## Sheet1
IDENTIFIER: Reference ID | FORMULA | PROPERTY: Microstructure | PROPERTY: Processing method | PROPERTY: BCC/FCC/other | PROPERTY: grain size ($\mu$m) | PROPERTY: Exp. Density (g/cm$^3$) | PROPERTY: Calculated Density (g/cm$^3$) | PROPERTY: HV | PROPERTY: Type of test | PROPERTY: Test temperature ($^\circ$C) | PROPERTY: YS (MPa) | PROPERTY: UTS (MPa) | PROPERTY: Elongation (%) | PROPERTY: Elongation plastic (%) | PROPERTY: Exp. Young modulus (GPa) | PROPERTY: Calculated Young modulus (GPa) | PROPERTY: O content (wppm) | PROPERTY: N content (wppm) | PROPERTY: C content (wppm) | REFERENCE: doi | REFERENCE: year | REFERENCE: title
246 | Al1 Co1 Cr1 Fe1 Ni1 | BCC+B2 | POWDER | other |  |  | 6.7 |  | C | 25 | [9 empty] | 10.1088/2053-1591/ab2517 | 2019 | Microstructure and mechanical properties of AlCoCrFeNi high entropy alloys produced by spark plasma sintering
246 | Al1 Co1 Cr1 Fe1 Ni1 | BCC+B2+FCC | POWDER | other |  |  | 6.7 |  | C | 25 | 520 | [8 empty] | 10.1088/2053-1591/ab2517 | 2019 | Microstructure and mechanical properties of AlCoCrFeNi high entropy alloys produced by spark plasma sintering
138 | Al0.6 Co1 Cr1 Fe1 Ni1 | FCC+BCC+B2 | CAST | other |  |  | 7.2 | 228 | [11 empty] | 10.1016/j.matdes.2019.107698 | 2019 | Microstructural evolution, electrochemical and corrosion properties of Al CoCrFeNiTihigh entropy alloys
233 | Fe1 Mo1 Nb1 Ti1 V1 | BCC+B2 | CAST | other |  |  | 7.4 | 699 | C | 25 | 1707 |  | 1.7 | [6 empty] | 10.1007/s40195-019-00935-x | 2019 | Microstructure, Mechanical Properties, and Corrosion Behavior of MoNbFeCrV, MoNbFeCrTi, and MoNbFeVTi High-Entropy Alloys
224 | Al0.667 Co0.833 Cr0.833 Fe0.833 Ni0.833 Ti1 | BCC+B2+Laves | CAST | other | 22.03 |  | 6.3 | 856.9 | C | 25 | 1272 |  | 3.15 | [6 empty] | 10.1016/j.jallcom.2019.07.100 | 2019 | Effects of Ti-to-Al ratios on the phases, microstructures, mechanical properties, and corrosion resistance of Al2-xCoCrFeNiTix high-entropy alloys
224 | Al1 Co1 Cr1 Fe1 Ni1 Ti1 | BCC+B2+Laves | CAST | other | 30.49 |  | 6.2 | 703 | C | 25 | 1448 |  | 6.18 | [6 empty] | 10.1016/j.jallcom.2019.07.100 | 2019 | Effects of Ti-to-Al ratios on the phases, microstructures, mechanical properties, and corrosion resistance of Al2-xCoCrFeNiTix high-entropy alloys
224 | Al1 Co0.833 Cr0.833 Fe0.833 Ni0.833 Ti0.667 | BCC+B2 | CAST | other | 49.95 |  | 6.2 | 639.6 | C | 25 | 1503 |  | 7.73 | [6 empty] | 10.1016/j.jallcom.2019.07.100 | 2019 | Effects of Ti-to-Al ratios on the phases, microstructures, mechanical properties, and corrosion resistance of Al2-xCoCrFeNiTix high-entropy alloys
224 | Al1 Co0.667 Cr0.667 Fe0.667 Ni0.667 Ti0.333 | BCC+B2 | CAST | other | 56.27 |  | 6.1 | 641.7 | C | 25 | 1566 |  | 11.85 | [6 empty] | 10.1016/j.jallcom.2019.07.100 | 2019 | Effects of Ti-to-Al ratios on the phases, microstructures, mechanical properties, and corrosion resistance of Al2-xCoCrFeNiTix high-entropy alloys
224 | Al1 Co0.556 Cr0.556 Fe0.556 Ni0.556 Ti0.111 | BCC+B2 | CAST | other | 66.93 |  | 5.9 | 605.5 | C | 25 | 1324 |  | 10.02 | [6 empty] | 10.1016/j.jallcom.2019.07.100 | 2019 | Effects of Ti-to-Al ratios on the phases, microstructures, mechanical properties, and corrosion resistance of Al2-xCoCrFeNiTix high-entropy alloys
224 | Al1 Co0.5 Cr0.5 Fe0.5 Ni0.5 | BCC+B2 | CAST | other | 80.67 |  | 5.9 | 581.7 | C | 25 | 1241 |  | 9.98 | [6 empty] | 10.1016/j.jallcom.2019.07.100 | 2019 | Effects of Ti-to-Al ratios on the phases, microstructures, mechanical properties, and corrosion resistance of Al2-xCoCrFeNiTix high-entropy alloys
210 | Al1 Cr1 Cu1 Fe1 Ni1 | FCC+BCC+B2 | POWDER | other |  |  | 6.8 |  | C | 800 | 48 |  | 35 | [6 empty] | 10.1016/j.jallcom.2019.01.341 | 2019 | Structure formation and mechanical properties of the high-entropy AlCuNiFeCr alloy prepared by mechanical alloying and spark plasma sintering
140 | Al0.3 Co1 Cr1 Fe1 Ni1 | FCC+B2+Sec. | WROUGHT | other | 0.71 |  | 7.6 |  | T | 25 | 900 | 1074 | 25 | [6 empty] | 10.1016/j.scriptamat.2018.08.048 | 2019 | Fatigue behavior of ultrafine grained triplex Al0.3CoCrFeNi high entropy alloy
210 | Al1 Cr1 Cu1 Fe1 Ni1 | FCC+BCC+B2 | POWDER | other |  |  | 6.8 |  | C | 600 | 410 |  | 35 | [6 empty] | 10.1016/j.jallcom.2019.01.341 | 2019 | Structure formation and mechanical properties of the high-entropy AlCuNiFeCr alloy prepared by mechanical alloying and spark plasma sintering
210 | Al1 Cr1 Cu1 Fe1 Ni1 | FCC+BCC+B2 | POWDER | other |  |  | 6.8 |  | C | 400 | 1366 |  | 17 | [6 empty] | 10.1016/j.jallcom.2019.01.341 | 2019 | Structure formation and mechanical properties of the high-entropy AlCuNiFeCr alloy prepared by mechanical alloying and spark plasma sintering
210 | Al1 Cr1 Cu1 Fe1 Ni1 | FCC+BCC+B2 | POWDER | other |  |  | 6.8 |  | C | 20 | 1511 |  | 5 | [6 empty] | 10.1016/j.jallcom.2019.01.341 | 2019 | Structure formation and mechanical properties of the high-entropy AlCuNiFeCr alloy prepared by mechanical alloying and spark plasma sintering
210 | Al1 Cr1 Cu1 Fe1 Ni1 | FCC+BCC+B2 | POWDER | other |  |  | 6.8 | 747 | [11 empty] | 10.1016/j.jallcom.2019.01.341 | 2019 | Structure formation and mechanical properties of the high-entropy AlCuNiFeCr alloy prepared by mechanical alloying and spark plasma sintering
210 | Al1 Cr1 Cu1 Fe1 Ni1 | FCC+BCC+B2 | POWDER | other |  |  | 6.8 | 761 | [11 empty] | 10.1016/j.jallcom.2019.01.341 | 2019 | Structure formation and mechanical properties of the high-entropy AlCuNiFeCr alloy prepared by mechanical alloying and spark plasma sintering
210 | Al1 Cr1 Cu1 Fe1 Ni1 | FCC+BCC+B2 | POWDER | other |  |  | 6.8 | 666 | [11 empty] | 10.1016/j.jallcom.2019.01.341 | 2019 | Structure formation and mechanical properties of the high-entropy AlCuNiFeCr alloy prepared by mechanical alloying and spark plasma sintering
210 | Al1 Cr1 Cu1 Fe1 Ni1 | FCC+BCC+B2 | POWDER | other |  |  | 6.8 | 434 | [11 empty] | 10.1016/j.jallcom.2019.01.341 | 2019 | Structure formation and mechanical properties of the high-entropy AlCuNiFeCr alloy prepared by mechanical alloying and spark plasma sintering
209 | Al1 Co1 Fe1 Ni1 Ti1 | BCC+B2 | POWDER | other |  |  | 6.1 | 667 | C | 25 | [9 empty] | 10.1016/j.jallcom.2019.02.083 | 2019 | Microstructure and mechanical properties of Ti-Al-Ni-Co-Fe based high entropy alloys prepared by powder metallurgy route
209 | Al1 Fe1 Ni1 Ti1 | BCC+B2 | POWDER | other |  |  | 5.5 | 666 | C | 25 | [9 empty] | 10.1016/j.jallcom.2019.02.083 | 2019 | Microstructure and mechanical properties of Ti-Al-Ni-Co-Fe based high entropy alloys prepared by powder metallurgy route
209 | Al1 Co1 Ni1 Ti1 | BCC+B2 | POWDER | other |  |  | 5.7 | 672 | C | 25 | [9 empty] | 10.1016/j.jallcom.2019.02.083 | 2019 | Microstructure and mechanical properties of Ti-Al-Ni-Co-Fe based high entropy alloys prepared by powder metallurgy route
163 | Al1 Co0.512 Cr0.535 Fe0.163 Ni0.116 | BCC+B2 |  | other |  |  | 5.3 | 883 | [11 empty] | 10.1016/j.actamat.2019.03.010 | 2019 | Machine learning assisted design of high entropy alloys with desired property
163 | Al1 Co0.426 Cr0.383 Cu0.106 Fe0.106 Ni0.106 | BCC+B2 |  | other |  |  | 5.1 | 883 | [11 empty] | 10.1016/j.actamat.2019.03.010 | 2019 | Machine learning assisted design of high entropy alloys with desired property
152 | Al0.3 Co1 Cr1 Fe1 Ni1 | FCC+B2+Sec. | WROUGHT | other |  |  | 7.6 |  | T | 25 | 840 | 1039 | 32 | [6 empty] | 10.1016/j.actamat.2018.12.010 | 2019 | Enhancing strength and strain hardenability via deformation twinning in fcc-based high entropy alloys reinforced with intermetallic compounds
149 | Co1 Cr1 Cu1 Fe1 Ni1 | FCC+B2 | CAST | other |  |  | 8.3 | 160 | [11 empty] | 10.1016/j.vacuum.2018.12.009 | 2019 | The effect of Al content on microstructures and comprehensive properties in AlxCoCrCuFeNi high entropy alloys
142 | Al1 Co1 Cr1 Ni1 | BCC+B2 | CAST | other |  |  | 6.4 | 1183 | C | 25 | 1750 |  | 16.7 | [6 empty] | 10.1016/j.jallcom.2018.11.057 | 2019 | Chemical evolution-induced strengthening on AlCoCrNi dual-phase high-entropy alloy with high specific strength
141 | Al0.3 Co1 Cr1 Fe1 Ni1 | FCC+BCC+B2+Sec. | WROUGHT | other |  |  | 7.6 |  | T | 25 | 187 | 1850 | 5 | [6 empty] | 10.1016/j.scriptamat.2018.10.023 | 2019 | Tensile yield strength of a single bulk Al0.3CoCrFeNi high entropy alloy can be tuned from 160â€¯MPa to 1800â€¯MPa
141 | Al0.3 Co1 Cr1 Fe1 Ni1 | FCC+BCC+B2+Sec. | WROUGHT | other |  |  | 7.6 |  | T | 25 | 161 | 1650 | 7 | [6 empty] | 10.1016/j.scriptamat.2018.10.023 | 2019 | Tensile yield strength of a single bulk Al0.3CoCrFeNi high entropy alloy can be tuned from 160â€¯MPa to 1800â€¯MPa
141 | Al0.3 Co1 Cr1 Fe1 Ni1 | FCC+B2+Sec. | WROUGHT | other |  |  | 7.6 |  | T | 25 | 841 | 1050 | 35 | [6 empty] | 10.1016/j.scriptamat.2018.10.023 | 2019 | Tensile yield strength of a single bulk Al0.3CoCrFeNi high entropy alloy can be tuned from 160â€¯MPa to 1800â€¯MPa
138 | Al0.9 Co1 Cr1 Fe1 Ni1 Ti0.5 | BCC+B2+Sec. | CAST | other |  |  | 6.5 | 623 | [11 empty] | 10.1016/j.matdes.2019.107698 | 2019 | Microstructural evolution, electrochemical and corrosion properties of Al CoCrFeNiTihigh entropy alloys
246 | Al1 Co1 Cr1 Fe1 Ni1 | BCC+B2+FCC | POWDER | other |  |  | 6.7 |  | C | 25 | [9 empty] | 10.1088/2053-1591/ab2517 | 2019 | Microstructure and mechanical properties of AlCoCrFeNi high entropy alloys produced by spark plasma sintering
138 | Al0.9 Co1 Cr1 Fe1 Ni1 | FCC+BCC+B2 | CAST | other |  |  | 6.8 | 511 | [11 empty] | 10.1016/j.matdes.2019.107698 | 2019 | Microstructural evolution, electrochemical and corrosion properties of Al CoCrFeNiTihigh entropy alloys
246 | Al1 Co1 Cr1 Fe1 Ni1 | BCC+B2+FCC | POWDER | other |  |  | 6.7 |  | C | 25 | 1150 | [8 empty] | 10.1088/2053-1591/ab2517 | 2019 | Microstructure and mechanical properties of AlCoCrFeNi high entropy alloys produced by spark plasma sintering
245 | Al0.25 Cr0.417 Fe0.417 Ni1 | FCC | CAST | FCC |  |  | 7.3 |  | T | 25 | 441 | 757 | 45 |  |  | 196 |  |  |  | 10.1016/j.jallcom.2018.08.176 | 2019 | A new CrFeNi2Al eutectic high entropy alloy system with excellent mechanical properties
99 | Al0.8 Cr1 Fe1 Mn1 Ni1 | BCC+B2 | CAST | other |  |  | 6.7 | 386 | C | 25 | 1200 |  | 55 | [6 empty] | 10.1016/j.msea.2019.04.104 | 2019 | The microstructure and mechanical properties of novel Al-Cr-Fe-Mn-Ni high-entropy alloys with trimodal distributions of coherent B2 precipitates
99 | Al0.7 Cr1 Fe1 Mn1 Ni1 | BCC+B2 | CAST | other |  |  | 6.8 | 375 | C | 25 | 1170 |  | 55 | [6 empty] | 10.1016/j.msea.2019.04.104 | 2019 | The microstructure and mechanical properties of novel Al-Cr-Fe-Mn-Ni high-entropy alloys with trimodal distributions of coherent B2 precipitates
99 | Al0.6 Cr1 Fe1 Mn1 Ni1 | BCC+B2 | CAST | other |  |  | 6.9 | 361 | C | 25 | 1130 |  | 53 | [6 empty] | 10.1016/j.msea.2019.04.104 | 2019 | The microstructure and mechanical properties of novel Al-Cr-Fe-Mn-Ni high-entropy alloys with trimodal distributions of coherent B2 precipitates
99 | Al0.5 Cr1 Fe1 Mn1 Ni1 | BCC+B2 | CAST | other |  |  | 7.1 | 353 | C | 25 | 1091 |  | 50 | [6 empty] | 10.1016/j.msea.2019.04.104 | 2019 | The microstructure and mechanical properties of novel Al-Cr-Fe-Mn-Ni high-entropy alloys with trimodal distributions of coherent B2 precipitates
263 | Al0.5 Co0.5 Cu0.5 Fe0.5 Ni1 | FCC+BCC+B2 | CAST | other |  |  | 7.3 | 299.2 | C | 25 | 544 | [8 empty] | 10.1016/j.jmst.2018.12.014 | 2019 | Composition and phase structure dependence of mechanical and magnetic properties for AlCoCuFeNihigh entropy alloys
263 | Al0.667 Co0.667 Cu0.667 Fe0.667 Ni1 | FCC+BCC+B2 | CAST | other |  |  | 7.2 | 323.8 | C | 25 | 680 |  | 35.9 | [6 empty] | 10.1016/j.jmst.2018.12.014 | 2019 | Composition and phase structure dependence of mechanical and magnetic properties for AlCoCuFeNihigh entropy alloys
263 | Al1 Co1 Cu1 Fe1 Ni1 | FCC+BCC+B2 | CAST | other |  |  | 7 | 391.4 | C | 25 | 994 |  | 24.5 | [6 empty] | 10.1016/j.jmst.2018.12.014 | 2019 | Composition and phase structure dependence of mechanical and magnetic properties for AlCoCuFeNihigh entropy alloys
263 | Al1 Co1 Cu1 Fe1 Ni0.8 | FCC+BCC+B2 | CAST | other |  |  | 7 | 420 | C | 25 | 1021 |  | 12.3 | [6 empty] | 10.1016/j.jmst.2018.12.014 | 2019 | Composition and phase structure dependence of mechanical and magnetic properties for AlCoCuFeNihigh entropy alloys
263 | Al1 Co1 Cu1 Fe1 Ni0.5 | FCC+BCC+B2 | CAST | other |  |  | 6.9 | 430.9 | C | 25 | 929 |  | 13.7 | [6 empty] | 10.1016/j.jmst.2018.12.014 | 2019 | Composition and phase structure dependence of mechanical and magnetic properties for AlCoCuFeNihigh entropy alloys
246 | Al1 Co1 Cr1 Fe1 Ni1 | BCC+B2+FCC | POWDER | other |  |  | 6.7 |  | C | 25 | 1626 | [8 empty] | 10.1088/2053-1591/ab2517 | 2019 | Microstructure and mechanical properties of AlCoCrFeNi high entropy alloys produced by spark plasma sintering
245 | Al0.5 Cr0.5 Fe0.5 Ni1 | FCC+BCC+B2 | CAST | other |  |  | 6.7 |  | T | 25 | 774 | 1357 | 6.4 | [6 empty] | 10.1016/j.jallcom.2018.08.176 | 2019 | A new CrFeNi2Al eutectic high entropy alloy system with excellent mechanical properties
245 | Al0.429 Cr0.476 Fe0.476 Ni1 | FCC+BCC+B2 | CAST | other |  |  | 6.9 |  | T | 25 | 610 | 1173 | 9.1 | [6 empty] | 10.1016/j.jallcom.2018.08.176 | 2019 | A new CrFeNi2Al eutectic high entropy alloy system with excellent mechanical properties
246 | Al1 Co1 Cr1 Fe1 Ni1 | BCC+B2+FCC | POWDER | other |  |  | 6.7 |  | C | 25 | 1287 | [8 empty] | 10.1088/2053-1591/ab2517 | 2019 | Microstructure and mechanical properties of AlCoCrFeNi high entropy alloys produced by spark plasma sintering
245 | Al0.304 Cr0.435 Fe0.435 Ni1 | FCC+BCC+B2 | CAST | other |  |  | 7.2 |  | T | 25 | 461 | 835 | 30 | [6 empty] | 10.1016/j.jallcom.2018.08.176 | 2019 | A new CrFeNi2Al eutectic high entropy alloy system with excellent mechanical properties
245 | Al0.364 Cr0.455 Fe0.455 Ni1 | FCC+BCC+B2 | CAST | other |  |  | 7 |  | T | 25 | 479 | 956 | 12.7 | [6 empty] | 10.1016/j.jallcom.2018.08.176 | 2019 | A new CrFeNi2Al eutectic high entropy alloy system with excellent mechanical properties
114 | Al0.6 Co1 Cr0.333 Fe0.333 Mo0.067 Ni1 | FCC+BCC | CAST | other |  |  | 7.1 | 362.6 | C | 25 | 1250.8 |  | 14.7 | [6 empty] | 10.1007/s00339-019-2506-z | 2019 | Enhancing the mechanical properties of casting eutectic high entropy alloys with Mo addition
105 | Al0.476 Co0.476 Cr0.476 Fe0.476 Ni1 | FCC+B2 | WROUGHT | other |  |  | 7.1 |  | T | 25 | 1263 |  | 21.4 | [6 empty] | 10.1038/s41467-019-08460-2 | 2019 | Enhanced strengthâ€“ductility synergy in ultrafine-grained eutectic high-entropy alloys by inheriting microstructural lamellae
105 | Al0.476 Co0.476 Cr0.476 Fe0.476 Ni1 | FCC+B2 | WROUGHT | other |  |  | 7.1 |  | T | 25 | 1154 |  | 25 | [6 empty] | 10.1038/s41467-019-08460-2 | 2019 | Enhanced strengthâ€“ductility synergy in ultrafine-grained eutectic high-entropy alloys by inheriting microstructural lamellae
105 | Al0.476 Co0.476 Cr0.476 Fe0.476 Ni1 | FCC+B2 | WROUGHT | other |  |  | 7.1 |  | T | 25 | 1490 |  | 16 | [6 empty] | 10.1038/s41467-019-08460-2 | 2019 | Enhanced strengthâ€“ductility synergy in ultrafine-grained eutectic high-entropy alloys by inheriting microstructural lamellae
114 | Al0.562 Co0.938 Cr0.312 Fe0.312 Ni1 | FCC+BCC | CAST | other |  |  | 7.1 | 305.4 | C | 25 | 1129.4 |  | 16.7 | [6 empty] | 10.1007/s00339-019-2506-z | 2019 | Enhancing the mechanical properties of casting eutectic high entropy alloys with Mo addition
114 | Al0.581 Co0.968 Cr0.323 Fe0.323 Mo0.032 Ni1 | FCC+BCC | CAST | other |  |  | 7.1 | 357.3 | C | 25 | 1159.7 |  | 18.2 | [6 empty] | 10.1007/s00339-019-2506-z | 2019 | Enhancing the mechanical properties of casting eutectic high entropy alloys with Mo addition
114 | Al0.6 Co1 Cr0.333 Fe0.333 Mo0.1 Ni0.967 | FCC+BCC | CAST | other |  |  | 7.2 | 359.7 | C | 25 | 1198.3 |  | 14.5 | [6 empty] | 10.1007/s00339-019-2506-z | 2019 | Enhancing the mechanical properties of casting eutectic high entropy alloys with Mo addition
246 | Al1 Co1 Cr1 Fe1 Ni1 | BCC+B2+FCC | POWDER | other |  |  | 6.7 |  | C | 25 | 1390 | [8 empty] | 10.1088/2053-1591/ab2517 | 2019 | Microstructure and mechanical properties of AlCoCrFeNi high entropy alloys produced by spark plasma sintering
246 | Al1 Co1 Cr1 Fe1 Ni1 | BCC+B2+FCC | POWDER | other |  |  | 6.7 |  | C | 25 | 1286 | [8 empty] | 10.1088/2053-1591/ab2517 | 2019 | Microstructure and mechanical properties of AlCoCrFeNi high entropy alloys produced by spark plasma sintering
264 | Al1 Cr1 Fe1 Mo0.5 Ni1 | BCC+B2 | CAST | other |  |  | 6.8 | 623.7 | C | 25 | 1914.1 | 4023.6 |  | 27.9 | [5 empty] | 10.1088/0256-307X/35/3/036102 | 2018 | Microstructures and Mechanical Properties of AlCrFeNiMo 0.5 Ti x High Entropy Alloys
264 | Al1 Cr1 Fe1 Mo0.5 Ni1 Ti0.6 | BCC+B2 | CAST | other |  |  | 6.4 | 756.1 | C | 25 | 1314.5 | 1314.5 | [7 empty] | 10.1088/0256-307X/35/3/036102 | 2018 | Microstructures and Mechanical Properties of AlCrFeNiMo 0.5 Ti x High Entropy Alloys
264 | Al1 Cr1 Fe1 Mo0.5 Ni1 Ti0.5 | BCC+B2 | CAST | other |  |  | 6.5 | 751.7 | C | 25 | 2228.7 | 3166.2 |  | 10.4 | [5 empty] | 10.1088/0256-307X/35/3/036102 | 2018 | Microstructures and Mechanical Properties of AlCrFeNiMo 0.5 Ti x High Entropy Alloys
264 | Al1 Cr1 Fe1 Mo0.5 Ni1 Ti0.4 | BCC+B2 | CAST | other |  |  | 6.5 | 731.9 | C | 25 | 2185.1 | 3673.4 |  | 14.8 | [5 empty] | 10.1088/0256-307X/35/3/036102 | 2018 | Microstructures and Mechanical Properties of AlCrFeNiMo 0.5 Ti x High Entropy Alloys
264 | Al1 Cr1 Fe1 Mo0.5 Ni1 Ti0.25 | BCC+B2 | CAST | other |  |  | 6.6 | 712 | C | 25 | 2161.7 | 3641.5 |  | 14.3 | [5 empty] | 10.1088/0256-307X/35/3/036102 | 2018 | Microstructures and Mechanical Properties of AlCrFeNiMo 0.5 Ti x High Entropy Alloys
77 | Al1 Mo0.5 Nb1 Ta0.5 Ti1 Zr1 | BCC+B2 | OTHER | other |  |  | 7.1 |  | C | 25 | 2197 | 2370 | [7 empty] | 10.1016/j.matdes.2017.11.033 | 2018 | Compositional variation effects on the microstructure and properties of a refractory high-entropy superalloy AlMo0.5NbTa0.5TiZr
77 | Al0.5 Mo0.5 Nb1 Ta0.5 Ti1 Zr1 | BCC+B2 | OTHER | other |  |  | 7.6 |  | C | 25 | 2350 | 2460 | [7 empty] | 10.1016/j.matdes.2017.11.033 | 2018 | Compositional variation effects on the microstructure and properties of a refractory high-entropy superalloy AlMo0.5NbTa0.5TiZr
77 | Al0.25 Nb1 Ta1 Ti1 Zr1 | BCC+B2 | OTHER | other |  |  | 8.6 |  | C | 1000 | 366 | 408 | [7 empty] | 10.1016/j.matdes.2017.11.033 | 2018 | Compositional variation effects on the microstructure and properties of a refractory high-entropy superalloy AlMo0.5NbTa0.5TiZr
77 | Al0.25 Nb1 Ta1 Ti1 Zr1 | BCC+B2 | OTHER | other |  |  | 8.6 |  | C | 25 | 1745 | 1830 | [7 empty] | 10.1016/j.matdes.2017.11.033 | 2018 | Compositional variation effects on the microstructure and properties of a refractory high-entropy superalloy AlMo0.5NbTa0.5TiZr
77 | Al0.5 Mo0.5 Nb1 Ta0.5 Ti1 Zr1 | BCC+B2 | OTHER | other |  |  | 7.6 |  | C | 1000 | 579 | 646 | [7 empty] | 10.1016/j.matdes.2017.11.033 | 2018 | Compositional variation effects on the microstructure and properties of a refractory high-entropy superalloy AlMo0.5NbTa0.5TiZr
264 | Al1 Cr1 Fe1 Mo0.5 Ni1 Ti0.75 | BCC+B2 | CAST | other |  |  | 6.4 | 766.2 | C | 25 | 618.8 | 618.8 | [7 empty] | 10.1088/0256-307X/35/3/036102 | 2018 | Microstructures and Mechanical Properties of AlCrFeNiMo 0.5 Ti x High Entropy Alloys
192 | Al0.511 Co0.511 Cr0.511 Fe0.511 Ni1 | L12+B2 |  | other |  |  | 7 |  | T | 25 | 545 | 1030 | 16.5 | [6 empty] | 10.1016/j.actamat.2016.11.016 | 2017 | Directly cast bulk eutectic and near-eutectic high entropy alloys with balanced strength and ductility in a wide temperature range
192 | Al0.511 Co0.511 Cr0.511 Fe0.511 Ni1 |  |  | other |  |  | 7 |  | T | -192 | 700 | 1000 | 4 | [6 empty] | 10.1016/j.actamat.2016.11.016 | 2017 | Directly cast bulk eutectic and near-eutectic high entropy alloys with balanced strength and ductility in a wide temperature range
192 | Al0.451 Co0.451 Cr0.451 Fe0.451 Ni1 | FCC+B2 | CAST | other |  |  | 7.1 |  | T | 25 | 545 | 1110 | 20 | [6 empty] | 10.1016/j.actamat.2016.11.016 | 2017 | Directly cast bulk eutectic and near-eutectic high entropy alloys with balanced strength and ductility in a wide temperature range
192 | Al0.511 Co0.511 Cr0.511 Fe0.511 Ni1 | FCC+B2 | CAST | other |  |  | 7 |  | T | 25 | 545 | 1030 | 16.5 | [6 empty] | 10.1016/j.actamat.2016.11.016 | 2017 | Directly cast bulk eutectic and near-eutectic high entropy alloys with balanced strength and ductility in a wide temperature range
193 | Al1 Cr0.767 Fe0.767 Ni0.767 | BCC+B2 | CAST | other |  |  | 5.9 |  | C | 25 | 1122.8 |  | 24.7 | [6 empty] | 10.1016/j.msea.2016.11.019 | 2017 | Effects of aluminum on microstructure and compressive properties of Al-Cr-Fe-Ni eutectic multi-component alloys
193 | Al1 Cr0.828 Fe0.828 Ni0.828 | BCC+B2 | CAST | other |  |  | 6 |  | C | 25 | 906.8 |  | 31.4 | [6 empty] | 10.1016/j.msea.2016.11.019 | 2017 | Effects of aluminum on microstructure and compressive properties of Al-Cr-Fe-Ni eutectic multi-component alloys
193 | Al1 Cr0.889 Fe0.889 Ni0.889 | BCC+B2 | CAST | other |  |  | 6.1 |  | C | 25 | 1044 |  | 27.1 | [6 empty] | 10.1016/j.msea.2016.11.019 | 2017 | Effects of aluminum on microstructure and compressive properties of Al-Cr-Fe-Ni eutectic multi-component alloys
193 | Al1 Cr1 Fe1 Ni1 | BCC+B2 | CAST | other |  |  | 6.3 |  | C | 25 | 843.2 |  | 34.6 | [6 empty] | 10.1016/j.msea.2016.11.019 | 2017 | Effects of aluminum on microstructure and compressive properties of Al-Cr-Fe-Ni eutectic multi-component alloys
193 | Al0.885 Cr1 Fe1 Ni1 | BCC+B2 | CAST | other |  |  | 6.4 |  | C | 25 | 770 |  | 37.1 | [6 empty] | 10.1016/j.msea.2016.11.019 | 2017 | Effects of aluminum on microstructure and compressive properties of Al-Cr-Fe-Ni eutectic multi-component alloys
192 | Al0.451 Co0.451 Cr0.451 Fe0.451 Ni1 |  |  | other |  |  | 7.1 |  | T | -192 | 700 | 1000 | 9 | [6 empty] | 10.1016/j.actamat.2016.11.016 | 2017 | Directly cast bulk eutectic and near-eutectic high entropy alloys with balanced strength and ductility in a wide temperature range
192 | Al0.465 Co0.465 Cr0.465 Fe0.465 Ni1 |  |  | other |  |  | 7.1 |  | T | -192 | 700 | 1000 | 7 | [6 empty] | 10.1016/j.actamat.2016.11.016 | 2017 | Directly cast bulk eutectic and near-eutectic high entropy alloys with balanced strength and ductility in a wide temperature range
183 | Al0.304 Co1 Cr1 Fe1 Ni1 | FCC+B2 |  | other | 0.7 |  | 7.6 |  | T | 25 | 860 | 1050 | 48 | [6 empty] | 10.1016/j.matlet.2017.04.072 | 2017 | Formation of ultrafine-grained microstructure in Al 0.3 CoCrFeNi high entropy alloys with grain boundary precipitates
183 | Al0.304 Co1 Cr1 Fe1 Ni1 | FCC+B2 |  | other | 2.7 |  | 7.6 |  | T | 25 | 690 | 930 | 51 | [6 empty] | 10.1016/j.matlet.2017.04.072 | 2017 | Formation of ultrafine-grained microstructure in Al 0.3 CoCrFeNi high entropy alloys with grain boundary precipitates
183 | Al0.304 Co1 Cr1 Fe1 Ni1 | FCC+B2 |  | other | 3.8 |  | 7.6 |  | T | 25 | 550 | 800 | 64 | [6 empty] | 10.1016/j.matlet.2017.04.072 | 2017 | Formation of ultrafine-grained microstructure in Al 0.3 CoCrFeNi high entropy alloys with grain boundary precipitates
178 | Al0.304 Co1 Cr1 Fe1 Ni1 | FCC+B2 | WROUGHT | other | 144 |  | 7.6 |  | T | 25 | 215 | 520 | 43 | [6 empty] | 10.1016/j.matdes.2017.02.072 | 2017 | Optimizing the coupled effects of Hall-Petch and precipitation strengthening in a Al 0.3 CoCrFeNi high entropy alloy
178 | Al0.304 Co1 Cr1 Fe1 Ni1 | FCC+L12+B2 | WROUGHT | other | 23 |  | 7.6 |  | T | 25 | 490 | 840 | 45 | [6 empty] | 10.1016/j.matdes.2017.02.072 | 2017 | Optimizing the coupled effects of Hall-Petch and precipitation strengthening in a Al 0.3 CoCrFeNi high entropy alloy
192 | Al0.465 Co0.465 Cr0.465 Fe0.465 Ni1 | FCC+B2 | CAST | other |  |  | 7.1 |  | T | 25 | 545 | 1050 | 16.5 | [6 empty] | 10.1016/j.actamat.2016.11.016 | 2017 | Directly cast bulk eutectic and near-eutectic high entropy alloys with balanced strength and ductility in a wide temperature range
192 | Al0.451 Co0.451 Cr0.451 Fe0.451 Ni1 |  |  | other |  |  | 7.1 |  | T | -70 | 570 | 1143 | 18 | [6 empty] | 10.1016/j.actamat.2016.11.016 | 2017 | Directly cast bulk eutectic and near-eutectic high entropy alloys with balanced strength and ductility in a wide temperature range
192 | Al0.465 Co0.465 Cr0.465 Fe0.465 Ni1 | L12+B2 |  | other |  |  | 7.1 |  | T | 25 | 545 | 1050 | 16.5 | [6 empty] | 10.1016/j.actamat.2016.11.016 | 2017 | Directly cast bulk eutectic and near-eutectic high entropy alloys with balanced strength and ductility in a wide temperature range
192 | Al0.465 Co0.465 Cr0.465 Fe0.465 Ni1 |  |  | other |  |  | 7.1 |  | T | -70 | 595 | 1168 | 15.8 | [6 empty] | 10.1016/j.actamat.2016.11.016 | 2017 | Directly cast bulk eutectic and near-eutectic high entropy alloys with balanced strength and ductility in a wide temperature range
192 | Al0.511 Co0.511 Cr0.511 Fe0.511 Ni1 |  |  | other |  |  | 7 |  | T | -70 | 580 | 1034 | 10.5 | [6 empty] | 10.1016/j.actamat.2016.11.016 | 2017 | Directly cast bulk eutectic and near-eutectic high entropy alloys with balanced strength and ductility in a wide temperature range
192 | Al0.451 Co0.451 Cr0.451 Fe0.451 Ni1 | L12+B2 |  | other |  |  | 7.1 |  | T | 25 | 545 | 1110 | 20 | [6 empty] | 10.1016/j.actamat.2016.11.016 | 2017 | Directly cast bulk eutectic and near-eutectic high entropy alloys with balanced strength and ductility in a wide temperature range
187 | Al0.304 Co1 Cr1 Fe1 Ni1 | FCC+B2 | ANNEAL | other |  |  | 7.6 | [12 empty] | 10.1016/j.matdes.2016.05.079 | 2016 | The effect of grain size on the annealing-induced phase transformation in an Al0Â·3CoCrFeNi high entropy alloy
188 | Al1 Co1 Cr1 Fe1 Ni1 | BCC+B2 | CAST | other |  |  | 6.7 |  | C | 25 | 1380 |  | 10 | [6 empty] | 10.1016/j.jallcom.2016.05.034 | 2016 | Heat treatment impacts the micro-structure and mechanical properties of AlCoCrFeNi high entropy alloy
188 | Al1 Co1 Cr1 Fe1 Ni1 | BCC+B2+FCC+Sec. | ANNEAL | other |  |  | 6.7 |  | C | 25 | 1430 |  | 1.6 | [6 empty] | 10.1016/j.jallcom.2016.05.034 | 2016 | Heat treatment impacts the micro-structure and mechanical properties of AlCoCrFeNi high entropy alloy
188 | Al1 Co1 Cr1 Fe1 Ni1 | BCC+B2+FCC | ANNEAL | other |  |  | 6.7 |  | C | 25 | 1690 |  | 2.7 | [6 empty] | 10.1016/j.jallcom.2016.05.034 | 2016 | Heat treatment impacts the micro-structure and mechanical properties of AlCoCrFeNi high entropy alloy
188 | Al1 Co1 Cr1 Fe1 Ni1 | BCC+B2+FCC | ANNEAL | other |  |  | 6.7 |  | C | 25 | 1450 |  | 20 | [6 empty] | 10.1016/j.jallcom.2016.05.034 | 2016 | Heat treatment impacts the micro-structure and mechanical properties of AlCoCrFeNi high entropy alloy
191 | Al0.515 Cr0.515 Fe1 Ni1 | FCC+BCC+B2 | CAST | other |  |  | 6.9 |  | T | 25 | 796 | 1437 | 15.7 | [6 empty] | 10.1016/j.matlet.2016.01.096 | 2016 | A multi-component AlCrFe2Ni2 alloy with excellent mechanical properties
195 | Al0.343 Co0.514 Cr0.514 Fe1 Ni0.514 | BCC+B2 | CAST | other |  |  | 7.2 |  | T | 25 | 866 | 1223 | 7.9 | [6 empty] | 10.1016/j.scriptamat.2016.04.014 | 2016
191 | Al0.5 Cr0.5 Fe1 Ni1 | BCC+B2 | CAST | other |  |  | 6.9 |  | C | 25 |  |  | 17 | [6 empty] | 10.1016/j.matlet.2016.01.096 | 2016 | A multi-component AlCrFe2Ni2 alloy with excellent mechanical properties
169 | Al0.515 Cr0.515 Cu0.515 Fe0.515 Ni1 | FCC+BCC+B2 | CAST | other |  |  | 7.1 |  | C | 25 |  |  | 30 | [6 empty] | 10.1016/j.msea.2015.09.089 | 2016 | Strain rate effects on the dynamic mechanical properties of the AlCrCuFeNi2 high-entropy alloy
188 | Al1 Co1 Cr1 Fe1 Ni1 | BCC+B2+FCC | ANNEAL | other |  |  | 6.7 |  | C | 25 | 1220 |  | 13 | [6 empty] | 10.1016/j.jallcom.2016.05.034 | 2016 | Heat treatment impacts the micro-structure and mechanical properties of AlCoCrFeNi high entropy alloy
190 | Al1 Co1 Cr1 Fe1 Ni1 | BCC+B2+FCC+Sec. | OTHER | other |  |  | 6.7 |  | T | 700 | 295 | 393 | 12 | [6 empty] | 10.1016/j.msea.2015.08.078 | 2015 | Tensile ductility of an AlCoCrFeNi multi-phase high-entropy alloy through hot isostatic pressing (HIP) and homogenization
182 | Al0.545 Cr0.545 Fe0.515 Ni1 Ti0.273 | BCC+B2+L12 | ANNEAL | other |  |  | 6.4 |  | C | 25 |  |  | 19.8 | [6 empty] | 10.1016/j.jmst.2014.09.011 | 2015 | Mechanical Properties Improvement of AlCrFeNi2Ti0.5 High Entropy Alloy through Annealing Design and its Relationship with its Particle-reinforced Microstructures
182 | Al0.545 Cr0.545 Fe0.515 Ni1 Ti0.273 | BCC+B2+L12 | CAST | other |  |  | 6.4 |  | C | 25 |  |  | 16.3 | [6 empty] | 10.1016/j.jmst.2014.09.011 | 2015 | Mechanical Properties Improvement of AlCrFeNi2Ti0.5 High Entropy Alloy through Annealing Design and its Relationship with its Particle-reinforced Microstructures
190 | Al1 Co1 Cr1 Fe1 Ni1 | BCC+B2 | CAST | other |  |  | 6.7 |  | T | 700 | 395 | 400 | 1 | [6 empty] | 10.1016/j.msea.2015.08.078 | 2015 | Tensile ductility of an AlCoCrFeNi multi-phase high-entropy alloy through hot isostatic pressing (HIP) and homogenization
39 | Al1 Mo0.5 Nb1 Ta0.5 Ti1 Zr1 | BCC+B2 | OTHER | other | 75 |  | 7.1 | 591 | C | 25 | 2000 | 2368 | 10 | [6 empty] | 10.1007/s11837-014-1066-0 | 2014 | Microstructure and Properties of Aluminum-Containing Refractory High-Entropy Alloys
168 | Al1 Co1 Cr1 Fe1 Ni1 | BCC+B2 | CAST | other |  |  | 6.7 |  | C | 25 |  |  | 22.7 | [6 empty] | 10.1016/j.matdes.2013.12.048 | 2014 | Effect of vanadium addition on the microstructure and properties of AlCoCrFeNi high entropy alloy
39 | Al1 Mo0.5 Nb1 Ta0.5 Ti1 Zr1 | BCC+B2 | OTHER | other |  |  | 7.1 |  | C | 1200 | 250 |  | 50 | [6 empty] | 10.1007/s11837-014-1066-0 | 2014 | Microstructure and Properties of Aluminum-Containing Refractory High-Entropy Alloys
39 | Al1 Mo0.5 Nb1 Ta0.5 Ti1 Zr1 | BCC+B2 | OTHER | other |  |  | 7.1 |  | C | 1000 | 745 | 772 | 50 | [6 empty] | 10.1007/s11837-014-1066-0 | 2014 | Microstructure and Properties of Aluminum-Containing Refractory High-Entropy Alloys
39 | Al1 Mo0.5 Nb1 Ta0.5 Ti1 Zr1 | BCC+B2 | OTHER | other |  |  | 7.1 |  | C | 800 | 1597 | 1810 | 11 | [6 empty] | 10.1007/s11837-014-1066-0 | 2014 | Microstructure and Properties of Aluminum-Containing Refractory High-Entropy Alloys
11 | Al0.667 Co0.667 Cr0.667 Fe0.667 Mo0.333 Ni1 | FCC+B2+Sec. | CAST | other |  |  | 7.2 | 586 |  | 25 | [9 empty] | 10.1016/j.intermet.2012.09.008 | 2013 | On microstructure and mechanical performance of AlCoCrFeMo0.5Nix high-entropy alloys
11 | Al0.5 Co0.5 Cr0.5 Fe0.5 Mo0.25 Ni1 | FCC+B2+Sec. | CAST | other |  |  | 7.3 | 395 |  | 25 | [9 empty] | 10.1016/j.intermet.2012.09.008 | 2013 | On microstructure and mechanical performance of AlCoCrFeMo0.5Nix high-entropy alloys
19 | Al1 Cr1 Fe1 Mo0.5 Ni1 | BCC+B2 | CAST | other |  |  | 6.8 | 622 | C | 25 | 1749 | 2644 |  | 13 | [5 empty] | 10.1016/j.jallcom.2013.03.253 | 2013 | Microstructure and mechanical properties of multi-component AlCrFeNiMox high-entropy alloys
19 | Al1 Cr1 Fe1 Mo0.2 Ni1 | BCC+B2 | CAST | other |  |  | 6.5 | 549 | C | 25 | 1487 | 3222 |  | 29 | [5 empty] | 10.1016/j.jallcom.2013.03.253 | 2013 | Microstructure and mechanical properties of multi-component AlCrFeNiMox high-entropy alloys
19 | Al1 Cr1 Fe1 Ni1 | BCC+B2 | CAST | other |  |  | 6.3 | 472 | C | 25 | 1406 | 2927 |  | 29 | [5 empty] | 10.1016/j.jallcom.2013.03.253 | 2013 | Microstructure and mechanical properties of multi-component AlCrFeNiMox high-entropy alloys
63 | Al1 Co0.5 Cr0.5 Fe0.5 Mo0.25 Ni0.5 | BCC+B2 | CAST | other |  |  | 6.3 | 605 |  | 25 | [9 empty] | 10.1007/s11837-013-0753-6 | 2013 | Effect of Aluminum Content on Microstructure and Mechanical Properties of Al x CoCrFeMo0.5Ni High-Entropy Alloys
2 | Al0.7 Co0.3 Cr1 Fe1 Ni1 | FCC+BCC+B2 | POWDER | other |  |  | 6.8 | 624 | C | 25 | 2033 | 2635 | 8 | [6 empty] | 10.1016/j.matdes.2013.04.061 | 2013 | Alloying behavior, microstructure and mechanical properties in a FeNiCrCo0.3Al0.7 high entropy alloy
185 | Al0.304 Co1 Cr1 Fe1 Ni1 | FCC+B2 | ANNEAL | other |  |  | 7.6 |  | T | 25 | 280 | 570 | 44 | [6 empty] | 10.1016/j.jallcom.2008.12.088 | 2009 | Microstructure and tensile behaviors of FCC Al0.3CoCrFeNi high entropy alloy
24 | Al0.25 Co0.5 Cr0.5 Cu0.5 Fe0.5 Ni0.5 Ti1 | FCC+BCC+B2+Sec. | CAST | other |  |  | 6.5 | 696 |  | 25 | [9 empty] | 10.2320/matertrans.47.1395 | 2006 | Microstructure and Properties of AlSUB0.5/SUBCoCrCuFeNiTiISUBx/SUB/I (Ix/I=0&ndash;2.0) High-Entropy Alloys
24 | Al0.312 Co0.625 Cr0.625 Cu0.625 Fe0.625 Ni0.625 Ti1 | FCC+BCC+B2+Sec. | CAST | other |  |  | 6.7 | 657 |  | 25 | [9 empty] | 10.2320/matertrans.47.1395 | 2006 | Microstructure and Properties of AlSUB0.5/SUBCoCrCuFeNiTiISUBx/SUB/I (Ix/I=0&ndash;2.0) High-Entropy Alloys
24 | Al0.357 Co0.714 Cr0.714 Cu0.714 Fe0.714 Ni0.714 Ti1 | FCC+BCC+B2+Sec. | CAST | other |  |  | 6.8 | 664 |  | 25 | [9 empty] | 10.2320/matertrans.47.1395 | 2006 | Microstructure and Properties of AlSUB0.5/SUBCoCrCuFeNiTiISUBx/SUB/I (Ix/I=0&ndash;2.0) High-Entropy Alloys
24 | Al0.278 Co0.556 Cr0.556 Cu0.556 Fe0.556 Ni0.556 Ti1 | FCC+BCC+B2+Sec. | CAST | other |  |  | 6.6 | 667 |  | 25 | [9 empty] | 10.2320/matertrans.47.1395 | 2006 | Microstructure and Properties of AlSUB0.5/SUBCoCrCuFeNiTiISUBx/SUB/I (Ix/I=0&ndash;2.0) High-Entropy Alloys