## Sheet1
Original_Composition | Normalized_Composition | Number_of_Elements | Source_Files | Source_Sheets | Actual phase | Ag | Al | Alloy | Atom.Size.Diff | Au | B | Band Gap (eV) | Band_Gap_eV | Be | C | Co | Composition | Composition_AtPercent | Configurational_Entropy_J_mol_K | Cr | Crystal_System | Cu | Density (g/cm3) | Density_g_cm3 | Elect.Diff | Energy_Above_Hull_eV | Fe | Formation Energy (eV/atom) | Formation_Energy_eV_atom | Formula | Hf | High_Entropy_Alloy | Li | Material_ID | Mg | Mn | Mo | N | Nb | Ni | Num_Elements | Pd | Phase | Phases considered | Pt | Re | References | Si | Sn | Space Group | Ta | Thermodynamically_Stable | Ti | Unnamed: 44 | V | VEC | Volume_A3 | W | Y | Zn | Zr | dHmix | dSmix
Al0.4Co6Cr7.5Cu2Mn8.1Ni32.2Sn0.3Ti12V10Zr21.5 | Al0.4_Co6.0_Cr7.5_Cu2.0_Mn8.1_Ni32.2_Sn0.3_Ti12.0_V10.0_Zr21.5 | 10 | HEA dataset-1200 instances-NEW.xlsx ¦ Merged_Eutectic_HEA_AllProps.xlsx ¦ Final_HEA_Database.xlsx ¦ Dataset_HEAs.xlsx | Qinan Han ¦ Swati Singh ¦ Sheet1 | IM | 0.0 | 0.004 | Al0.4Co6Cr7.5Cu2Mn8.1Ni32.2Sn0.3Ti12V10Zr21.5 | 10.415154172172 | 0.0 | 0.0 |  |  | 0.0 | 0.0 | 0.06 |  |  |  | 0.075 |  | 0.02 |  |  | 0.225097393143501 |  | 0.0 |  |  |  | 0.0 |  | 0.0 |  | 0.0 | 0.81 | 0.0 | 0.0 | 0.0 | 0.322 | 10.0 ¦ 10 | 0.0 | IM | MIP | 0.0 | 0.0 | https://doi.org/10.1016/j.jpowsour.2012.01.030 | 0.0 | 0.003 |  | 0.0 |  | 0.12 |  | 0.1 | 6.861 |  | 0.0 | 0.0 | 0.0 | 0.215 | -29.86994 | 15.498488395495926
AlB0.5CoCrCuFeMoNiSiTi | Al10.53_B5.26_Co10.53_Cr10.53_Cu10.53_Fe10.53_Mo10.53_Ni10.53_Si10.53_Ti10.53 | 10 | HEA dataset-1200 instances-NEW.xlsx ¦ Merged_Eutectic_HEA_AllProps.xlsx ¦ Final_HEA_Database.xlsx ¦ Dataset_HEAs.xlsx | Qinan Han ¦ Swati Singh ¦ Sheet1 | IM | 0.0 | 0.105263 | AlB0.5CoCrCuFeMoNiSiTi | 11.2569767006665 | 0.0 | 0.052631 |  |  | 0.0 | 0.0 | 0.105263 |  |  |  | 0.105263 |  | 0.105263 |  |  | 0.180928660127139 |  | 0.105263 |  |  |  | 0.0 |  | 0.0 |  | 0.0 | 0.0 | 0.105263 | 0.0 | 0.0 | 0.105263 | 10.0 ¦ 10 | 0.0 | IM ¦ BCC+IM ¦ IM ¦ BCC+IM ¦ IM ; BCC+IM ¦ IM ; BCC+IM | MIP | 0.0 | 0.0 | http://dx.doi.org/10.1016/S1002-0071(12)60080-X | 0.105263 | 0.0 |  | 0.0 |  | 0.105263 |  | 0.0 | 6.57894736842105 |  | 0.0 | 0.0 | 0.0 | 0.0 | -25.1523545706371 | 19.017233825122858
CoCrCuFeNiAlTiMnVMo | Al10.0_Co10.0_Cr10.0_Cu10.0_Fe10.0_Mn10.0_Mo10.0_Ni10.0_Ti10.0_V10.0 | 10 | Merged_Eutectic_HEA_AllProps.xlsx ¦ Final_HEA_Database.xlsx ¦ Dataset_HEAs.xlsx | SupB ¦ Sheet1 |  |  |  | CoCrCuFeNiAlTiMnVMo | [32 empty] | 10.0 ¦ 10 |  | BCC+FCC
CoCrCuFeNiAlTiZnVMo | Al10.0_Co10.0_Cr10.0_Cu10.0_Fe10.0_Mo10.0_Ni10.0_Ti10.0_V10.0_Zn10.0 | 10 | Merged_Eutectic_HEA_AllProps.xlsx ¦ Final_HEA_Database.xlsx ¦ Dataset_HEAs.xlsx | SupB ¦ Sheet1 |  |  |  | CoCrCuFeNiAlTiZnVMo | [32 empty] | 10.0 ¦ 10 |  | BCC+FCC
Al0.13CoCrCuFeMnNiTiV | Al1.6_Co12.3_Cr12.3_Cu12.3_Fe12.3_Mn12.3_Ni12.3_Ti12.3_V12.3 | 9 | Merged_Eutectic_HEA_AllProps.xlsx ¦ Final_HEA_Database.xlsx ¦ Dataset_HEAs.xlsx | Qinan Han ¦ Sheet1 |  |  |  | Al0.13CoCrCuFeMnNiTiV | [32 empty] | 9.0 ¦ 9 |  | BCC+FCC
Al0.25CoCrCuFeMnNiTiV | Al3.03_Co12.12_Cr12.12_Cu12.12_Fe12.12_Mn12.12_Ni12.12_Ti12.12_V12.12 | 9 | HEA dataset-1200 instances-NEW.xlsx ¦ Final_HEA_Database.xlsx ¦ Dataset_HEAs.xlsx | Qingwei Guo ¦ Yeh_book ¦ X. Yang2012 ¦ Qinan Han ¦ Swati Singh ¦ Sheet1 ¦ Gorsse ¦ supA | BCC | 0.0 | 0.2 | Al0.25CoCrCuFeMnNiTiV ¦ Al0.25CoCrCuFeNiTiMnV ¦ Al20(CoCrCuFeMnNiTiV)80 ¦ Al20(TiCoCrFeNiCuVMn)80 ¦ Al20(CoCrCuFeMnNiVTi)80 ¦ Al20(TiVCrMnFeCoNiCu)80 ¦ Al0.25CoCrCuFeMnNiTiV ¦ Al0.25CoCrCuFeNiTiMnV ¦ Al20(CoCrCuFeMnNiTiV)80 ¦ Al20(TiCoCrFeNiCuVMn)80 ¦ Al20(CoCrCuFeMnNiVTi)80 ¦ Al20(TiVCrMnFeCoNiCu)80 | 4.46 | 0.0 | 0.0 |  |  | 0.0 | 0.0 | 0.1 |  |  |  | 0.1 |  | 0.1 |  |  | 0.1423 ¦ 0.1128 ¦ 0.1423 ¦ 0.1128 |  | 0.1 |  |  |  | 0.0 |  | 0.0 |  | 0.0 | 0.1 | 0.0 | 0.0 | 0.0 | 0.1 |  | 0.0 | BCC | BCC | 0.0 | 0.0 | https://doi.org/10.1016/j.msea.2006.11.049 | 0.0 | 0.0 |  | 0.0 |  | 0.1 |  | 0.1 | 6.6 |  | 0.0 | 0.0 | 0.0 | 0.0 | -15.44 | 17.99
Al2CoCrCuFeMnNiTiV | Al20.0_Co10.0_Cr10.0_Cu10.0_Fe10.0_Mn10.0_Ni10.0_Ti10.0_V10.0 | 9 | Merged_Eutectic_HEA_AllProps.xlsx ¦ Final_HEA_Database.xlsx ¦ Dataset_HEAs.xlsx | Denis ¦ Sheet1 |  |  |  | Al2CoCrCuFeMnNiTiV | [32 empty] | 9.0 ¦ 9 |  | BCC
Al5.333CoCrCuFeMnNiTiV | Al40.0_Co7.5_Cr7.5_Cu7.5_Fe7.5_Mn7.5_Ni7.5_Ti7.5_V7.5 | 9 | Merged_Eutectic_HEA_AllProps.xlsx ¦ Final_HEA_Database.xlsx ¦ Dataset_HEAs.xlsx | Denis ¦ Sheet1 |  |  |  | Al5.333CoCrCuFeMnNiTiV | [32 empty] | 9.0 ¦ 9 |  | BCC+IM
AlCoCrCuFeMnNiTiV | Al11.11_Co11.11_Cr11.11_Cu11.11_Fe11.11_Mn11.11_Ni11.11_Ti11.11_V11.11 | 9 | Merged_Eutectic_HEA_AllProps.xlsx ¦ Final_HEA_Database.xlsx ¦ Dataset_HEAs.xlsx | Denis ¦ Sheet1 |  |  |  | AlCoCrCuFeMnNiTiV | [32 empty] | 9.0 ¦ 9 |  | BCC+FCC
CoCrFeMnNiPdSiSnZr | Co11.11_Cr11.11_Fe11.11_Mn11.11_Ni11.11_Pd11.11_Si11.11_Sn11.11_Zr11.11 | 9 | Merged_Eutectic_HEA_AllProps.xlsx ¦ Final_HEA_Database.xlsx ¦ Dataset_HEAs.xlsx | search ¦ Sheet1 |  |  |  | CoCrFeMnNiPdSiSnZr | [32 empty] | 9.0 ¦ 9 |  | AM
Zr40Hf10Ti4Y1Al10Cu25Ni7Co2Fe1 | Al10.0_Co2.0_Cu25.0_Fe1.0_Hf10.0_Ni7.0_Ti4.0_Y1.0_Zr40.0 | 9 | Merged_Eutectic_HEA_AllProps.xlsx ¦ Final_HEA_Database.xlsx ¦ Dataset_HEAs.xlsx | search ¦ Sheet1 |  |  |  | Zr40Hf10Ti4Y1Al10Cu25Ni7Co2Fe1 | [32 empty] | 9.0 ¦ 9 |  | AM
Al4CoCrCuFeMnNiTiV | Al33.33_Co8.33_Cr8.33_Cu8.33_Fe8.33_Mn8.33_Ni8.33_Ti8.33_V8.33 | 9 | Merged_Eutectic_HEA_AllProps.xlsx ¦ Final_HEA_Database.xlsx ¦ Dataset_HEAs.xlsx | Qinan Han ¦ Sheet1 |  |  |  | Al4CoCrCuFeMnNiTiV | [32 empty] | 9.0 ¦ 9 |  | BCC+IM
Al8Co17Cr14Cu8Fe17Ni34.8Mo0.1Ti1W0.1 | Al8.0_Co17.0_Cr14.0_Cu8.0_Fe17.0_Mo0.1_Ni34.8_Ti1.0_W0.1 | 9 | HEA dataset-1200 instances-NEW.xlsx ¦ Final_HEA_Database.xlsx ¦ Dataset_HEAs.xlsx | Qinan Han ¦ Swati Singh ¦ Sheet1 | FCC | 0.0 | 0.08 | Al8Co17Cr14Cu8Fe17Ni34.8Mo0.1Ti1W0.1 ¦ Al8Co17Cr14Cu8Fe17Mo0.1Ni34.8TiW0.1 ¦ Al8Co17Cr14Cu8Fe17Ni34.8Mo0.1Ti1W0.1 ¦ Al8Co17Cr14Cu8Fe17Mo0.1Ni34.8TiW0.1 | 4.28 | 0.0 | 0.0 |  |  | 0.0 | 0.0 | 0.17 |  |  |  | 0.14 |  | 0.08 |  |  | 0.1047 |  | 0.17 |  |  |  | 0.0 |  | 0.0 |  | 0.0 | 0.0 | 0.001 | 0.0 | 0.0 | 0.348 |  | 0.0 | FCC ¦ FCC+IM ¦ FCC ¦ FCC+IM | FCC | 0.0 | 0.0 | https://doi.org/10.1016/j.ultramic.2015.06.009 | 0.0 | 0.0 |  | 0.0 |  | 0.01 |  | 0.0 | 8.38 |  | 0.001 | 0.0 | 0.0 | 0.0 | -3.34 | 14.2
Al20CoCrCuFeMnNiTiV | Al71.43_Co3.57_Cr3.57_Cu3.57_Fe3.57_Mn3.57_Ni3.57_Ti3.57_V3.57 | 9 | Merged_Eutectic_HEA_AllProps.xlsx ¦ Final_HEA_Database.xlsx ¦ Dataset_HEAs.xlsx | Qinan Han ¦ Sheet1 |  |  |  | Al20CoCrCuFeMnNiTiV | [32 empty] | 9.0 ¦ 9 |  | BCC
Al11.1CoCrCuFeMnNiTiV | Al58.12_Co5.24_Cr5.24_Cu5.24_Fe5.24_Mn5.24_Ni5.24_Ti5.24_V5.24 | 9 | Merged_Eutectic_HEA_AllProps.xlsx ¦ Final_HEA_Database.xlsx ¦ Dataset_HEAs.xlsx | Qinan Han ¦ Sheet1 |  |  |  | Al11.1CoCrCuFeMnNiTiV | [32 empty] | 9.0 ¦ 9 |  | BCC+FCC
Al40(CoCrCuFeMnNiTiV)60 | Al7.69_Co11.54_Cr11.54_Cu11.54_Fe11.54_Mn11.54_Ni11.54_Ti11.54_V11.54 | 9 | HEA dataset-1200 instances-NEW.xlsx ¦ Final_HEA_Database.xlsx ¦ Dataset_HEAs.xlsx | Yeh_book ¦ Gorsse ¦ Sheet1 | IM+BCC ¦ BCC+Al3Ti (IM) ¦ IM+BCC ¦ BCC+Al3Ti (IM) | 0.0 | 0.4 | Al40(CoCrCuFeMnNiTiV)60 ¦ Al40(CoCrCuFeMnNiTiV)60 ¦ Al40(TiVCrMnFeCoNiCu)60 ¦ Al40(TiVCrMnFeCoNiCu)60 | 4.17 | 0.0 | 0.0 |  |  | 0.0 | 0.0 | 0.075 |  |  |  | 0.075 |  | 0.075 |  |  | 0.1309 ¦ 0.1075 ¦ 0.1309 ¦ 0.1075 |  | 0.075 |  |  |  | 0.0 |  | 0.0 |  | 0.0 | 0.075 | 0.0 | 0.0 | 0.0 | 0.075 |  | 0.0 | BCC+IM | MIP | 0.0 | 0.0 | https://doi.org/10.1016/j.msea.2006.11.049 | 0.0 | 0.0 |  | 0.0 |  | 0.075 |  | 0.075 | 5.7 |  | 0.0 | 0.0 | 0.0 | 0.0 | -18.28 | 15.96
Al40CoCrCuFeMnNiTiV | Al83.33_Co2.08_Cr2.08_Cu2.08_Fe2.08_Mn2.08_Ni2.08_Ti2.08_V2.08 | 9 | Merged_Eutectic_HEA_AllProps.xlsx ¦ Final_HEA_Database.xlsx ¦ Dataset_HEAs.xlsx | Qinan Han ¦ Sheet1 |  |  |  | Al40CoCrCuFeMnNiTiV | [32 empty] | 9.0 ¦ 9 |  | BCC+IM
Al0.125CoCrCuFeMnNiTiV | Al1.54_Co12.31_Cr12.31_Cu12.31_Fe12.31_Mn12.31_Ni12.31_Ti12.31_V12.31 | 9 | HEA dataset-1200 instances-NEW.xlsx ¦ Final_HEA_Database.xlsx ¦ Dataset_HEAs.xlsx | Qingwei Guo ¦ Yeh_book ¦ X. Yang2012 ¦ Swati Singh ¦ Sheet1 ¦ Gorsse ¦ supA | FCC+BCC | 0.0 | 0.111 | Al0.125CoCrCuFeMnNiTiV ¦ Al0.125CoCrCuFeNiTiMnV ¦ Al11.1(CoCrCuFeMnNiTiV)88.9 ¦ Al11.1(TiCoCrFeNiCuVMn)88.9 ¦ Al11.1(CoCrCuFeMnNiVTi)88.9 ¦ Al11.1(TiVCrMnFeCoNiCu)88.9 ¦ Al11.1Co88.9Cr88.9Cu88.9Fe88.9Mn88.9Ni88.9Ti88.9V88.9 ¦ Al0.125CoCrCuFeMnNiTiV ¦ Al0.125CoCrCuFeNiTiMnV ¦ Al11.1(CoCrCuFeMnNiTiV)88.9 ¦ Al11.1(TiCoCrFeNiCuVMn)88.9 ¦ Al11.1(CoCrCuFeMnNiVTi)88.9 ¦ Al11.1(TiVCrMnFeCoNiCu)88.9 ¦ Al11.1Co88.9Cr88.9Cu88.9Fe88.9Mn88.9Ni88.9Ti88.9V88.9 | 4.7 ¦ 4.71 ¦ 5.5941349 ¦ 4.7 ¦ 4.71 ¦ 5.5941349 | 0.0 | 0.0 |  |  | 0.0 | 0.0 | 0.111125 ¦ 0.889 ¦ 0.111125 ¦ 0.889 |  |  |  | 0.111125 ¦ 0.889 ¦ 0.111125 ¦ 0.889 |  | 0.111125 ¦ 0.889 ¦ 0.111125 ¦ 0.889 |  |  | 0.1457 ¦ 0.1125 ¦ 0.148324653 ¦ 0.1457 ¦ 0.1125 ¦ 0.148324653 |  | 0.111125 ¦ 0.889 ¦ 0.111125 ¦ 0.889 |  |  |  | 0.0 |  | 0.0 |  | 0.0 | 0.111125 ¦ 0.889 ¦ 0.111125 ¦ 0.889 | 0.0 | 0.0 | 0.0 | 0.111125 ¦ 0.889 ¦ 0.111125 ¦ 0.889 |  | 0.0 | BCC+FCC | FCC_BCC | 0.0 | 0.0 | https://doi.org/10.1016/j.msea.2006.11.049 ¦ https://zenodo.org/record/5155150#.Y6gku3ZBw2w ¦ https://doi.org/10.1016/j.msea.2006.11.049 ¦ https://zenodo.org/record/5155150#.Y6gku3ZBw2w | 0.0 | 0.0 |  | 0.0 |  | 0.111125 ¦ 0.889 ¦ 0.111125 ¦ 0.889 |  | 0.111125 ¦ 0.889 ¦ 0.111125 ¦ 0.889 | 7.0 ¦ 7.430845909 ¦ 7.0 ¦ 7.430845909 |  | 0.0 | 0.0 | 0.0 | 0.0 | -12.73 ¦ -8.845606171 ¦ -12.73 ¦ -8.845606171 | 18.26 ¦ 17.679980831255193 ¦ 18.26 ¦ 17.679980831255193
Al0.67CoCrCuFeMnNiTiV | Al7.73_Co11.53_Cr11.53_Cu11.53_Fe11.53_Mn11.53_Ni11.53_Ti11.53_V11.53 | 9 | Final_HEA_Database.xlsx ¦ Dataset_HEAs.xlsx | Qingwei Guo ¦ Qinan Han ¦ Sheet1 ¦ supA |  |  |  | Al0.67CoCrCuFeMnNiTiV ¦ Al0.67CoCrCuFeNiTiMnV ¦ Al0.67CoCrCuFeMnNiTiV ¦ Al0.67CoCrCuFeNiTiMnV | [34 empty] | BCC+IM
Sr20Ca20YBCC0(Li0.55Mg0.45)Zn20 | B1.56_C1.56_Ca31.25_Li0.86_Mg0.7_Sr31.25_Y1.56_Zn31.25 | 8 | Merged_Eutectic_HEA_AllProps.xlsx ¦ Final_HEA_Database.xlsx ¦ Dataset_HEAs.xlsx | search ¦ Sheet1 |  |  |  | Sr20Ca20YBCC0(Li0.55Mg0.45)Zn20 | [32 empty] | 8.0 ¦ 8 |  | AM
Ni53NBCC0Ti10Zr8Co6Cu3 | B1.2_C1.2_Co7.23_Cu3.61_N1.2_Ni63.86_Ti12.05_Zr9.64 | 8 | Merged_Eutectic_HEA_AllProps.xlsx ¦ Final_HEA_Database.xlsx ¦ Dataset_HEAs.xlsx | search ¦ Sheet1 |  |  |  | Ni53NBCC0Ti10Zr8Co6Cu3 | [32 empty] | 8.0 ¦ 8 |  | AM
AlCoCrCuFeNiTiV | Al12.5_Co12.5_Cr12.5_Cu12.5_Fe12.5_Ni12.5_Ti12.5_V12.5 | 8 | HEA dataset-1200 instances-NEW.xlsx ¦ Final_HEA_Database.xlsx ¦ Dataset_HEAs.xlsx | Qingwei Guo ¦ Yeh_book ¦ X. Yang2012 ¦ Qinan Han ¦ Swati Singh ¦ Sheet1 ¦ supA | FCC+BCC | 0.0 | 0.125 | AlCoCrCuFeNiTiV ¦ TiCoCrFeNiCuAlV ¦ AlCoCrCuFeNiTiV ¦ TiCoCrFeNiCuAlV | 6.338434867902159 | 0.0 | 0.0 |  |  | 0.0 | 0.0 | 0.125 |  |  |  | 0.125 |  | 0.125 |  |  | 0.140267601391055 |  | 0.125 |  |  |  | 0.0 |  | 0.0 |  | 0.0 | 0.0 | 0.0 | 0.0 | 0.0 | 0.125 |  | 0.0 | BCC+FCC | FCC_BCC | 0.0 | 0.0 | http://dx.doi.org/10.1016/S1002-0071(12)60080-X | 0.0 | 0.0 |  | 0.0 |  | 0.125 |  | 0.125 | 7.0 |  | 0.0 | 0.0 | 0.0 | 0.0 | -13.9375 | 17.28546584937523
CoCrCuFeMnNiTiV | Co12.5_Cr12.5_Cu12.5_Fe12.5_Mn12.5_Ni12.5_Ti12.5_V12.5 | 8 | HEA dataset-1200 instances-NEW.xlsx ¦ Final_HEA_Database.xlsx ¦ Dataset_HEAs.xlsx | Qingwei Guo ¦ Denis ¦ Yeh_book ¦ search ¦ X. Yang2012 ¦ Qinan Han ¦ Sheet1 ¦ Gorsse ¦ supA | FCC+BCC+σ+Other complex phases | 0.0 | 0.0 | CoCrCuFeMnNiTiV ¦ TiCoCrFeNiCuVMn ¦ TiVCrCuFeMnCoNi ¦ CoCrCuFeMnNiTiV ¦ TiCoCrFeNiCuVMn ¦ TiVCrCuFeMnCoNi ¦ Al0(TiVCrMnFeCoNiCu)100 ¦ Al0(TiVCrMnFeCoNiCu)100 | 5.16 | 0.0 | 0.0 |  |  | 0.0 | 0.0 | 0.125 |  |  |  | 0.125 |  | 0.125 |  |  | 0.1486 |  | 0.125 |  |  |  | 0.0 |  | 0.0 |  | 0.0 | 0.125 | 0.0 | 0.0 | 0.0 | 0.125 |  | 0.0 | BCC+FCC+IM ¦ IM ¦ BCC+FCC+IM ¦ IM | MIP | 0.0 | 0.0 | https://doi.org/10.1016/j.msea.2006.11.049 | 0.0 | 0.0 |  | 0.0 |  | 0.125 |  | 0.125 | 7.5 |  | 0.0 | 0.0 | 0.0 | 0.0 | -8.125 | 17.28
AlMoNbSiTaTiVZr | Al12.5_Mo12.5_Nb12.5_Si12.5_Ta12.5_Ti12.5_V12.5_Zr12.5 | 8 | Merged_Eutectic_HEA_AllProps.xlsx ¦ Final_HEA_Database.xlsx ¦ Dataset_HEAs.xlsx | Aayesha Mishra ¦ search ¦ Qinan Han ¦ A.E. Nassar ¦ Sheet1 |  |  |  | AlMoNbSiTaTiVZr | [32 empty] | 8.0 ¦ 8 |  | AM
AlCr4.5Mn13.6Ni37.1Sn0.3Ti12V10Zr21.5 | Al1.0_Cr4.5_Mn13.6_Ni37.1_Sn0.3_Ti12.0_V10.0_Zr21.5 | 8 | HEA dataset-1200 instances-NEW.xlsx ¦ Merged_Eutectic_HEA_AllProps.xlsx ¦ Final_HEA_Database.xlsx ¦ Dataset_HEAs.xlsx | Qinan Han ¦ Swati Singh ¦ Sheet1 | IM | 0.0 | 0.01 | AlCr4.5Mn13.6Ni37.1Sn0.3Ti12V10Zr21.5 | 10.200889926023999 | 0.0 | 0.0 |  |  | 0.0 | 0.0 | 0.0 |  |  |  | 0.045 |  | 0.0 |  |  | 0.224179335354533 |  | 0.0 |  |  |  | 0.0 |  | 0.0 |  | 0.0 | 0.136 | 0.0 | 0.0 | 0.0 | 0.371 | 8.0 ¦ 8 | 0.0 | IM | MIP | 0.0 | 0.0 | http://dx.doi.org/10.1016/S1002-0071(12)60080-X | 0.0 | 0.003 |  | 0.0 |  | 0.12 |  | 0.1 | 6.814 |  | 0.0 | 0.0 | 0.0 | 0.215 | -31.193644 | 13.777211518528345
HfMoNbTaTiVWZr | Hf12.5_Mo12.5_Nb12.5_Ta12.5_Ti12.5_V12.5_W12.5_Zr12.5 | 8 | Merged_Eutectic_HEA_AllProps.xlsx ¦ Final_HEA_Database.xlsx ¦ Dataset_HEAs.xlsx | Qinan Han ¦ Sheet1 |  |  |  | HfMoNbTaTiVWZr | [32 empty] | 8.0 ¦ 8 |  | BCC+IM
CrMoNbTaTiVWZr | Cr12.5_Mo12.5_Nb12.5_Ta12.5_Ti12.5_V12.5_W12.5_Zr12.5 | 8 | Merged_Eutectic_HEA_AllProps.xlsx ¦ Final_HEA_Database.xlsx ¦ Dataset_HEAs.xlsx | Qingwei Guo ¦ Qinan Han ¦ Sheet1 |  |  |  | CrMoNbTaTiVWZr | [32 empty] | 8.0 ¦ 8 |  | BCC
Sr20Ca20YBCC0Li11Mg9Zn20 | B1.2_C1.2_Ca24.1_Li13.25_Mg10.84_Sr24.1_Y1.2_Zn24.1 | 8 | Merged_Eutectic_HEA_AllProps.xlsx ¦ Final_HEA_Database.xlsx ¦ Dataset_HEAs.xlsx | Yeh_book ¦ Gao_amporph ¦ Qinan Han ¦ Sheet1 |  |  |  | Sr20Ca20YBCC0Li11Mg9Zn20 | [32 empty] | 8.0 ¦ 8 |  | AM
Sr20Ca20YBCC0Mg20Zn10Cu10 | B1.2_C1.2_Ca24.1_Cu12.05_Mg24.1_Sr24.1_Y1.2_Zn12.05 | 8 | Merged_Eutectic_HEA_AllProps.xlsx ¦ Final_HEA_Database.xlsx ¦ Dataset_HEAs.xlsx | Yeh_book ¦ search ¦ Qinan Han ¦ Gao_amporph ¦ Sheet1 |  |  |  | Sr20Ca20YBCC0Mg20Zn10Cu10 | [32 empty] | 8.0 ¦ 8 |  | AM
AlCoCrFeNiTiZr | Al14.29_Co14.29_Cr14.29_Fe14.29_Ni14.29_Ti14.29_Zr14.29 | 7 | Merged_Eutectic_HEA_AllProps.xlsx ¦ Final_HEA_Database.xlsx ¦ Dataset_HEAs.xlsx | search ¦ Sheet1 |  |  |  | AlCoCrFeNiTiZr | [32 empty] | 7.0 ¦ 7 |  | AM
AlCoCrCuNiTiY0.5 | Al15.38_Co15.38_Cr15.38_Cu15.38_Ni15.38_Ti15.38_Y7.69 | 7 | HEA dataset-1200 instances-NEW.xlsx ¦ Merged_Eutectic_HEA_AllProps.xlsx ¦ Final_HEA_Database.xlsx ¦ Dataset_HEAs.xlsx | Qingwei Guo ¦ Yeh_book ¦ Qinan Han ¦ Swati Singh ¦ Sheet1 ¦ Gorsse ¦ supA | IM | 0.0 | 0.153846 | AlCoCrCuNiTiY0.5 | 11.4593190623263 | 0.0 | 0.0 |  |  | 0.0 | 0.0 | 0.153846 |  |  |  | 0.153846 |  | 0.153846 |  |  | 0.202464110341392 |  | 0.0 |  |  |  | 0.0 |  | 0.0 |  | 0.0 | 0.0 | 0.0 | 0.0 | 0.0 | 0.153846 | 7.0 ¦ 7 | 0.0 | BCC+FCC+IM ¦ IM ¦ BCC+FCC+IM ¦ IM ¦ BCC+FCC+IM ; IM ¦ BCC+FCC+IM ; IM | MIP | 0.0 | 0.0 | https://doi.org/10.1016/j.matdes.2009.09.016 | 0.0 | 0.0 |  | 0.0 |  | 0.153846 |  | 0.0 | 6.84615384615385 |  | 0.0 | 0.12307 | 0.0 | 0.0 | -18.3195266272189 | 16.00266991513566
AlCoCrCuNiTiY0.8 | Al14.71_Co14.71_Cr14.71_Cu14.71_Ni14.71_Ti14.71_Y11.76 | 7 | HEA dataset-1200 instances-NEW.xlsx ¦ Merged_Eutectic_HEA_AllProps.xlsx ¦ Final_HEA_Database.xlsx ¦ Dataset_HEAs.xlsx | Qingwei Guo ¦ Yeh_book ¦ Qinan Han ¦ Swati Singh ¦ Sheet1 ¦ Gorsse ¦ supA | IM | 0.0 | 0.1470588 | AlCoCrCuNiTiY0.8 | 12.8876357461132 | 0.0 | 0.0 |  |  | 0.0 | 0.0 | 0.1470588 |  |  |  | 0.1470588 |  | 0.1470588 |  |  | 0.221983820601855 |  | 0.0 |  |  |  | 0.0 |  | 0.0 |  | 0.0 | 0.0 | 0.0 | 0.0 | 0.0 | 0.1470588 | 7.0 ¦ 7 | 0.0 | BCC+IM ¦ IM ¦ BCC+IM ¦ IM ¦ BCC+IM ; IM ¦ BCC+IM ; IM | MIP | 0.0 | 0.0 | https://doi.org/10.1016/j.matdes.2009.09.016 | 0.0 | 0.0 |  | 0.0 |  | 0.1470588 |  | 0.0 | 6.67647058823529 |  | 0.0 | 0.117647 | 0.0 | 0.0 | -18.9965397923875 | 16.15274143549144
AlCoCrCuNiTiY | Al14.29_Co14.29_Cr14.29_Cu14.29_Ni14.29_Ti14.29_Y14.29 | 7 | HEA dataset-1200 instances-NEW.xlsx ¦ Merged_Eutectic_HEA_AllProps.xlsx ¦ Final_HEA_Database.xlsx ¦ Dataset_HEAs.xlsx | Qingwei Guo ¦ Yeh_book ¦ Qinan Han ¦ Swati Singh ¦ Sheet1 ¦ Gorsse ¦ supA | IM | 0.0 | 0.142857 | AlCoCrCuNiTiY | 13.5869403008606 | 0.0 | 0.0 |  |  | 0.0 | 0.0 | 0.142857 |  |  |  | 0.142857 |  | 0.142857 |  |  | 0.232247229284235 |  | 0.0 |  |  |  | 0.0 |  | 0.0 |  | 0.0 | 0.0 | 0.0 | 0.0 | 0.0 | 0.142857 | 7.0 ¦ 7 | 0.0 | BCC+IM ¦ IM ¦ BCC+IM ¦ IM ¦ BCC+IM ; IM ¦ BCC+IM ; IM | MIP | 0.0 | 0.0 | https://doi.org/10.1016/j.matdes.2009.09.016 | 0.0 | 0.0 |  | 0.0 |  | 0.142857 |  | 0.0 | 6.57142857142857 |  | 0.0 | 0.142857 | 0.0 | 0.0 | -19.3469387755102 | 16.17547921076733
Co43Fe5Cr15Mo14C15B6Er2 | B6.0_C15.0_Co43.0_Cr15.0_Er2.0_Fe5.0_Mo14.0 | 7 | Merged_Eutectic_HEA_AllProps.xlsx ¦ Final_HEA_Database.xlsx ¦ Dataset_HEAs.xlsx | Qinan Han ¦ Sheet1 |  |  |  | Co43Fe5Cr15Mo14C15B6Er2 | [32 empty] | 7.0 ¦ 7 |  | AM
Al13Co20.94Cr20.94Fe20.94Ni20.94Ti3C0.25 | Al13.0_C0.25_Co20.94_Cr20.94_Fe20.94_Ni20.94_Ti3.0 | 7 | HEA dataset-1200 instances-NEW.xlsx ¦ Final_HEA_Database.xlsx ¦ Dataset_HEAs.xlsx | Qinan Han ¦ Swati Singh ¦ Sheet1 | FCC+BCC | 0.0 | 0.13 | Al13Co20.94Cr20.94Fe20.94Ni20.94Ti3C0.25 ¦ Al13.00Co20.94Cr20.94Fe20.94Ni20.94Ti3.00C0.25 ¦ Al13Co20.94Cr20.94Fe20.94Ni20.94Ti3C0.25 ¦ Al13.00Co20.94Cr20.94Fe20.94Ni20.94Ti3.00C0.25 | 5.84 | 0.0 | 0.0 |  |  | 0.0 | 0.0025 | 0.2094 |  |  |  | 0.2094 |  | 0.0 |  |  | 0.121 |  | 0.2094 |  |  |  | 0.0 |  | 0.0 |  | 0.0 | 0.0 | 0.0 | 0.0 | 0.0 | 0.2094 |  | 0.0 | BCC+FCC ¦ IM ¦ BCC+FCC ¦ IM | FCC_BCC | 0.0 | 0.0 | 10.1016/j.matdes.2019.108205 | 0.0 | 0.0 |  | 0.0 |  | 0.03 |  | 0.0 | 7.45 |  | 0.0 | 0.0 | 0.0 | 0.0 | -12.4882 | 14.09
Al0.5CrMoNbSi0.3TiV | Al8.62_Cr17.24_Mo17.24_Nb17.24_Si5.17_Ti17.24_V17.24 | 7 | Merged_Eutectic_HEA_AllProps.xlsx ¦ Final_HEA_Database.xlsx ¦ Dataset_HEAs.xlsx | Qinan Han ¦ Sheet1 |  |  |  | Al0.5CrMoNbSi0.3TiV | [32 empty] | 7.0 ¦ 7 |  | BCC+IM
Cu0.5NiAlCoCrFeTi | Al15.38_Co15.38_Cr15.38_Cu7.69_Fe15.38_Ni15.38_Ti15.38 | 7 | Merged_Eutectic_HEA_AllProps.xlsx ¦ Final_HEA_Database.xlsx ¦ Dataset_HEAs.xlsx | Aayesha Mishra ¦ A.E. Nassar ¦ Qinan Han ¦ Sheet1 |  |  |  | Cu0.5NiAlCoCrFeTi | [32 empty] | 7.0 ¦ 7 |  | AM
Al9.5Co25Cr8Fe15Ni36Ti6Hf0.5 | Al9.5_Co25.0_Cr8.0_Fe15.0_Hf0.5_Ni36.0_Ti6.0 | 7 | HEA dataset-1200 instances-NEW.xlsx ¦ Merged_Eutectic_HEA_AllProps.xlsx ¦ Final_HEA_Database.xlsx ¦ Dataset_HEAs.xlsx | Ronald Machaka ¦ Qinan Han ¦ Swati Singh ¦ Sheet1 | IM | 0.0 | 0.095 | Al9.5Co25Cr8Fe15Ni36Ti6Hf0.5 | 5.828183 | 0.0 | 0.0 |  |  | 0.0 | 0.0 | 0.25 |  |  |  | 0.08 |  | 0.0 |  |  | 0.126940685 |  | 0.15 |  |  |  | 0.005 |  | 0.0 |  | 0.0 | 0.0 | 0.0 | 0.0 | 0.0 | 0.36 | 7.0 ¦ 7 | 0.0 | IM ¦ FCC+IM ¦ IM ¦ FCC+IM ¦ IM ; FCC+IM ¦ IM ; FCC+IM | MIP | 0.0 | 0.0 | 10.1179/1743284715Y.0000000032 | 0.0 | 0.0 |  | 0.0 |  | 0.06 |  | 0.0 | 8.075 |  | 0.0 | 0.0 | 0.0 | 0.0 | -14.2653 | 13.46867203
Cr4.5Mn13.6Ni38.1Sn0.3Ti12V10Zr21.5 | Cr4.5_Mn13.6_Ni38.1_Sn0.3_Ti12.0_V10.0_Zr21.5 | 7 | HEA dataset-1200 instances-NEW.xlsx ¦ Merged_Eutectic_HEA_AllProps.xlsx ¦ Final_HEA_Database.xlsx ¦ Dataset_HEAs.xlsx | Qinan Han ¦ Swati Singh ¦ Sheet1 | IM | 0.0 | 0.0 | Cr4.5Mn13.6Ni38.1Sn0.3Ti12V10Zr21.5 | 10.2466495443642 | 0.0 | 0.0 |  |  | 0.0 | 0.0 | 0.0 |  |  |  | 0.045 |  | 0.0 |  |  | 0.225628753486784 |  | 0.0 |  |  |  | 0.0 |  | 0.0 |  | 0.0 | 0.136 | 0.0 | 0.0 | 0.0 | 0.381 | 7.0 ¦ 7 | 0.0 | IM | MIP | 0.0 | 0.0 | https://doi.org/10.1016/j.jallcom.2009.09.180 | 0.0 | 0.003 |  | 0.0 |  | 0.12 |  | 0.1 | 6.884 |  | 0.0 | 0.0 | 0.0 | 0.215 | -30.877884 | 13.39259185297581
Al0.4CoCrFeMnNiV | Al6.25_Co15.62_Cr15.62_Fe15.62_Mn15.62_Ni15.62_V15.62 | 7 | HEA dataset-1200 instances-NEW.xlsx ¦ Final_HEA_Database.xlsx ¦ Dataset_HEAs.xlsx | Aayesha Mishra ¦ Qinan Han ¦ Swati Singh ¦ Sheet1 ¦ A.E. Nassar ¦ supA | IM | 0.0 | 0.0625 | Al0.4CoCrFeMnNiV ¦ CoCrFeNiAl0.4MnV ¦ Al0.4CoCrFeMnNiV ¦ CoCrFeNiAl0.4MnV | 4.32080279017473 | 0.0 | 0.0 |  |  | 0.0 | 0.0 | 0.15625 |  |  |  | 0.15625 |  | 0.0 |  |  | 0.135669635512151 |  | 0.15625 |  |  |  | 0.0 |  | 0.0 |  | 0.0 | 0.15625 | 0.0 | 0.0 | 0.0 | 0.15625 |  | 0.0 | IM | MIP | 0.0 | 0.0 | https://doi.org/10.1080/21663831.2013.831382 | 0.0 | 0.0 |  | 0.0 |  | 0.0 |  | 0.15625 | 7.21875 |  | 0.0 | 0.0 | 0.0 | 0.0 | -10.4296875 | 15.90661813057157
AlCo0.5Cr0.5Fe0.5MnNiV0.5 | Al20.0_Co10.0_Cr10.0_Fe10.0_Mn20.0_Ni20.0_V10.0 | 7 | Merged_Eutectic_HEA_AllProps.xlsx ¦ Final_HEA_Database.xlsx ¦ Dataset_HEAs.xlsx | Qinan Han ¦ Sheet1 ¦ supA |  |  |  | AlCo0.5Cr0.5Fe0.5MnNiV0.5 | [32 empty] | 7.0 ¦ 7 |  | BCC
AlCo0.5Cr0.5Fe0.5MnNiV | Al18.18_Co9.09_Cr9.09_Fe9.09_Mn18.18_Ni18.18_V18.18 | 7 | Merged_Eutectic_HEA_AllProps.xlsx ¦ Final_HEA_Database.xlsx ¦ Dataset_HEAs.xlsx | Qinan Han ¦ Sheet1 ¦ supA |  |  |  | AlCo0.5Cr0.5Fe0.5MnNiV | [32 empty] | 7.0 ¦ 7 |  | BCC
AlCo1.5Cr2Fe1.5Mn2NiV | Al10.0_Co15.0_Cr20.0_Fe15.0_Mn20.0_Ni10.0_V10.0 | 7 | Final_HEA_Database.xlsx ¦ Dataset_HEAs.xlsx | Aayesha Mishra ¦ supA ¦ Qinan Han ¦ A.E. Nassar ¦ Sheet1 |  |  |  | AlCo1.5Cr2Fe1.5Mn2NiV ¦ Co1.5Cr2Fe1.5NiAlMn2V ¦ AlCo1.5Cr2Fe1.5Mn2NiV ¦ Co1.5Cr2Fe1.5NiAlMn2V | [34 empty] | IM
Ti53Cu27Ni12Zr3Al7Si3B | Al6.6_B0.94_Cu25.47_Ni11.32_Si2.83_Ti50.0_Zr2.83 | 7 | Merged_Eutectic_HEA_AllProps.xlsx ¦ Final_HEA_Database.xlsx ¦ Dataset_HEAs.xlsx | Aayesha Mishra ¦ A.E. Nassar ¦ Sheet1 |  |  |  | Ti53Cu27Ni12Zr3Al7Si3B | [32 empty] | 7.0 ¦ 7 |  | AM
Al0.2Co1.5CrFeNi1.5Ti0.75Si0.25 | Al3.23_Co24.19_Cr16.13_Fe16.13_Ni24.19_Si4.03_Ti12.1 | 7 | Merged_Eutectic_HEA_AllProps.xlsx ¦ Final_HEA_Database.xlsx ¦ Dataset_HEAs.xlsx | search ¦ Sheet1 |  |  |  | Al0.2Co1.5CrFeNi1.5Ti0.75Si0.25 | [32 empty] | 7.0 ¦ 7 |  | BCC+FCC
CrMoNbTaTiVZr | Cr14.29_Mo14.29_Nb14.29_Ta14.29_Ti14.29_V14.29_Zr14.29 | 7 | Merged_Eutectic_HEA_AllProps.xlsx ¦ Final_HEA_Database.xlsx ¦ Dataset_HEAs.xlsx | Qingwei Guo ¦ Qinan Han ¦ Sheet1 |  |  |  | CrMoNbTaTiVZr | [32 empty] | 7.0 ¦ 7 |  | BCC
Zr17Ta16Ti19NBCC2Si26 | B1.2_C3.61_N1.2_Si31.33_Ta19.28_Ti22.89_Zr20.48 | 7 | Merged_Eutectic_HEA_AllProps.xlsx ¦ Final_HEA_Database.xlsx ¦ Dataset_HEAs.xlsx | Aayesha Mishra ¦ A.E. Nassar ¦ Sheet1 |  |  |  | Zr17Ta16Ti19NBCC2Si26 | [32 empty] | 7.0 ¦ 7 |  | AM
AlCoCrCu0.5FeNiSi | Al15.38_Co15.38_Cr15.38_Cu7.69_Fe15.38_Ni15.38_Si15.38 | 7 | Final_HEA_Database.xlsx ¦ Dataset_HEAs.xlsx | Aayesha Mishra ¦ Ghouchan ¦ search ¦ Qinan Han ¦ Sheet1 ¦ A.E. Nassar ¦ supA |  |  |  | AlCoCrCu0.5FeNiSi ¦ Cu0.5NiAlCoCrFeSi ¦ AlCoCrCu0.5FeNiSi ¦ Cu0.5NiAlCoCrFeSi | [34 empty] | AM
AlCoCrCuFeNiSi | Al14.29_Co14.29_Cr14.29_Cu14.29_Fe14.29_Ni14.29_Si14.29 | 7 | HEA dataset-1200 instances-NEW.xlsx ¦ Final_HEA_Database.xlsx ¦ Dataset_HEAs.xlsx | Yeh_book ¦ X. Yang2012 ¦ Qinan Han ¦ Swati Singh ¦ Sheet1 ¦ supA | FCC+IM | 0.0 | 0.1428571 | AlCoCrCuFeNiSi ¦ CoCrFeNiCuAlSi ¦ CuNiAlCoCrFeSi ¦ CuAlNiCoCrFeSi ¦ AlCoCrCuFeNiSi ¦ CoCrFeNiCuAlSi ¦ CuNiAlCoCrFeSi ¦ CuAlNiCoCrFeSi | 6.1258363000000005 | 0.0 | 0.0 |  |  | 0.0 | 0.0 | 0.1428571 |  |  |  | 0.1428571 |  | 0.1428571 |  |  | 0.115846485 |  | 0.1428571 |  |  |  | 0.0 |  | 0.0 |  | 0.0 | 0.0 | 0.0 | 0.0 | 0.0 | 0.1428571 |  | 0.0 | BCC+FCC ¦ FCC+IM ¦ BCC ¦ BCC+FCC ¦ FCC+IM ¦ BCC | MIP | 0.0 | 0.0 | https://zenodo.org/record/5155150#.Y6gku3ZBw2w ¦ https://doi.org/10.1016/j.matchemphys.2007.01.003 ¦ https://zenodo.org/record/5155150#.Y6gku3ZBw2w ¦ https://doi.org/10.1016/j.matchemphys.2007.01.003 | 0.0 | 0.0 |  | 0.0 |  | 0.0 |  | 0.0 | 7.285714286 |  | 0.0 | 0.0 | 0.0 | 0.0 | -18.85714286 | 16.175479210307564
Al0.25CoCrCu0.75FeNiTi0.5 | Al4.55_Co18.18_Cr18.18_Cu13.64_Fe18.18_Ni18.18_Ti9.09 | 7 | HEA dataset-1200 instances-NEW.xlsx ¦ Final_HEA_Database.xlsx ¦ Dataset_HEAs.xlsx | Qingwei Guo ¦ Denis ¦ Junaidi Syarif ¦ Yeh_book ¦ X. Yang2012 ¦ Qinan Han ¦ Swati Singh ¦ Sheet1 ¦ Xiaoya Huang ¦ Gorsse ¦ supA | FCC | 0.0 | 0.045454 | Al0.25CoCrCu0.75FeNiTi0.5 ¦ Ti0.5CoCrFeNiCu0.75Al0.25 ¦ Ti0.5CrFeCoNiAl0.25Cu0.75 ¦ Ti0.5CoAl0.25CrCu0.75FeNi ¦ Al0.25CoCrCu0.75FeNiTi0.5 ¦ Ti0.5CoCrFeNiCu0.75Al0.25 ¦ Ti0.5CrFeCoNiAl0.25Cu0.75 ¦ Ti0.5CoAl0.25CrCu0.75FeNi | 5.45924974389159 ¦ 5.45 ¦ 5.45924974389159 ¦ 5.45 | 0.0 | 0.0 |  |  | 0.0 | 0.0 | 0.181818 |  |  |  | 0.181818 |  | 0.136363 ¦ 0.13636 ¦ 0.136363 ¦ 0.13636 |  |  | 0.127374147901837 ¦ 0.1273 ¦ 0.127374147901837 ¦ 0.1273 |  | 0.181818 |  |  |  | 0.0 |  | 0.0 |  | 0.0 | 0.0 | 0.0 | 0.0 | 0.0 | 0.181818 |  | 0.0 | FCC | FCC | 0.0 | 0.0 | http://dx.doi.org/10.1016/S1002-0071(12)60080-X ¦ https://doi.org/10.1016/j.jallcom.2008.11.059 ¦ http://dx.doi.org/10.1016/S1002-0071(12)60080-X ¦ https://doi.org/10.1016/j.jallcom.2008.11.059 | 0.0 | 0.0 |  | 0.0 |  | 0.090909 ¦ 0.0909 ¦ 0.090909 ¦ 0.0909 |  | 0.0 | 8.0 ¦ 7.99 ¦ 8.0 ¦ 7.99 |  | 0.0 | 0.0 | 0.0 | 0.0 | -7.28099173553719 ¦ -15.64 ¦ -7.28099173553719 ¦ -15.64 | 15.544507280601746 ¦ 11.8 ¦ 15.544507280601746 ¦ 11.8
Al0.5CoCrCu0.5FeNiTi0.5 | Al9.09_Co18.18_Cr18.18_Cu9.09_Fe18.18_Ni18.18_Ti9.09 | 7 | HEA dataset-1200 instances-NEW.xlsx ¦ Final_HEA_Database.xlsx ¦ Dataset_HEAs.xlsx | Ronald Machaka ¦ Denis ¦ Qingwei Guo ¦ Junaidi Syarif ¦ Qinan Han ¦ Swati Singh ¦ Sheet1 ¦ Gorsse ¦ supA | FCC+BCC | 0.0 | 0.090909091 ¦ 0.0909 ¦ 0.090909091 ¦ 0.0909 | Al0.5CoCrCu0.5FeNiTi0.5 ¦ Ti0.5CrFeCoNiAl0.5Cu0.5 ¦ Al0.5CoCrCu0.5FeNiTi0.5 ¦ Ti0.5CrFeCoNiAl0.5Cu0.5 | 5.968017454 ¦ 5.96 ¦ 5.968017454 ¦ 5.96 | 0.0 | 0.0 |  |  | 0.0 | 0.0 | 0.181818182 ¦ 0.181818 ¦ 0.181818182 ¦ 0.181818 |  |  |  | 0.181818182 ¦ 0.181818 ¦ 0.181818182 ¦ 0.181818 |  | 0.090909091 ¦ 0.0909 ¦ 0.090909091 ¦ 0.0909 |  |  | 0.130877521 ¦ 0.1308 ¦ 0.130877521 ¦ 0.1308 |  | 0.181818182 ¦ 0.181818 ¦ 0.181818182 ¦ 0.181818 |  |  |  | 0.0 |  | 0.0 |  | 0.0 | 0.0 | 0.0 | 0.0 | 0.0 | 0.181818182 ¦ 0.181818 ¦ 0.181818182 ¦ 0.181818 |  | 0.0 | BCC+FCC ¦ BCC ¦ BCC+FCC ¦ BCC | FCC_BCC | 0.0 | 0.0 | https://doi.org/10.3166/acsm.31.669-684 ¦ https://doi.org/10.1016/j.jallcom.2008.11.059 ¦ https://doi.org/10.3166/acsm.31.669-684 ¦ https://doi.org/10.1016/j.jallcom.2008.11.059 | 0.0 | 0.0 |  | 0.0 |  | 0.090909091 ¦ 0.0909 ¦ 0.090909091 ¦ 0.0909 |  | 0.0 | 7.636363636 ¦ 7.63 ¦ 7.636363636 ¦ 7.63 |  | 0.0 | 0.0 | 0.0 | 0.0 | -10.84297521 ¦ -15.64 ¦ -10.84297521 ¦ -15.64 | 15.74583048 ¦ 11.72 ¦ 15.74583048 ¦ 11.72
Al0.5CoCrCuFeNiTi0.2 | Al8.77_Co17.54_Cr17.54_Cu17.54_Fe17.54_Ni17.54_Ti3.51 | 7 | HEA dataset-1200 instances-NEW.xlsx ¦ Merged_Eutectic_HEA_AllProps.xlsx ¦ Final_HEA_Database.xlsx ¦ Dataset_HEAs.xlsx | Qingwei Guo ¦ Denis ¦ Junaidi Syarif ¦ Ghouchan ¦ Qinan Han ¦ Swati Singh ¦ Sheet1 ¦ Xiaoya Huang ¦ Gorsse ¦ supA | FCC | 0.0 | 0.087719 | Al0.5CoCrCuFeNiTi0.2 | 4.931370034508499 | 0.0 | 0.0 |  |  | 0.0 | 0.0 | 0.17543 |  |  |  | 0.17543 |  | 0.17543 |  |  | 0.118750030373714 |  | 0.17543 |  |  |  | 0.0 |  | 0.0 |  | 0.0 | 0.0 | 0.0 | 0.0 | 0.0 | 0.17543 | 7.0 ¦ 7 | 0.0 | FCC | FCC | 0.0 | 0.0 | https://doi.org/10.2320/matertrans.47.1395 | 0.0 | 0.0 |  | 0.0 |  | 0.03508 |  | 0.0 | 8.12280701754386 |  | 0.0 | 0.0 | 0.0 | 0.0 | -4.14896891351185 | 15.44256080465162
Al0.5CoCrCuFeNiTi0.4 | Al8.47_Co16.95_Cr16.95_Cu16.95_Fe16.95_Ni16.95_Ti6.78 | 7 | HEA dataset-1200 instances-NEW.xlsx ¦ Merged_Eutectic_HEA_AllProps.xlsx ¦ Final_HEA_Database.xlsx ¦ Dataset_HEAs.xlsx | Qingwei Guo ¦ Denis ¦ Junaidi Syarif ¦ Qinan Han ¦ Swati Singh ¦ Sheet1 ¦ Gorsse ¦ supA | FCC | 0.0 | 0.084745 | Al0.5CoCrCuFeNiTi0.4 | 5.4909984624782995 | 0.0 | 0.0 |  |  | 0.0 | 0.0 | 0.16949 |  |  |  | 0.16949 |  | 0.16949 |  |  | 0.12624217616927 |  | 0.16949 |  |  |  | 0.0 |  | 0.0 |  | 0.0 | 0.0 | 0.0 | 0.0 | 0.0 | 0.16949 | 7.0 ¦ 7 | 0.0 | BCC+FCC ¦ FCC ¦ BCC+FCC+IM ¦ BCC+FCC ¦ FCC ¦ BCC+FCC+IM ¦ BCC+FCC ; FCC ; BCC+FCC+IM ¦ BCC+FCC ; FCC ; BCC+FCC+IM | FCC | 0.0 | 0.0 | https://doi.org/10.2320/matertrans.47.1395 | 0.0 | 0.0 |  | 0.0 |  | 0.067796 |  | 0.0 | 7.98305084745763 |  | 0.0 | 0.0 | 0.0 | 0.0 | -6.42344153978742 | 15.759061038658354
Al0.5CoCrCuFeNiTi0.6 | Al8.2_Co16.39_Cr16.39_Cu16.39_Fe16.39_Ni16.39_Ti9.84 | 7 | HEA dataset-1200 instances-NEW.xlsx ¦ Merged_Eutectic_HEA_AllProps.xlsx ¦ Final_HEA_Database.xlsx ¦ Dataset_HEAs.xlsx | Qingwei Guo ¦ Denis ¦ Junaidi Syarif ¦ Qinan Han ¦ Swati Singh ¦ Sheet1 ¦ Gorsse ¦ supA | FCC+BCC | 0.0 | 0.081967 | Al0.5CoCrCuFeNiTi0.6 | 5.92152070741318 | 0.0 | 0.0 |  |  | 0.0 | 0.0 | 0.16393 |  |  |  | 0.16393 |  | 0.16393 |  |  | 0.132308387004381 |  | 0.16393 |  |  |  | 0.0 |  | 0.0 |  | 0.0 | 0.0 | 0.0 | 0.0 | 0.0 | 0.16393 | 7.0 ¦ 7 | 0.0 | BCC+FCC ¦ BCC+FCC+IM ¦ BCC+FCC ¦ BCC+FCC+IM ¦ BCC+FCC ; BCC+FCC+IM ¦ BCC+FCC ; BCC+FCC+IM | FCC_BCC | 0.0 | 0.0 | https://doi.org/10.2320/matertrans.47.1395 | 0.0 | 0.0 |  | 0.0 |  | 0.09836 |  | 0.0 | 7.85245901639344 |  | 0.0 | 0.0 | 0.0 | 0.0 | -8.39559258263908 | 15.921440209221611
Al0.5CoCrCuFeNiTi0.8 | Al7.94_Co15.87_Cr15.87_Cu15.87_Fe15.87_Ni15.87_Ti12.7 | 7 | HEA dataset-1200 instances-NEW.xlsx ¦ Merged_Eutectic_HEA_AllProps.xlsx ¦ Final_HEA_Database.xlsx ¦ Dataset_HEAs.xlsx | Qingwei Guo ¦ Denis ¦ Junaidi Syarif ¦ search ¦ Qinan Han ¦ Swati Singh ¦ Sheet1 ¦ Gorsse ¦ supA | FCC+BCC | 0.0 | 0.079365 | Al0.5CoCrCuFeNiTi0.8 | 6.261607727260519 | 0.0 | 0.0 |  |  | 0.0 | 0.0 | 0.15873 |  |  |  | 0.15873 |  | 0.15873 |  |  | 0.137280023997165 |  | 0.15873 |  |  |  | 0.0 |  | 0.0 |  | 0.0 | 0.0 | 0.0 | 0.0 | 0.0 | 0.15873 | 7.0 ¦ 7 | 0.0 | BCC+FCC+IM ¦ BCC+FCC ¦ IM ¦ BCC+FCC+IM ¦ BCC+FCC ¦ IM ¦ BCC+FCC+IM ; BCC+FCC ; IM ¦ BCC+FCC+IM ; BCC+FCC ; IM | FCC_BCC | 0.0 | 0.0 | https://doi.org/10.2320/matertrans.47.1395 | 0.0 | 0.0 |  | 0.0 |  | 0.12698 |  | 0.0 | 7.73015873015873 |  | 0.0 | 0.0 | 0.0 | 0.0 | -10.1083396321492 | 15.992493794265004
Al0.5CoCrCuFeNiTi | Al7.69_Co15.38_Cr15.38_Cu15.38_Fe15.38_Ni15.38_Ti15.38 | 7 | HEA dataset-1200 instances-NEW.xlsx ¦ Final_HEA_Database.xlsx ¦ Dataset_HEAs.xlsx | Qingwei Guo ¦ Denis ¦ Junaidi Syarif ¦ Qinan Han ¦ Swati Singh ¦ Sheet1 ¦ Gorsse ¦ supA | FCC+BCC+IM ¦ FCC ¦ FCC+BCC+IM ¦ FCC | 0.0 | 0.076923 | Al0.5CoCrCuFeNiTi ¦ Al0.5CoCrCuFeNiTi1.0 ¦ Al0.5CoCrCuFeNiTi ¦ Al0.5CoCrCuFeNiTi1.0 | 6.53474650091307 ¦ 6.534746499999999 ¦ 6.53474650091307 ¦ 6.534746499999999 | 0.0 | 0.0 |  |  | 0.0 | 0.0 | 0.153846 ¦ 0.1538461 ¦ 0.153846 ¦ 0.1538461 |  |  |  | 0.153846 ¦ 0.1538461 ¦ 0.153846 ¦ 0.1538461 |  | 0.153846 ¦ 0.1538461 ¦ 0.153846 ¦ 0.1538461 |  |  | 0.141387879764776 ¦ 0.14138788 ¦ 0.141387879764776 ¦ 0.14138788 |  | 0.153846 ¦ 0.1538461 ¦ 0.153846 ¦ 0.1538461 |  |  |  | 0.0 |  | 0.0 |  | 0.0 | 0.0 | 0.0 | 0.0 | 0.0 | 0.153846 ¦ 0.1538461 ¦ 0.153846 ¦ 0.1538461 |  | 0.0 | BCC+FCC+IM ¦ FCC ¦ BCC+FCC+IM ¦ FCC | MIP ¦ FCC ¦ MIP ¦ FCC | 0.0 | 0.0 | https://doi.org/10.2320/matertrans.47.1395 ¦ https://zenodo.org/record/5155150#.Y6gku3ZBw2w ¦ https://doi.org/10.2320/matertrans.47.1395 ¦ https://zenodo.org/record/5155150#.Y6gku3ZBw2w | 0.0 | 0.0 |  | 0.0 |  | 0.153846 ¦ 0.1538461 ¦ 0.153846 ¦ 0.1538461 |  | 0.0 | 7.61538461538462 ¦ 7.615384615 ¦ 7.61538461538462 ¦ 7.615384615 |  | 0.0 | 0.0 | 0.0 | 0.0 | -11.5976331360947 ¦ -11.59763314 ¦ -11.5976331360947 ¦ -11.59763314 | 16.00266991513566 ¦ 16.002669916874478 ¦ 16.00266991513566 ¦ 16.002669916874478
Al0.5CoCrCuFeNiTi1.2 | Al7.46_Co14.93_Cr14.93_Cu14.93_Fe14.93_Ni14.93_Ti17.91 | 7 | HEA dataset-1200 instances-NEW.xlsx ¦ Merged_Eutectic_HEA_AllProps.xlsx ¦ Final_HEA_Database.xlsx ¦ Dataset_HEAs.xlsx | Denis ¦ Junaidi Syarif ¦ search ¦ Qinan Han ¦ Swati Singh ¦ Sheet1 ¦ Gorsse ¦ supA | FCC+BCC+IM ¦ FCC+IM ¦ FCC+BCC+IM ; FCC+IM ¦ FCC+BCC+IM ¦ FCC+IM ¦ FCC+BCC+IM ; FCC+IM | 0.0 | 0.074626 ¦ 0.07462 ¦ 0.074626 ; 0.07462 ¦ 0.074626 ¦ 0.07462 ¦ 0.074626 ; 0.07462 | Al0.5CoCrCuFeNiTi1.2 | 6.756484888992791 | 0.0 | 0.0 |  |  | 0.0 | 0.0 | 0.14925 |  |  |  | 0.14925 |  | 0.14925 |  |  | 0.144799967261897 |  | 0.14925 |  |  |  | 0.0 |  | 0.0 |  | 0.0 | 0.0 | 0.0 | 0.0 | 0.0 | 0.14925 | 7.0 ¦ 7 | 0.0 | BCC+FCC+IM ¦ IM ¦ FCC+IM ¦ BCC+FCC+IM ¦ IM ¦ FCC+IM ¦ BCC+FCC+IM ; IM ; FCC+IM ¦ BCC+FCC+IM ; IM ; FCC+IM | MIP | 0.0 | 0.0 | https://doi.org/10.2320/matertrans.47.1395 | 0.0 | 0.0 |  | 0.0 |  | 0.1791 |  | 0.0 | 7.50746268656716 |  | 0.0 | 0.0 | 0.0 | 0.0 | -12.8937402539541 | 15.969911228131918
Al0.5CoCrCuFeNiTi1.4 | Al7.25_Co14.49_Cr14.49_Cu14.49_Fe14.49_Ni14.49_Ti20.29 | 7 | HEA dataset-1200 instances-NEW.xlsx ¦ Merged_Eutectic_HEA_AllProps.xlsx ¦ Final_HEA_Database.xlsx ¦ Dataset_HEAs.xlsx | Denis ¦ Junaidi Syarif ¦ search ¦ Qinan Han ¦ Sheet1 ¦ Gorsse ¦ supA | FCC+BCC+IM | 0.0 | 0.072463 | Al0.5CoCrCuFeNiTi1.4 | 6.937725223296801 | 0.0 | 0.0 |  |  | 0.0 | 0.0 | 0.144927 |  |  |  | 0.144927 |  | 0.144927 |  |  | 0.14764268247604 |  | 0.144927 |  |  |  | 0.0 |  | 0.0 |  | 0.0 | 0.0 | 0.0 | 0.0 | 0.0 | 0.144927 | 7.0 ¦ 7 | 0.0 | BCC+FCC+IM ¦ IM ¦ BCC+FCC+IM ¦ IM ¦ BCC+FCC+IM ; IM ¦ BCC+FCC+IM ; IM | MIP | 0.0 | 0.0 | https://doi.org/10.2320/matertrans.47.1395 | 0.0 | 0.0 |  | 0.0 |  | 0.20289 |  | 0.0 | 7.40579710144928 |  | 0.0 | 0.0 | 0.0 | 0.0 | -14.0222642302037 | 15.905899742277722
Al0.5CoCrCuFeNiV1.8 | Al6.85_Co13.7_Cr13.7_Cu13.7_Fe13.7_Ni13.7_V24.66 | 7 | HEA dataset-1200 instances-NEW.xlsx ¦ Final_HEA_Database.xlsx ¦ Dataset_HEAs.xlsx | Qingwei Guo ¦ Denis ¦ Yeh_book ¦ X. Yang2012 ¦ Qinan Han ¦ Swati Singh ¦ Sheet1 ¦ Gorsse ¦ supA | BCC | 0.0 | 0.06849 | Al0.5CoCrCuFeNiV1.8 ¦ CoCrFeNiCuAl0.5V1.8 ¦ CoCrCuFeNiV1.8Al0.5 ¦ Al0.5CoCrCuFeNiV1.8 ¦ CoCrFeNiCuAl0.5V1.8 ¦ CoCrCuFeNiV1.8Al0.5 | 3.91591443784519 | 0.0 | 0.0 |  |  | 0.0 | 0.0 | 0.13698 |  |  |  | 0.13698 |  | 0.13698 |  |  | 0.12407435467073 |  | 0.13698 |  |  |  | 0.0 |  | 0.0 |  | 0.0 | 0.0 | 0.0 | 0.0 | 0.0 | 0.13698 |  | 0.0 | BCC+FCC ¦ BCC ¦ BCC+FCC ¦ BCC | BCC | 0.0 | 0.0 | https://doi.org/10.1007/s11661-006-0081-3 | 0.0 | 0.0 |  | 0.0 |  | 0.0 |  | 0.24657 | 7.46575342465753 |  | 0.0 | 0.0 | 0.0 | 0.0 | -6.80803152561456 | 15.714185238937905
Al0.5CoCrCuFeNiTi1.8 | Al6.85_Co13.7_Cr13.7_Cu13.7_Fe13.7_Ni13.7_Ti24.66 | 7 | HEA dataset-1200 instances-NEW.xlsx ¦ Merged_Eutectic_HEA_AllProps.xlsx ¦ Final_HEA_Database.xlsx ¦ Dataset_HEAs.xlsx | Denis ¦ Junaidi Syarif ¦ search ¦ Qinan Han ¦ Sheet1 ¦ Gorsse ¦ supA | FCC+BCC+IM | 0.0 | 0.068493 | Al0.5CoCrCuFeNiTi1.8 | 7.20861150714364 | 0.0 | 0.0 |  |  | 0.0 | 0.0 | 0.13698 |  |  |  | 0.13698 |  | 0.13698 |  |  | 0.151989372572944 |  | 0.13698 |  |  |  | 0.0 |  | 0.0 |  | 0.0 | 0.0 | 0.0 | 0.0 | 0.0 | 0.13698 | 7.0 ¦ 7 | 0.0 | BCC+FCC+IM ¦ IM ¦ BCC+FCC+IM ¦ IM ¦ BCC+FCC+IM ; IM ¦ BCC+FCC+IM ; IM | MIP | 0.0 | 0.0 | https://doi.org/10.2320/matertrans.47.1395 | 0.0 | 0.0 |  | 0.0 |  | 0.246575 |  | 0.0 | 7.21917808219178 |  | 0.0 | 0.0 | 0.0 | 0.0 | -15.8603865640833 | 15.714185238937905
Al0.5CoCrCuFeNiTi2.0 | Al6.67_Co13.33_Cr13.33_Cu13.33_Fe13.33_Ni13.33_Ti26.67 | 7 | HEA dataset-1200 instances-NEW.xlsx ¦ Final_HEA_Database.xlsx ¦ Dataset_HEAs.xlsx | Denis ¦ Junaidi Syarif ¦ search ¦ Qinan Han ¦ Sheet1 ¦ Gorsse ¦ supA | FCC+BCC+IM | 0.0 | 0.066666 | Al0.5CoCrCuFeNiTi2.0 ¦ Al0.5CoCrCuFeNiTi2 ¦ Al0.5CoCrCuFeNiTi2.0 ¦ Al0.5CoCrCuFeNiTi2 | 7.308892329762311 | 0.0 | 0.0 |  |  | 0.0 | 0.0 | 0.13333 |  |  |  | 0.13333 |  | 0.13333 |  |  | 0.153631593972941 |  | 0.13333 |  |  |  | 0.0 |  | 0.0 |  | 0.0 | 0.0 | 0.0 | 0.0 | 0.0 | 0.13333 |  | 0.0 | BCC+FCC+IM ¦ IM ¦ BCC+FCC+IM ¦ IM | MIP | 0.0 | 0.0 | https://doi.org/10.2320/matertrans.47.1395 ¦ http://dx.doi.org/10.2320/matertrans.47.1395 ¦ https://doi.org/10.2320/matertrans.47.1395 ¦ http://dx.doi.org/10.2320/matertrans.47.1395 | 0.0 | 0.0 |  | 0.0 |  | 0.26666 |  | 0.0 | 7.13333333333333 |  | 0.0 | 0.0 | 0.0 | 0.0 | -16.6044444444444 | 15.596621649462012
Al0.75CoCrCu0.25FeNiTi0.5 | Al13.64_Co18.18_Cr18.18_Cu4.55_Fe18.18_Ni18.18_Ti9.09 | 7 | HEA dataset-1200 instances-NEW.xlsx ¦ Final_HEA_Database.xlsx ¦ Dataset_HEAs.xlsx | Ronald Machaka ¦ Denis ¦ Qingwei Guo ¦ Junaidi Syarif ¦ Yeh_book ¦ X. Yang2012 ¦ Qinan Han ¦ Swati Singh ¦ Sheet1 ¦ Gorsse ¦ supA | BCC ¦ BCC1+BCC2 ¦ BCC ¦ BCC1+BCC2 | 0.0 | 0.136363636 ¦ 0.13636 ¦ 0.136363636 ¦ 0.13636 | Al0.75CoCrCu0.25FeNiTi0.5 ¦ Ti0.5CoCrFeNiCu0.25Al0.75 ¦ Ti0.5CrFeCoNiAl0.75Cu0.25 ¦ Al0.75CoCrCu0.25FeNiTi0.5 ¦ Ti0.5CoCrFeNiCu0.25Al0.75 ¦ Ti0.5CrFeCoNiAl0.75Cu0.25 | 6.381032408 ¦ 6.38 ¦ 6.381032408 ¦ 6.38 | 0.0 | 0.0 |  |  | 0.0 | 0.0 | 0.181818182 ¦ 0.181818 ¦ 0.181818182 ¦ 0.181818 |  |  |  | 0.181818182 ¦ 0.181818 ¦ 0.181818182 ¦ 0.181818 |  | 0.045454545 ¦ 0.045454 ¦ 0.045454545 ¦ 0.045454 |  |  | 0.132989312 ¦ 0.1329 ¦ 0.132989312 ¦ 0.1329 |  | 0.181818182 ¦ 0.181818 ¦ 0.181818182 ¦ 0.181818 |  |  |  | 0.0 |  | 0.0 |  | 0.0 | 0.0 | 0.0 | 0.0 | 0.0 | 0.181818182 ¦ 0.181818 ¦ 0.181818182 ¦ 0.181818 |  | 0.0 | BCC ¦ BCC+FCC ¦ BCC ¦ BCC+FCC | BCC | 0.0 | 0.0 | https://doi.org/10.1016/j.jallcom.2008.11.059 | 0.0 | 0.0 |  | 0.0 |  | 0.090909091 ¦ 0.0909 ¦ 0.090909091 ¦ 0.0909 |  | 0.0 | 7.272727273 ¦ 7.27 ¦ 7.272727273 ¦ 7.27 |  | 0.0 | 0.0 | 0.0 | 0.0 | -14.38842975 ¦ -15.64 ¦ -14.38842975 ¦ -15.64 | 15.54807926 ¦ 11.8 ¦ 15.54807926 ¦ 11.8
AlCoCrCu0.25FeNiTi0.5 | Al17.39_Co17.39_Cr17.39_Cu4.35_Fe17.39_Ni17.39_Ti8.7 | 7 | HEA dataset-1200 instances-NEW.xlsx ¦ Final_HEA_Database.xlsx ¦ Dataset_HEAs.xlsx | Ronald Machaka ¦ Qingwei Guo ¦ Junaidi Syarif ¦ Yeh_book ¦ X. Yang2012 ¦ Qinan Han ¦ Swati Singh ¦ Sheet1 ¦ supA | BCC ¦ FCC+BCC+IM ¦ BCC ¦ FCC+BCC+IM | 0.0 | 0.173913043 ¦ 0.173913 ¦ 0.173913043 ¦ 0.173913 | AlCoCrCu0.25FeNiTi0.5 ¦ Ti0.5CoCrFeNiCu0.25Al ¦ Cu0.25AlCoCrFeNiTi0.5 ¦ AlCoCrCu0.25FeNiTi0.5 ¦ Ti0.5CoCrFeNiCu0.25Al ¦ Cu0.25AlCoCrFeNiTi0.5 | 6.583863842 ¦ 6.5838638000000005 ¦ 6.583863842 ¦ 6.5838638000000005 | 0.0 | 0.0 |  |  | 0.0 | 0.0 | 0.173913043 ¦ 0.173913 ¦ 0.173913043 ¦ 0.173913 |  |  |  | 0.173913043 ¦ 0.173913 ¦ 0.173913043 ¦ 0.173913 |  | 0.043478261 ¦ 0.0434782 ¦ 0.043478261 ¦ 0.0434782 |  |  | 0.134073873 |  | 0.173913043 ¦ 0.173913 ¦ 0.173913043 ¦ 0.173913 |  |  |  | 0.0 |  | 0.0 |  | 0.0 | 0.0 | 0.0 | 0.0 | 0.0 | 0.173913043 ¦ 0.173913 ¦ 0.173913043 ¦ 0.173913 |  | 0.0 | BCC ¦ BCC+FCC ¦ BCC ¦ BCC+FCC | BCC ¦ MIP ¦ BCC ¦ MIP | 0.0 | 0.0 | 10.3390/e21020114 ¦ https://zenodo.org/record/5155150#.Y6gku3ZBw2w ¦ 10.3390/e21020114 ¦ https://zenodo.org/record/5155150#.Y6gku3ZBw2w | 0.0 | 0.0 |  | 0.0 |  | 0.086956522 ¦ 0.0869565 ¦ 0.086956522 ¦ 0.0869565 |  | 0.0 | 7.086956522 |  | 0.0 | 0.0 | 0.0 | 0.0 | -15.50094518 | 15.54594215 ¦ 15.542370665004157 ¦ 15.54594215 ¦ 15.542370665004157
AlCoCuFeNiVZr | Al14.29_Co14.29_Cu14.29_Fe14.29_Ni14.29_V14.29_Zr14.29 | 7 | HEA dataset-1200 instances-NEW.xlsx ¦ Merged_Eutectic_HEA_AllProps.xlsx ¦ Final_HEA_Database.xlsx ¦ Dataset_HEAs.xlsx | Qinan Han ¦ Swati Singh ¦ Sheet1 | IM | 0.0 | 0.142857 | AlCoCuFeNiVZr | 9.30758758146532 | 0.0 | 0.0 |  |  | 0.0 | 0.0 | 0.142857 |  |  |  | 0.0 |  | 0.142857 |  |  | 0.199335631229219 |  | 0.142857 |  |  |  | 0.0 |  | 0.0 |  | 0.0 | 0.0 | 0.0 | 0.0 | 0.0 | 0.142857 | 7.0 ¦ 7 | 0.0 | IM ¦ BCC+FCC+IM ¦ IM ¦ BCC+FCC+IM ¦ IM ; BCC+FCC+IM ¦ IM ; BCC+FCC+IM | MIP | 0.0 | 0.0 | https://doi.org/10.1016/j.matdes.2012.11.001 | 0.0 | 0.0 |  | 0.0 |  | 0.0 |  | 0.142857 | 7.14285714285714 |  | 0.0 | 0.0 | 0.0 | 0.142857 | -21.9591836734694 | 16.17547921076733
AlCo0.6CrFe0.2NiSiTi0.2 | Al20.0_Co12.0_Cr20.0_Fe4.0_Ni20.0_Si20.0_Ti4.0 | 7 | HEA dataset-1200 instances-NEW.xlsx ¦ Merged_Eutectic_HEA_AllProps.xlsx ¦ Final_HEA_Database.xlsx ¦ Dataset_HEAs.xlsx | Qinan Han ¦ Swati Singh ¦ Sheet1 | IM | 0.0 | 0.2 | AlCo0.6CrFe0.2NiSiTi0.2 | 7.738575465711 | 0.0 | 0.0 |  |  | 0.0 | 0.0 | 0.12 |  |  |  | 0.2 |  | 0.0 |  |  | 0.136055282881629 |  | 0.4 |  |  |  | 0.0 |  | 0.0 |  | 0.0 | 0.0 | 0.0 | 0.0 | 0.0 | 0.2 | 7.0 ¦ 7 | 0.0 | IM ¦ BCC+IM ¦ IM ¦ BCC+IM ¦ IM ; BCC+IM ¦ IM ; BCC+IM | MIP | 0.0 | 0.0 | https://zenodo.org/record/5155150#.Y7WYxHZBw2w | 0.2 | 0.0 |  | 0.0 |  | 0.4 |  | 0.0 | 6.16 |  | 0.0 | 0.0 | 0.0 | 0.0 | -34.1056 | 14.958370908401912
Al0.5CoCrCuFeNiV2 | Al6.67_Co13.33_Cr13.33_Cu13.33_Fe13.33_Ni13.33_V26.67 | 7 | HEA dataset-1200 instances-NEW.xlsx ¦ Final_HEA_Database.xlsx ¦ Dataset_HEAs.xlsx | Qingwei Guo ¦ Denis ¦ Yeh_book ¦ X. Yang2012 ¦ Qinan Han ¦ Swati Singh ¦ Sheet1 ¦ Gorsse ¦ supA | BCC ¦ FCC+BCC ¦ BCC ¦ FCC+BCC | 0.0 | 0.06666 | Al0.5CoCrCuFeNiV2 ¦ Al0.5CoCrCuFeNiV2.0 ¦ CoCrFeNiCuAl0.5V2 ¦ CoCrCuFeNiV2Al0.5 ¦ Al0.5CoCrCuFeNiV2 ¦ Al0.5CoCrCuFeNiV2.0 ¦ CoCrFeNiCuAl0.5V2 ¦ CoCrCuFeNiV2Al0.5 | 3.88579872734967 | 0.0 | 0.0 |  |  | 0.0 | 0.0 | 0.13333 |  |  |  | 0.13333 |  | 0.13333 |  |  | 0.124461506766818 |  | 0.13333 |  |  |  | 0.0 |  | 0.0 |  | 0.0 | 0.0 | 0.0 | 0.0 | 0.0 | 0.13333 |  | 0.0 | BCC+FCC ¦ BCC ¦ BCC+FCC ¦ BCC | BCC ¦ FCC_BCC ¦ BCC ¦ FCC_BCC | 0.0 | 0.0 | https://doi.org/10.1007/s11661-006-0081-3 | 0.0 | 0.0 |  | 0.0 |  | 0.0 |  | 0.266666 | 7.4 |  | 0.0 | 0.0 | 0.0 | 0.0 | -7.07555555555556 | 15.596621649462012
Al0.2CoCrCu0.8FeNiSi0.2 | Al3.85_Co19.23_Cr19.23_Cu15.38_Fe19.23_Ni19.23_Si3.85 | 7 | HEA dataset-1200 instances-NEW.xlsx ¦ Merged_Eutectic_HEA_AllProps.xlsx ¦ Final_HEA_Database.xlsx ¦ Dataset_HEAs.xlsx | Swati Singh ¦ Sheet1 | IM | 0.0 | 0.03846 | Al0.2CoCrCu0.8FeNiSi0.2 | 3.3328771741767 | 0.0 | 0.0 |  |  | 0.0 | 0.0 | 0.1923 |  |  |  | 0.1923 |  | 0.15384 |  |  | 0.100328602115084 |  | 0.1923 |  |  |  | 0.0 |  | 0.0 |  | 0.0 | 0.0 | 0.0 | 0.0 | 0.0 | 0.1923 | 7.0 ¦ 7 | 0.0 | IM | MIP | 0.0 | 0.0 | http://dx.doi.org/10.1016/S1002-0071(12)60080-X | 0.03846 | 0.0 |  | 0.0 |  | 0.0 |  | 0.0 | 8.30769230769231 |  | 0.0 | 0.0 | 0.0 | 0.0 | -4.93491124260355 | 15.01904670867606
Al0.8CoCrCu0.2FeNiSi0.2 | Al15.38_Co19.23_Cr19.23_Cu3.85_Fe19.23_Ni19.23_Si3.85 | 7 | HEA dataset-1200 instances-NEW.xlsx ¦ Merged_Eutectic_HEA_AllProps.xlsx ¦ Final_HEA_Database.xlsx ¦ Dataset_HEAs.xlsx | Qinan Han ¦ Swati Singh ¦ Sheet1 | IM | 0.0 | 0.15384 | Al0.8CoCrCu0.2FeNiSi0.2 | 5.5470532782724 | 0.0 | 0.0 |  |  | 0.0 | 0.0 | 0.1923 |  |  |  | 0.1923 |  | 0.03846 |  |  | 0.117410421601286 |  | 0.1923 |  |  |  | 0.0 |  | 0.0 |  | 0.0 | 0.0 | 0.0 | 0.0 | 0.0 | 0.1923 | 7.0 ¦ 7 | 0.0 | IM ¦ BCC+IM ¦ IM ¦ BCC+IM ¦ IM ; BCC+IM ¦ IM ; BCC+IM | MIP | 0.0 | 0.0 | http://dx.doi.org/10.1016/S1002-0071(12)60080-X | 0.03846 | 0.0 |  | 0.0 |  | 0.0 |  | 0.0 | 7.38461538461538 |  | 0.0 | 0.0 | 0.0 | 0.0 | -13.5443786982249 | 15.01904670867606
AlCoCrCu0.5FeNiTi0.5 | Al16.67_Co16.67_Cr16.67_Cu8.33_Fe16.67_Ni16.67_Ti8.33 | 7 | HEA dataset-1200 instances-NEW.xlsx ¦ Final_HEA_Database.xlsx ¦ Dataset_HEAs.xlsx | Ronald Machaka ¦ Qingwei Guo ¦ Junaidi Syarif ¦ Yeh_book ¦ X. Yang2012 ¦ Qinan Han ¦ Swati Singh ¦ Sheet1 ¦ supA | BCC ¦ FCC+BCC ¦ BCC ¦ FCC+BCC | 0.0 | 0.166666667 ¦ 0.1666666 ¦ 0.166666667 ¦ 0.1666666 | AlCoCrCu0.5FeNiTi0.5 ¦ Ti0.5CoCrFeNiCu0.5Al ¦ Cu0.5AlCoCrFeNiTi0.5 ¦ AlCoCrCu0.5FeNiTi0.5 ¦ Ti0.5CoCrFeNiCu0.5Al ¦ Cu0.5AlCoCrFeNiTi0.5 | 6.457723041 ¦ 6.457723 ¦ 6.457723041 ¦ 6.457723 | 0.0 | 0.0 |  |  | 0.0 | 0.0 | 0.166666667 ¦ 0.1666666 ¦ 0.166666667 ¦ 0.1666666 |  |  |  | 0.166666667 ¦ 0.1666666 ¦ 0.166666667 ¦ 0.1666666 |  | 0.083333333 ¦ 0.0833333 ¦ 0.083333333 ¦ 0.0833333 |  |  | 0.134091594 |  | 0.166666667 ¦ 0.1666666 ¦ 0.166666667 ¦ 0.1666666 |  |  |  | 0.0 |  | 0.0 |  | 0.0 | 0.0 | 0.0 | 0.0 | 0.0 | 0.166666667 ¦ 0.1666666 ¦ 0.166666667 ¦ 0.1666666 |  | 0.0 | BCC ¦ BCC+FCC ¦ BCC ¦ BCC+FCC | BCC ¦ FCC_BCC ¦ BCC ¦ FCC_BCC | 0.0 | 0.0 | 10.1016/j.jallcom.2007.11.110 ¦ https://zenodo.org/record/5155150#.Y6gku3ZBw2w ¦ 10.1016/j.jallcom.2007.11.110 ¦ https://zenodo.org/record/5155150#.Y6gku3ZBw2w | 0.0 | 0.0 |  | 0.0 |  | 0.083333333 ¦ 0.0833333 ¦ 0.083333333 ¦ 0.0833333 |  | 0.0 | 7.25 |  | 0.0 | 0.0 | 0.0 | 0.0 | -13.41666667 | 15.85804053 ¦ 15.854397331670821 ¦ 15.85804053 ¦ 15.854397331670821
HfNbTaTiZrMoW | Hf14.29_Mo14.29_Nb14.29_Ta14.29_Ti14.29_W14.29_Zr14.29 | 7 | HEA dataset-1200 instances-NEW.xlsx ¦ Merged_Eutectic_HEA_AllProps.xlsx ¦ Final_HEA_Database.xlsx ¦ Dataset_HEAs.xlsx | Ronald Machaka ¦ Qinan Han ¦ Swati Singh ¦ Sheet1 | BCC | 0.0 | 0.0 | HfNbTaTiZrMoW | 6.024071519 | 0.0 | 0.0 |  |  | 0.0 | 0.0 | 0.0 |  |  |  | 0.0 |  | 0.0 |  |  | 0.38134563 |  | 0.0 |  |  |  | 0.142857143 |  | 0.0 |  | 0.0 | 0.0 | 0.142857143 | 0.0 | 0.142857143 | 0.0 | 7.0 ¦ 7 | 0.0 | BCC | BCC | 0.0 | 0.0 | https://doi.org/10.1007/s12598-016-0860-y | 0.0 | 0.0 |  | 0.142857143 |  | 0.142857143 |  | 0.0 | 4.857142857 |  | 0.142857143 | 0.0 | 0.0 | 0.142857143 | -2.93877551 | 16.17919618
Al0.5B0.2CoCrCuFeNi | Al8.77_B3.51_Co17.54_Cr17.54_Cu17.54_Fe17.54_Ni17.54 | 7 | HEA dataset-1200 instances-NEW.xlsx ¦ Final_HEA_Database.xlsx ¦ Dataset_HEAs.xlsx | Gorsse ¦ Qinan Han ¦ Sheet1 ¦ supA | FCC+Boride | 0.0 | 0.087719 | Al0.5B0.2CoCrCuFeNi ¦ CoCrFeNiCuAl0.5B0.2 ¦ Al0.5B0.2CoCrCuFeNi ¦ CoCrFeNiCuAl0.5B0.2 | 7.41498668391289 | 0.0 | 0.035087 |  |  | 0.0 | 0.0 | 0.175438 |  |  |  | 0.175438 |  | 0.175438 |  |  | 0.115064182445587 |  | 0.175438 |  |  |  | 0.0 |  | 0.0 |  | 0.0 | 0.0 | 0.0 | 0.0 | 0.0 | 0.175438 |  | 0.0 | FCC+IM ¦ BCC ¦ FCC+IM ¦ BCC | MIP | 0.0 | 0.0 | https://doi.org/10.1016/S1875-5372(17)30003-6 | 0.0 | 0.0 |  | 0.0 |  | 0.0 |  | 0.0 | 8.08771929824561 |  | 0.0 | 0.0 | 0.0 | 0.0 | -4.00123114804555 | 15.44256080465162
Al0.5B0.6CoCrCuFeNi | Al8.2_B9.84_Co16.39_Cr16.39_Cu16.39_Fe16.39_Ni16.39 | 7 | HEA dataset-1200 instances-NEW.xlsx ¦ Final_HEA_Database.xlsx ¦ Dataset_HEAs.xlsx | Gorsse ¦ Qinan Han ¦ Sheet1 ¦ supA | FCC+Boride | 0.0 | 0.081967 | Al0.5B0.6CoCrCuFeNi ¦ CoCrFeNiCuAl0.5B0.6 ¦ Al0.5B0.6CoCrCuFeNi ¦ CoCrFeNiCuAl0.5B0.6 | 10.9599607217367 | 0.0 | 0.09836 |  |  | 0.0 | 0.0 | 0.16393 |  |  |  | 0.16393 |  | 0.16393 |  |  | 0.123483001255365 |  | 0.16393 |  |  |  | 0.0 |  | 0.0 |  | 0.0 | 0.0 | 0.0 | 0.0 | 0.0 | 0.16393 |  | 0.0 | FCC+IM ¦ BCC ¦ FCC+IM ¦ BCC | MIP | 0.0 | 0.0 | https://doi.org/10.1016/S1875-5372(17)30003-6 | 0.0 | 0.0 |  | 0.0 |  | 0.0 |  | 0.0 | 7.75409836065574 |  | 0.0 | 0.0 | 0.0 | 0.0 | -8.00859983875302 | 15.921440209221611
Al0.5BCoCrCuFeNi | Al7.69_B15.38_Co15.38_Cr15.38_Cu15.38_Fe15.38_Ni15.38 | 7 | HEA dataset-1200 instances-NEW.xlsx ¦ Final_HEA_Database.xlsx ¦ Dataset_HEAs.xlsx | Qingwei Guo ¦ Qinan Han ¦ Swati Singh ¦ Sheet1 ¦ Gorsse ¦ supA | FCC | 0.0 | 0.076923 | Al0.5BCoCrCuFeNi ¦ CoCrFeNiCuAl0.5B ¦ Al0.5BCoCrCuFeNi ¦ CoCrFeNiCuAl0.5B | 13.190344329173001 | 0.0 | 0.153846 |  |  | 0.0 | 0.0 | 0.153846 |  |  |  | 0.153846 |  | 0.153846 |  |  | 0.129139161670359 |  | 0.153846 |  |  |  | 0.0 |  | 0.0 |  | 0.0 | 0.0 | 0.0 | 0.0 | 0.0 | 0.153846 |  | 0.0 | IM ¦ BCC ¦ FCC ¦ FCC+IM ¦ IM ¦ BCC ¦ FCC ¦ FCC+IM | FCC | 0.0 | 0.0 | https://iopscience.iop.org/article/10.1149/1.2409020 | 0.0 | 0.0 |  | 0.0 |  | 0.0 |  | 0.0 | 7.46153846153846 |  | 0.0 | 0.0 | 0.0 | 0.0 | -11.0295857988166 | 16.00266991513566
AlCoCrCuNiFeZn | Al14.29_Co14.29_Cr14.29_Cu14.29_Fe14.29_Ni14.29_Zn14.29 | 7 | Merged_Eutectic_HEA_AllProps.xlsx ¦ Final_HEA_Database.xlsx ¦ Dataset_HEAs.xlsx | SupB ¦ Sheet1 |  |  |  | AlCoCrCuNiFeZn | [32 empty] | 7.0 ¦ 7 |  | BCC
FeCoCrAlCuV0.5Ni | Al15.38_Co15.38_Cr15.38_Cu15.38_Fe15.38_Ni15.38_V7.69 | 7 | Merged_Eutectic_HEA_AllProps.xlsx ¦ Final_HEA_Database.xlsx ¦ Dataset_HEAs.xlsx | Qinan Han ¦ Sheet1 |  |  |  | FeCoCrAlCuV0.5Ni | [32 empty] | 7.0 ¦ 7 |  | FCC
AlCoCrCuFeNiTi | Al14.29_Co14.29_Cr14.29_Cu14.29_Fe14.29_Ni14.29_Ti14.29 | 7 | HEA dataset-1200 instances-NEW.xlsx ¦ Final_HEA_Database.xlsx ¦ Dataset_HEAs.xlsx | Ronald Machaka ¦ Denis ¦ Qingwei Guo ¦ Junaidi Syarif ¦ Yeh_book ¦ X. Yang2012 ¦ Qinan Han ¦ Swati Singh ¦ Sheet1 ¦ Gorsse ¦ supA | FCC+BCC | 0.0 | 0.142857143 ¦ 0.142857 ¦ 0.142857143 ¦ 0.142857 | AlCoCrCuFeNiTi ¦ TiCoCrFeNiCuAl ¦ AlCrFeCoNiCuTi ¦ AlCoCrCuFeNiTi ¦ TiCoCrFeNiCuAl ¦ AlCrFeCoNiCuTi | 6.777886208 ¦ 6.7778862080300994 ¦ 6.777886208 ¦ 6.7778862080300994 | 0.0 | 0.0 |  |  | 0.0 | 0.0 | 0.142857143 ¦ 0.142857 ¦ 0.142857143 ¦ 0.142857 |  |  |  | 0.142857143 ¦ 0.142857 ¦ 0.142857143 ¦ 0.142857 |  | 0.142857143 ¦ 0.142857 ¦ 0.142857143 ¦ 0.142857 |  |  | 0.142571142 ¦ 0.142571142284282 ¦ 0.142571142 ¦ 0.142571142284282 |  | 0.142857143 ¦ 0.142857 ¦ 0.142857143 ¦ 0.142857 |  |  |  | 0.0 |  | 0.0 |  | 0.0 | 0.0 | 0.0 | 0.0 | 0.0 | 0.142857143 ¦ 0.142857 ¦ 0.142857143 ¦ 0.142857 |  | 0.0 | BCC+FCC+IM ¦ BCC+FCC ¦ BCC+FCC+IM ¦ BCC+FCC | FCC_BCC | 0.0 | 0.0 | 10.1016/j.msea.2008.08.025 ¦ http://dx.doi.org/10.1016/S1002-0071(12)60080-X ¦ 10.1016/j.msea.2008.08.025 ¦ http://dx.doi.org/10.1016/S1002-0071(12)60080-X | 0.0 | 0.0 |  | 0.0 |  | 0.142857143 ¦ 0.142857 ¦ 0.142857143 ¦ 0.142857 |  | 0.0 | 7.285714286 ¦ 7.28571428571429 ¦ 7.285714286 ¦ 7.28571428571429 |  | 0.0 | 0.0 | 0.0 | 0.0 | -13.79591837 ¦ -13.7959183673469 ¦ -13.79591837 ¦ -13.7959183673469 | 16.17919618 ¦ 16.17547921076733 ¦ 16.17919618 ¦ 16.17547921076733
Al0.5CoCrCuFeNiV0.2 | Al8.77_Co17.54_Cr17.54_Cu17.54_Fe17.54_Ni17.54_V3.51 | 7 | HEA dataset-1200 instances-NEW.xlsx ¦ Final_HEA_Database.xlsx ¦ Dataset_HEAs.xlsx | Qingwei Guo ¦ Denis ¦ Ghouchan ¦ Yeh_book ¦ X. Yang2012 ¦ Qinan Han ¦ Swati Singh ¦ Sheet1 ¦ Xiaoya Huang ¦ Gorsse ¦ supA | FCC | 0.0 | 0.087719 | Al0.5CoCrCuFeNiV0.2 ¦ CoCrFeNiCuAl0.5V0.2 ¦ CoCrCuFeNiV0.2Al0.5 ¦ CuNiCoFeCrAl0.5V0.2 ¦ Al0.5CoCrCuFeNiV0.2 ¦ CoCrFeNiCuAl0.5V0.2 ¦ CoCrCuFeNiV0.2Al0.5 ¦ CuNiCoFeCrAl0.5V0.2 | 4.14569807318595 | 0.0 | 0.0 |  |  | 0.0 | 0.0 | 0.175438 ¦ 0.17543 ¦ 0.175438 ¦ 0.17543 |  |  |  | 0.175438 ¦ 0.17543 ¦ 0.175438 ¦ 0.17543 |  | 0.175438 ¦ 0.17543 ¦ 0.175438 ¦ 0.17543 |  |  | 0.11268157604859 |  | 0.175438 ¦ 0.17543 ¦ 0.175438 ¦ 0.17543 |  |  |  | 0.0 |  | 0.0 |  | 0.0 | 0.0 | 0.0 | 0.0 | 0.0 | 0.175438 ¦ 0.17543 ¦ 0.175438 ¦ 0.17543 |  | 0.0 | FCC | FCC | 0.0 | 0.0 | https://doi.org/10.1007/s11661-006-0081-3 | 0.0 | 0.0 |  | 0.0 |  | 0.0 |  | 0.035087 | 8.1578947368421 |  | 0.0 | 0.0 | 0.0 | 0.0 | -2.49923053247153 | 15.44256080465162
Co28.2Cr5.92Mo0.62Mn0.50Si0.13N0.04C | C2.75_Co77.45_Cr16.26_Mn1.37_Mo1.7_N0.11_Si0.36 | 7 | HEA dataset-1200 instances-NEW.xlsx ¦ Merged_Eutectic_HEA_AllProps.xlsx ¦ Final_HEA_Database.xlsx ¦ Dataset_HEAs.xlsx | Qinan Han ¦ Swati Singh ¦ Sheet1 | FCC | 0.0 | 0.0 | Co28.2Cr5.92Mo0.62Mn0.50Si0.13N0.04C | 6.628898048 | 0.0 | 0.0 |  |  | 0.0 | 0.027240534 | 0.776355217 |  |  |  | 0.161263961 |  | 0.0 |  |  | 0.155123334 |  | 0.0 |  |  |  | 0.0 |  | 0.0 |  | 0.0 | 0.013620267 | 0.016889131 | 0.001089621 | 0.0 | 0.0 | 7.0 ¦ 7 | 0.0 | FCC | FCC | 0.0 | 0.0 | https://doi.org/10.1016/j.actbio.2015.12.011 | 0.003541269 | 0.0 |  | 0.0 |  | 0.0 |  | 0.0 | 8.280032689 |  | 0.0 | 0.0 | 0.0 | 0.0 | -8.898629818 | 6.184287693
Al60Cu10Fe10Cr5Mn5Ni5Mg5 | Al60.0_Cr5.0_Cu10.0_Fe10.0_Mg5.0_Mn5.0_Ni5.0 | 7 | HEA dataset-1200 instances-NEW.xlsx ¦ Merged_Eutectic_HEA_AllProps.xlsx ¦ Final_HEA_Database.xlsx ¦ Dataset_HEAs.xlsx | Ronald Machaka ¦ Qinan Han ¦ Swati Singh ¦ Sheet1 | IM | 0.0 | 0.6 | Al60Cu10Fe10Cr5Mn5Ni5Mg5 | 6.79109952 | 0.0 | 0.0 |  |  | 0.0 | 0.0 | 0.0 |  |  |  | 0.05 |  | 0.1 |  |  | 0.141438149 |  | 0.1 |  |  |  | 0.0 |  | 0.0 |  | 0.05 | 0.05 | 0.0 | 0.0 | 0.0 | 0.05 | 7.0 ¦ 7 | 0.0 | IM | MIP | 0.0 | 0.0 | https://doi.org/10.1016/j.jmrt.2018.06.010 | 0.0 | 0.0 |  | 0.0 |  | 0.0 |  | 0.0 | 4.95 |  | 0.0 | 0.0 | 0.0 | 0.0 | -7.91 | 11.35887596
Al0.5CoCrCuFeNiV0.4 | Al8.47_Co16.95_Cr16.95_Cu16.95_Fe16.95_Ni16.95_V6.78 | 7 | HEA dataset-1200 instances-NEW.xlsx ¦ Final_HEA_Database.xlsx ¦ Dataset_HEAs.xlsx | Qingwei Guo ¦ Denis ¦ Yeh_book ¦ X. Yang2012 ¦ Qinan Han ¦ Swati Singh ¦ Sheet1 ¦ Gorsse ¦ supA | FCC+BCC | 0.0 | 0.0847457 ¦ 0.084745 ¦ 0.0847457 ¦ 0.084745 | Al0.5CoCrCuFeNiV0.4 ¦ CoCrFeNiCuAl0.5V0.4 ¦ CoCrCuFeNiV0.4Al0.5 ¦ Al0.5CoCrCuFeNiV0.4 ¦ CoCrFeNiCuAl0.5V0.4 ¦ CoCrCuFeNiV0.4Al0.5 | 4.12013761614488 | 0.0 | 0.0 |  |  | 0.0 | 0.0 | 0.16949 |  |  |  | 0.16949 |  | 0.16949 |  |  | 0.115392489363699 |  | 0.16949 |  |  |  | 0.0 |  | 0.0 |  | 0.0 | 0.0 | 0.0 | 0.0 | 0.0 | 0.16949 |  | 0.0 | BCC+FCC | FCC_BCC | 0.0 | 0.0 | https://doi.org/10.1007/s11661-006-0081-3 | 0.0 | 0.0 |  | 0.0 |  | 0.0 |  | 0.06779 ¦ 0.067796 ¦ 0.06779 ¦ 0.067796 | 8.05084745762712 |  | 0.0 | 0.0 | 0.0 | 0.0 | -3.34386670496984 | 15.759061038658354
Al0.25CoCrCu0.5FeNiTi0.5 | Al4.76_Co19.05_Cr19.05_Cu9.52_Fe19.05_Ni19.05_Ti9.52 | 7 | HEA dataset-1200 instances-NEW.xlsx ¦ Merged_Eutectic_HEA_AllProps.xlsx ¦ Final_HEA_Database.xlsx ¦ Dataset_HEAs.xlsx | Gorsse ¦ Qinan Han ¦ Swati Singh ¦ Sheet1 | FCC | 0.0 | 0.047619 | Al0.25CoCrCu0.5FeNiTi0.5 | 5.58748493729332 | 0.0 | 0.0 |  |  | 0.0 | 0.0 | 0.190476 |  |  |  | 0.190476 |  | 0.095238 |  |  | 0.128281860867639 |  | 0.190476 |  |  |  | 0.0 |  | 0.0 |  | 0.0 | 0.0 | 0.0 | 0.0 | 0.0 | 0.190476 | 7.0 ¦ 7 | 0.0 | FCC | FCC | 0.0 | 0.0 | http://dx.doi.org/10.1016/S1002-0071(12)60080-X | 0.0 | 0.0 |  | 0.0 |  | 0.095238 |  | 0.0 | 7.85714285714286 |  | 0.0 | 0.0 | 0.0 | 0.0 | -9.08843537414966 | 15.430341880233499
AlCoFeNiTiVZr | Al14.29_Co14.29_Fe14.29_Ni14.29_Ti14.29_V14.29_Zr14.29 | 7 | HEA dataset-1200 instances-NEW.xlsx ¦ Merged_Eutectic_HEA_AllProps.xlsx ¦ Final_HEA_Database.xlsx ¦ Dataset_HEAs.xlsx | Gorsse ¦ Qinan Han ¦ Swati Singh ¦ Sheet1 | BCC | 0.0 | 0.142857 | AlCoFeNiTiVZr | 9.413296593869031 | 0.0 | 0.0 |  |  | 0.0 | 0.0 | 0.142857 |  |  |  | 0.0 |  | 0.0 |  |  | 0.19448519171371 |  | 0.142857 |  |  |  | 0.0 |  | 0.0 |  | 0.0 | 0.0 | 0.0 | 0.0 | 0.0 | 0.142857 | 7.0 ¦ 7 | 0.0 | BCC | BCC | 0.0 | 0.0 | https://doi.org/10.1002/adem.200300567 | 0.0 | 0.0 |  | 0.0 |  | 0.142857 |  | 0.142857 | 6.14285714285714 |  | 0.0 | 0.0 | 0.0 | 0.142857 | -31.4285714285714 | 16.17547921076733
Al0.5CoCrCuFeNiV0.6 | Al8.2_Co16.39_Cr16.39_Cu16.39_Fe16.39_Ni16.39_V9.84 | 7 | HEA dataset-1200 instances-NEW.xlsx ¦ Final_HEA_Database.xlsx ¦ Dataset_HEAs.xlsx | Qingwei Guo ¦ Denis ¦ Yeh_book ¦ search ¦ X. Yang2012 ¦ Swati Singh ¦ Qinan Han ¦ Sheet1 ¦ Gorsse ¦ supA | FCC+BCC+IM ¦ FCC ¦ FCC+BCC+IM ¦ FCC | 0.0 | 0.081967 ¦ 0.0819672 ¦ 0.081967 ¦ 0.0819672 | Al0.5CoCrCuFeNiV0.6 ¦ CoCrFeNiCuAl0.5V0.6 ¦ Al0.5CoCrCuFeNiV0.6 ¦ CoCrFeNiCuAl0.5V0.6 ¦ CoCrCuFeNiV0.6Al0.5 ¦ CoCrCuFeNiV0.6Al0.5 | 4.09303801293303 ¦ 4.093038 ¦ 4.09303801293303 ¦ 4.093038 | 0.0 | 0.0 |  |  | 0.0 | 0.0 | 0.163934 |  |  |  | 0.163934 |  | 0.163934 |  |  | 0.117586816863687 ¦ 0.117586817 ¦ 0.117586816863687 ¦ 0.117586817 |  | 0.163934 |  |  |  | 0.0 |  | 0.0 |  | 0.0 | 0.0 | 0.0 | 0.0 | 0.0 | 0.163934 |  | 0.0 | BCC+FCC+IM ¦ IM ¦ FCC ¦ BCC+FCC+IM ¦ IM ¦ FCC | MIP ¦ FCC ¦ MIP ¦ FCC | 0.0 | 0.0 | https://doi.org/10.1007/s11661-006-0081-3 | 0.0 | 0.0 |  | 0.0 |  | 0.0 |  | 0.09836 ¦ 0.0983606 ¦ 0.09836 ¦ 0.0983606 | 7.95081967213115 ¦ 7.950819672 ¦ 7.95081967213115 ¦ 7.950819672 |  | 0.0 | 0.0 | 0.0 | 0.0 | -4.07417360924483 ¦ -4.074173609 ¦ -4.07417360924483 ¦ -4.074173609 | 15.921440209221611 ¦ 15.921440207813797 ¦ 15.921440209221611 ¦ 15.921440207813797
FeCoCrAlCuV0.2Ni | Al16.13_Co16.13_Cr16.13_Cu16.13_Fe16.13_Ni16.13_V3.23 | 7 | Merged_Eutectic_HEA_AllProps.xlsx ¦ Final_HEA_Database.xlsx ¦ Dataset_HEAs.xlsx | Qinan Han ¦ Sheet1 |  |  |  | FeCoCrAlCuV0.2Ni | [32 empty] | 7.0 ¦ 7 |  | FCC
Al0.5CoCrCuFeNiV0.8 | Al7.94_Co15.87_Cr15.87_Cu15.87_Fe15.87_Ni15.87_V12.7 | 7 | HEA dataset-1200 instances-NEW.xlsx ¦ Final_HEA_Database.xlsx ¦ Dataset_HEAs.xlsx | Aayesha Mishra ¦ Qingwei Guo ¦ Denis ¦ Yeh_book ¦ X. Yang2012 ¦ Qinan Han ¦ Swati Singh ¦ Sheet1 ¦ Gorsse ¦ supA | FCC+BCC+IM ¦ FCC+BCC ¦ FCC+BCC+IM ¦ FCC+BCC | 0.0 | 0.079365 | Al0.5CoCrCuFeNiV0.8 ¦ CoCrFeNiCuAl0.5V0.8 ¦ Al0.5CoCrCuFeNiV0.8 ¦ CoCrFeNiCuAl0.5V0.8 ¦ CoCrCuFeNiV0.8Al0.5 ¦ CoCrCuFeNiV0.8Al0.5 | 4.06480450504864 ¦ 4.0648045 ¦ 4.06480450504864 ¦ 4.0648045 | 0.0 | 0.0 |  |  | 0.0 | 0.0 | 0.15873 ¦ 0.1587301 ¦ 0.15873 ¦ 0.1587301 |  |  |  | 0.15873 ¦ 0.1587301 ¦ 0.15873 ¦ 0.1587301 |  | 0.15873 ¦ 0.1587301 ¦ 0.15873 ¦ 0.1587301 |  |  | 0.119361490996384 ¦ 0.119361491 ¦ 0.119361490996384 ¦ 0.119361491 |  | 0.15873 ¦ 0.1587301 ¦ 0.15873 ¦ 0.1587301 |  |  |  | 0.0 |  | 0.0 |  | 0.0 | 0.0 | 0.0 | 0.0 | 0.0 | 0.15873 ¦ 0.1587301 ¦ 0.15873 ¦ 0.1587301 |  | 0.0 | BCC+FCC+IM ¦ BCC+FCC ¦ BCC+FCC+IM ¦ BCC+FCC | MIP ¦ FCC_BCC ¦ MIP ¦ FCC_BCC | 0.0 | 0.0 | https://doi.org/10.1007/s11661-006-0081-3 | 0.0 | 0.0 |  | 0.0 |  | 0.0 |  | 0.12698 ¦ 0.126984 ¦ 0.12698 ¦ 0.126984 | 7.85714285714286 ¦ 7.857142857 ¦ 7.85714285714286 ¦ 7.857142857 |  | 0.0 | 0.0 | 0.0 | 0.0 | -4.70647518266566 ¦ -4.706475183 ¦ -4.70647518266566 ¦ -4.706475183 | 15.992493794265004 ¦ 15.99249379052369 ¦ 15.992493794265004 ¦ 15.99249379052369
CoCrFeMnNiNbC | C14.29_Co14.29_Cr14.29_Fe14.29_Mn14.29_Nb14.29_Ni14.29 | 7 | HEA dataset-1200 instances-NEW.xlsx ¦ Merged_Eutectic_HEA_AllProps.xlsx ¦ Final_HEA_Database.xlsx ¦ Dataset_HEAs.xlsx | Qinan Han ¦ Swati Singh ¦ Sheet1 | FCC | 0.0 | 0.0 | CoCrFeMnNiNbC | 15.89918052 | 0.0 | 0.0 |  |  | 0.0 | 0.142857143 | 0.142857143 |  |  |  | 0.142857143 |  | 0.0 |  |  | 0.31244918 |  | 0.142857143 |  |  |  | 0.0 |  | 0.0 |  | 0.0 | 0.142857143 | 0.0 | 0.0 | 0.142857143 | 0.142857143 | 7.0 ¦ 7 | 0.0 | FCC | FCC | 0.0 | 0.0 | https://doi.org/10.1016/j.matchemphys.2017.08.011 | 0.0 | 0.0 |  | 0.0 |  | 0.0 |  | 0.0 | 7.0 |  | 0.0 | 0.0 | 0.0 | 0.0 | -38.20408163 | 16.17919618
Al0.5CoCrCuFeNiV | Al7.69_Co15.38_Cr15.38_Cu15.38_Fe15.38_Ni15.38_V15.38 | 7 | HEA dataset-1200 instances-NEW.xlsx ¦ Final_HEA_Database.xlsx ¦ Dataset_HEAs.xlsx | Qingwei Guo ¦ Denis ¦ Yeh_book ¦ search ¦ X. Yang2012 ¦ Swati Singh ¦ Qinan Han ¦ Sheet1 ¦ Gorsse ¦ supA | FCC ¦ BCC+FCC+σ ¦ FCC+BCC+IM ¦ FCC ¦ BCC+FCC+σ ¦ FCC+BCC+IM | 0.0 | 0.076923 ¦ 0.07692 ¦ 0.076923 ¦ 0.07692 | Al0.5CoCrCuFeNiV ¦ Al0.5CoCrCuFeNiV1.0 ¦ CoCrFeNiCuAl0.5V ¦ CoCrCuFeNiVAl0.5 ¦ Al0.5CoCrCuFeNiV ¦ Al0.5CoCrCuFeNiV1.0 ¦ CoCrFeNiCuAl0.5V ¦ CoCrCuFeNiVAl0.5 | 4.1692078610563 ¦ 4.03575967189854 ¦ 4.0357597 ¦ 4.1692078610563 ¦ 4.03575967189854 ¦ 4.0357597 | 0.0 | 0.0 |  |  | 0.0 | 0.0 | 0.153846 ¦ 0.153384 ¦ 0.153846 ¦ 0.153384 |  |  |  | 0.153846 ¦ 0.153384 ¦ 0.153846 ¦ 0.153384 |  | 0.153846 ¦ 0.153384 ¦ 0.153846 ¦ 0.153384 |  |  | 0.109325505330195 ¦ 0.120791276772699 ¦ 0.120791277 ¦ 0.109325505330195 ¦ 0.120791276772699 ¦ 0.120791277 |  | 0.153846 ¦ 0.153384 ¦ 0.153846 ¦ 0.153384 |  |  |  | 0.0 |  | 0.0 |  | 0.0 | 0.0 | 0.0 | 0.0 | 0.0 | 0.153846 ¦ 0.153384 ¦ 0.153846 ¦ 0.153384 |  | 0.0 | BCC+FCC+IM ¦ IM ¦ FCC ¦ BCC+FCC+IM ¦ IM ¦ FCC | FCC ¦ MIP ¦ FCC ¦ MIP | 0.0 | 0.0 | https://doi.org/10.1007/s11661-006-0081-3 | 0.0 | 0.0 |  | 0.0 |  | 0.0 |  | 0.153846 ¦ 0.153384 ¦ 0.153846 ¦ 0.153384 | 8.27272727272727 ¦ 7.76923076923077 ¦ 7.769230769 ¦ 8.27272727272727 ¦ 7.76923076923077 ¦ 7.769230769 |  | 0.0 | 0.0 | 0.0 | 0.0 | -1.52066115702479 ¦ -5.25443786982249 ¦ -5.25443787 ¦ -1.52066115702479 ¦ -5.25443786982249 ¦ -5.25443787 | 14.694609079711803 ¦ 16.00266991513566 ¦ 16.002669916874478 ¦ 14.694609079711803 ¦ 16.00266991513566 ¦ 16.002669916874478
Fe41Co7Cr15Mo14C15B6Y2 | B6.0_C15.0_Co7.0_Cr15.0_Fe41.0_Mo14.0_Y2.0 | 7 | Merged_Eutectic_HEA_AllProps.xlsx ¦ Final_HEA_Database.xlsx ¦ Dataset_HEAs.xlsx | Qinan Han ¦ Sheet1 |  |  |  | Fe41Co7Cr15Mo14C15B6Y2 | [32 empty] | 7.0 ¦ 7 |  | AM
AlCoCrCuFeMnNi | Al14.29_Co14.29_Cr14.29_Cu14.29_Fe14.29_Mn14.29_Ni14.29 | 7 | HEA dataset-1200 instances-NEW.xlsx ¦ Final_HEA_Database.xlsx ¦ Dataset_HEAs.xlsx | Ronald Machaka ¦ Denis ¦ Qingwei Guo ¦ SupB ¦ Yeh_book ¦ X. Yang2012 ¦ Qinan Han ¦ Swati Singh ¦ Sheet1 ¦ Gorsse ¦ supA | IM ¦ FCC+BCC+IM ¦ IM ¦ FCC+BCC+IM | 0.0 | 0.14285 | AlCoCrCuFeMnNi ¦ CoCrFeNiCuAlMn ¦ AlCrFeCoNiCuMn ¦ AlCoCrCuFeMnNi ¦ CoCrFeNiCuAlMn ¦ AlCrFeCoNiCuMn | 5.182612848 ¦ 5.1826128483139495 ¦ 5.182612848 ¦ 5.1826128483139495 | 0.0 | 0.0 |  |  | 0.0 | 0.0 | 0.14285 |  |  |  | 0.14285 |  | 0.14285 |  |  | 0.140378497 ¦ 0.140378497103294 ¦ 0.140378497 ¦ 0.140378497103294 |  | 0.14285 |  |  |  | 0.0 |  | 0.0 |  | 0.0 | 0.14285 | 0.0 | 0.0 | 0.0 | 0.14285 |  | 0.0 | FCC+IM ¦ BCC+FCC ¦ BCC+FCC+IM ¦ IM ¦ FCC+IM ¦ BCC+FCC ¦ BCC+FCC+IM ¦ IM | MIP | 0.0 | 0.0 | 10.1016/j.msea.2008.08.025 ¦ http://dx.doi.org/10.1016/S1002-0071(12)60080-X ¦ 10.1016/j.msea.2008.08.025 ¦ http://dx.doi.org/10.1016/S1002-0071(12)60080-X | 0.0 | 0.0 |  | 0.0 |  | 0.0 |  | 0.0 | 7.714285714 ¦ 7.71428571428571 ¦ 7.714285714 ¦ 7.71428571428571 |  | 0.0 | 0.0 | 0.0 | 0.0 | -5.632653061 ¦ -5.63265306122449 ¦ -5.632653061 ¦ -5.63265306122449 | 16.17919618 ¦ 16.17547921076733 ¦ 16.17919618 ¦ 16.17547921076733
CrMoNbReTaVW | Cr14.29_Mo14.29_Nb14.29_Re14.29_Ta14.29_V14.29_W14.29 | 7 | Merged_Eutectic_HEA_AllProps.xlsx ¦ Final_HEA_Database.xlsx ¦ Dataset_HEAs.xlsx | Qingwei Guo ¦ Qinan Han ¦ Sheet1 |  |  |  | CrMoNbReTaVW | [32 empty] | 7.0 ¦ 7 |  | BCC
MoNbReTaTiVW | Mo14.29_Nb14.29_Re14.29_Ta14.29_Ti14.29_V14.29_W14.29 | 7 | Merged_Eutectic_HEA_AllProps.xlsx ¦ Final_HEA_Database.xlsx ¦ Dataset_HEAs.xlsx | Qinan Han ¦ Sheet1 |  |  |  | MoNbReTaTiVW | [32 empty] | 7.0 ¦ 7 |  | BCC
Al0.5CoCrCuFeNiV1.2 | Al7.46_Co14.93_Cr14.93_Cu14.93_Fe14.93_Ni14.93_V17.91 | 7 | HEA dataset-1200 instances-NEW.xlsx ¦ Final_HEA_Database.xlsx ¦ Dataset_HEAs.xlsx | Qingwei Guo ¦ Denis ¦ Yeh_book ¦ X. Yang2012 ¦ Qinan Han ¦ Swati Singh ¦ Sheet1 ¦ Gorsse ¦ supA | BCC | 0.0 | 0.07462 | Al0.5CoCrCuFeNiV1.2 ¦ CoCrFeNiCuAl0.5V1.2 ¦ CoCrCuFeNiV1.2Al0.5 ¦ Al0.5CoCrCuFeNiV1.2 ¦ CoCrFeNiCuAl0.5V1.2 ¦ CoCrCuFeNiV1.2Al0.5 | 4.00616126562859 | 0.0 | 0.0 |  |  | 0.0 | 0.0 | 0.149253 |  |  |  | 0.149253 |  | 0.149253 |  |  | 0.12193490917775 |  | 0.149253 |  |  |  | 0.0 |  | 0.0 |  | 0.0 | 0.0 | 0.0 | 0.0 | 0.0 | 0.149253 |  | 0.0 | BCC+FCC ¦ BCC ¦ BCC+FCC ¦ BCC | BCC | 0.0 | 0.0 | https://doi.org/10.1007/s11661-006-0081-3 | 0.0 | 0.0 |  | 0.0 |  | 0.0 |  | 0.1791 | 7.6865671641791 |  | 0.0 | 0.0 | 0.0 | 0.0 | -5.7295611494765 | 15.969911228131918
HfMoNbTaTiVZr | Hf14.29_Mo14.29_Nb14.29_Ta14.29_Ti14.29_V14.29_Zr14.29 | 7 | Merged_Eutectic_HEA_AllProps.xlsx ¦ Final_HEA_Database.xlsx ¦ Dataset_HEAs.xlsx | Qingwei Guo ¦ Qinan Han ¦ Sheet1 |  |  |  | HfMoNbTaTiVZr | [32 empty] | 7.0 ¦ 7 |  | BCC
CoCrFeMnNiNb0.06C0.8 | C13.65_Co17.06_Cr17.06_Fe17.06_Mn17.06_Nb1.02_Ni17.06 | 7 | Merged_Eutectic_HEA_AllProps.xlsx ¦ Final_HEA_Database.xlsx ¦ Dataset_HEAs.xlsx | Swati Singh ¦ Sheet1 |  |  |  | CoCrFeMnNiNb0.06C0.8 | [32 empty] | 7.0 ¦ 7 |  | FCC
Ti0.5CoCeFeNiCu0.5Al0.5 | Al9.09_Ce18.18_Co18.18_Cu9.09_Fe18.18_Ni18.18_Ti9.09 | 7 | Final_HEA_Database.xlsx ¦ Dataset_HEAs.xlsx | Yeh_book ¦ X. Yang2012 ¦ Qinan Han ¦ Sheet1 |  |  |  | Ti0.5CoCeFeNiCu0.5Al0.5 ¦ Al0.5CoCeCu0.5FeNiTi0.5 ¦ Ti0.5CoCeFeNiCu0.5Al0.5 ¦ Al0.5CoCeCu0.5FeNiTi0.5 | [34 empty] | BCC+FCC
Al0.5CoCrCuFeNiV1.4 | Al7.25_Co14.49_Cr14.49_Cu14.49_Fe14.49_Ni14.49_V20.29 | 7 | HEA dataset-1200 instances-NEW.xlsx ¦ Final_HEA_Database.xlsx ¦ Dataset_HEAs.xlsx | Qingwei Guo ¦ Denis ¦ Yeh_book ¦ X. Yang2012 ¦ Qinan Han ¦ Swati Singh ¦ Sheet1 ¦ Gorsse ¦ supA | BCC | 0.0 | 0.072463 | Al0.5CoCrCuFeNiV1.4 ¦ CoCrFeNiCuAl0.5V1.4 ¦ CoCrCuFeNiV1.4Al0.5 ¦ Al0.5CoCrCuFeNiV1.4 ¦ CoCrFeNiCuAl0.5V1.4 ¦ CoCrCuFeNiV1.4Al0.5 | 3.9762158208604204 | 0.0 | 0.0 |  |  | 0.0 | 0.0 | 0.14492 |  |  |  | 0.14492 |  | 0.14492 |  |  | 0.12283923233491 |  | 0.14492 |  |  |  | 0.0 |  | 0.0 |  | 0.0 | 0.0 | 0.0 | 0.0 | 0.0 | 0.14492 |  | 0.0 | BCC+FCC ¦ BCC ¦ BCC+FCC ¦ BCC | BCC | 0.0 | 0.0 | https://doi.org/10.1007/s11661-006-0081-3 | 0.0 | 0.0 |  | 0.0 |  | 0.0 |  | 0.202898 | 7.60869565217391 |  | 0.0 | 0.0 | 0.0 | 0.0 | -6.14156689771057 | 15.905899742277722
W21.1NBCC0.6Mo21.7Ta15.6V21 | B1.2_C1.93_Mo26.14_N1.2_Ta18.8_V25.3_W25.42 | 7 | Final_HEA_Database.xlsx ¦ Dataset_HEAs.xlsx | Yeh_book ¦ X. Yang2012 ¦ Sheet1 |  |  |  | W21.1NBCC0.6Mo21.7Ta15.6V21 ¦ Mo21.7NBCC0.6Ta15.6V21W21.1 ¦ W21.1NBCC0.6Mo21.7Ta15.6V21 ¦ Mo21.7NBCC0.6Ta15.6V21W21.1 | [34 empty] | BCC
CoCrFeNiCuAlAu | Al14.29_Au14.29_Co14.29_Cr14.29_Cu14.29_Fe14.29_Ni14.29 | 7 | Merged_Eutectic_HEA_AllProps.xlsx ¦ Final_HEA_Database.xlsx ¦ Dataset_HEAs.xlsx | Qinan Han ¦ Sheet1 |  |  |  | CoCrFeNiCuAlAu | [32 empty] | 7.0 ¦ 7 |  | FCC+IM
CoCrFeNiCuAlMo0.4 | Al15.62_Co15.62_Cr15.62_Cu15.62_Fe15.62_Mo6.25_Ni15.62 | 7 | Final_HEA_Database.xlsx ¦ Dataset_HEAs.xlsx | Yeh_book ¦ X. Yang2012 ¦ Qinan Han ¦ Sheet1 |  |  |  | CoCrFeNiCuAlMo0.4 ¦ AlCoCrCuFeNiMo0.4 ¦ FeCoCrNiCuAlMo0.4 ¦ CoCrFeNiCuAlMo0.4 ¦ AlCoCrCuFeNiMo0.4 ¦ FeCoCrNiCuAlMo0.4 | [34 empty] | BCC+IM
CoCrFeNiCuAlMo0.6 | Al15.15_Co15.15_Cr15.15_Cu15.15_Fe15.15_Mo9.09_Ni15.15 | 7 | Final_HEA_Database.xlsx ¦ Dataset_HEAs.xlsx | Yeh_book ¦ X. Yang2012 ¦ Qinan Han ¦ Sheet1 |  |  |  | CoCrFeNiCuAlMo0.6 ¦ AlCoCrCuFeNiMo0.6 ¦ FeCoCrNiCuAlMo0.6 ¦ CoCrFeNiCuAlMo0.6 ¦ AlCoCrCuFeNiMo0.6 ¦ FeCoCrNiCuAlMo0.6 | [34 empty] | BCC+IM
CoCrFeNiCuAlMo0.8 | Al14.71_Co14.71_Cr14.71_Cu14.71_Fe14.71_Mo11.76_Ni14.71 | 7 | Final_HEA_Database.xlsx ¦ Dataset_HEAs.xlsx | Yeh_book ¦ X. Yang2012 ¦ Qinan Han ¦ Sheet1 |  |  |  | CoCrFeNiCuAlMo0.8 ¦ AlCoCrCuFeNiMo0.8 ¦ FeCoCrNiCuAlMo0.8 ¦ CoCrFeNiCuAlMo0.8 ¦ AlCoCrCuFeNiMo0.8 ¦ FeCoCrNiCuAlMo0.8 | [34 empty] | BCC+IM
CoCrFeNiCuAlMo | Al14.29_Co14.29_Cr14.29_Cu14.29_Fe14.29_Mo14.29_Ni14.29 | 7 | HEA dataset-1200 instances-NEW.xlsx ¦ Final_HEA_Database.xlsx ¦ Dataset_HEAs.xlsx | Yeh_book ¦ search ¦ X. Yang2012 ¦ Qinan Han ¦ Sheet1 | BCC+alpha | 0.0 | 0.14285 | CoCrFeNiCuAlMo ¦ AlCoCrCuFeNiMo ¦ FeCoCrNiCuAlMo ¦ CoCrFeNiCuAlMo ¦ AlCoCrCuFeNiMo ¦ FeCoCrNiCuAlMo ¦ AlCoCrCuFeMoNi ¦ AlCoCrCuFeMoNi | 6.56353509017213 | 0.0 | 0.0 |  |  | 0.0 | 0.0 | 0.14285 |  |  |  | 0.14285 |  | 0.14285 |  |  | 0.16784346448828 |  | 0.14285 |  |  |  | 0.0 |  | 0.0 |  | 0.0 | 0.0 | 0.14285 | 0.0 | 0.0 | 0.14285 |  | 0.0 | BCC+IM ¦ AM ¦ BCC+IM ¦ AM | MIP | 0.0 | 0.0 | http://dx.doi.org/10.1016/S1002-0071(12)60080-X | 0.0 | 0.0 |  | 0.0 |  | 0.0 |  | 0.0 | 7.57142857142857 |  | 0.0 | 0.0 | 0.0 | 0.0 | -3.51020408163265 | 16.17547921076733
Al0.5CoCrCuFeNiTi1.6 | Al7.04_Co14.08_Cr14.08_Cu14.08_Fe14.08_Ni14.08_Ti22.54 | 7 | HEA dataset-1200 instances-NEW.xlsx ¦ Merged_Eutectic_HEA_AllProps.xlsx ¦ Final_HEA_Database.xlsx ¦ Dataset_HEAs.xlsx | Denis ¦ Junaidi Syarif ¦ search ¦ Qinan Han ¦ Sheet1 ¦ Gorsse ¦ supA | FCC+BCC+IM | 0.0 | 0.070422 | Al0.5CoCrCuFeNiTi1.6 | 7.08643330686994 | 0.0 | 0.0 |  |  | 0.0 | 0.0 | 0.140845 |  |  |  | 0.140845 |  | 0.140845 |  |  | 0.150013554899022 |  | 0.140845 |  |  |  | 0.0 |  | 0.0 |  | 0.0 | 0.0 | 0.0 | 0.0 | 0.0 | 0.140845 | 7.0 ¦ 7 | 0.0 | BCC+FCC+IM ¦ IM ¦ BCC+FCC+IM ¦ IM ¦ BCC+FCC+IM ; IM ¦ BCC+FCC+IM ; IM | MIP | 0.0 | 0.0 | https://doi.org/10.2320/matertrans.47.1395 | 0.0 | 0.0 |  | 0.0 |  | 0.22535 |  | 0.0 | 7.30985915492958 |  | 0.0 | 0.0 | 0.0 | 0.0 | -15.0049593334656 | 15.818716998843724
Sr20Ca20YBCC0Mg20Zn20 | B1.2_C1.2_Ca24.1_Mg24.1_Sr24.1_Y1.2_Zn24.1 | 7 | Merged_Eutectic_HEA_AllProps.xlsx ¦ Final_HEA_Database.xlsx ¦ Dataset_HEAs.xlsx | Yeh_book ¦ Gao_amporph ¦ search ¦ Sheet1 |  |  |  | Sr20Ca20YBCC0Mg20Zn20 | [32 empty] | 7.0 ¦ 7 |  | AM
Al0.5CoCrCuFeNiV1.6 | Al7.04_Co14.08_Cr14.08_Cu14.08_Fe14.08_Ni14.08_V22.54 | 7 | HEA dataset-1200 instances-NEW.xlsx ¦ Final_HEA_Database.xlsx ¦ Dataset_HEAs.xlsx | Qingwei Guo ¦ Denis ¦ Yeh_book ¦ X. Yang2012 ¦ Qinan Han ¦ Swati Singh ¦ Sheet1 ¦ Gorsse ¦ supA | BCC | 0.0 | 0.070422 | Al0.5CoCrCuFeNiV1.6 ¦ CoCrFeNiCuAl0.5V1.6 ¦ CoCrCuFeNiV1.6Al0.5 ¦ Al0.5CoCrCuFeNiV1.6 ¦ CoCrFeNiCuAl0.5V1.6 ¦ CoCrCuFeNiV1.6Al0.5 | 3.94608913947894 | 0.0 | 0.0 |  |  | 0.0 | 0.0 | 0.14084 |  |  |  | 0.14084 |  | 0.14084 |  |  | 0.123542083114772 |  | 0.14084 |  |  |  | 0.0 |  | 0.0 |  | 0.0 | 0.0 | 0.0 | 0.0 | 0.0 | 0.14084 |  | 0.0 | BCC+FCC ¦ BCC ¦ BCC+FCC ¦ BCC | BCC | 0.0 | 0.0 | https://doi.org/10.1007/s11661-006-0081-3 | 0.0 | 0.0 |  | 0.0 |  | 0.0 |  | 0.22535 | 7.53521126760563 |  | 0.0 | 0.0 | 0.0 | 0.0 | -6.49871057329895 | 15.818716998843724
Zr2.0TiHfVNBCC.0 | B12.5_C12.5_Hf12.5_N12.5_Ti12.5_V12.5_Zr25.0 | 7 | Merged_Eutectic_HEA_AllProps.xlsx ¦ Final_HEA_Database.xlsx ¦ Dataset_HEAs.xlsx | Ronald Machaka ¦ Qinan Han ¦ Sheet1 |  |  |  | Zr2.0TiHfVNBCC.0 | [32 empty] | 7.0 ¦ 7 |  | BCC
AlCoCrCuFeNiV | Al14.29_Co14.29_Cr14.29_Cu14.29_Fe14.29_Ni14.29_V14.29 | 7 | HEA dataset-1200 instances-NEW.xlsx ¦ Final_HEA_Database.xlsx ¦ Dataset_HEAs.xlsx | Ronald Machaka ¦ Denis ¦ Qingwei Guo ¦ Yeh_book ¦ X. Yang2012 ¦ Qinan Han ¦ Swati Singh ¦ Sheet1 ¦ Gorsse ¦ supA | FCC+BCC | 0.0 | 0.142857143 ¦ 0.142857 ¦ 0.14285 ¦ 0.142857143 ¦ 0.142857 ¦ 0.14285 | AlCoCrCuFeNiV ¦ CoCrFeNiCuAlV ¦ AlCrFeCoNiCuV ¦ AlCoCrCuFeNiV ¦ CoCrFeNiCuAlV ¦ AlCrFeCoNiCuV | 4.954076535 ¦ 4.95407653522235 ¦ 4.954076535 ¦ 4.95407653522235 | 0.0 | 0.0 |  |  | 0.0 | 0.0 | 0.142857143 ¦ 0.142857 ¦ 0.14285 ¦ 0.142857143 ¦ 0.142857 ¦ 0.14285 |  |  |  | 0.142857143 ¦ 0.142857 ¦ 0.14285 ¦ 0.142857143 ¦ 0.142857 ¦ 0.14285 |  | 0.142857143 ¦ 0.142857 ¦ 0.14285 ¦ 0.142857143 ¦ 0.142857 ¦ 0.14285 |  |  | 0.124997959 ¦ 0.124997959167013 ¦ 0.124997959 ¦ 0.124997959167013 |  | 0.142857143 ¦ 0.142857 ¦ 0.14285 ¦ 0.142857143 ¦ 0.142857 ¦ 0.14285 |  |  |  | 0.0 |  | 0.0 |  | 0.0 | 0.0 | 0.0 | 0.0 | 0.0 | 0.142857143 ¦ 0.142857 ¦ 0.14285 ¦ 0.142857143 ¦ 0.142857 ¦ 0.14285 |  | 0.0 | BCC+FCC | FCC_BCC | 0.0 | 0.0 | 10.1016/j.actamat.2016.01.050 ¦ https://doi.org/10.1007/s11661-006-0081-3 ¦ 10.1016/j.msea.2008.08.025 ¦ 10.1016/j.actamat.2016.01.050 ¦ https://doi.org/10.1007/s11661-006-0081-3 ¦ 10.1016/j.msea.2008.08.025 | 0.0 | 0.0 |  | 0.0 |  | 0.0 |  | 0.142857143 ¦ 0.142857 ¦ 0.14285 ¦ 0.142857143 ¦ 0.142857 ¦ 0.14285 | 7.428571429 ¦ 7.42857142857143 ¦ 7.428571429 ¦ 7.42857142857143 |  | 0.0 | 0.0 | 0.0 | 0.0 | -7.755102041 ¦ -7.75510204081633 ¦ -7.755102041 ¦ -7.75510204081633 | 16.17919618 ¦ 16.17547921076733 ¦ 16.17919618 ¦ 16.17547921076733
Fe61B15Mo7Zr8Co5Y2Cr2 | B15.0_Co5.0_Cr2.0_Fe61.0_Mo7.0_Y2.0_Zr8.0 | 7 | Merged_Eutectic_HEA_AllProps.xlsx ¦ Final_HEA_Database.xlsx ¦ Dataset_HEAs.xlsx | Yeh_book ¦ Gao_amporph ¦ Qinan Han ¦ Sheet1 |  |  |  | Fe61B15Mo7Zr8Co5Y2Cr2 | [32 empty] | 7.0 ¦ 7 |  | AM
Fe61B15Mo7Zr8Co6Y2Al1 | Al1.0_B15.0_Co6.0_Fe61.0_Mo7.0_Y2.0_Zr8.0 | 7 | Final_HEA_Database.xlsx ¦ Dataset_HEAs.xlsx | Yeh_book ¦ Gao_amporph ¦ Qinan Han ¦ Sheet1 |  |  |  | Fe61B15Mo7Zr8Co6Y2Al1 ¦ Fe61B15Mo7Zr8Co6Y2Al ¦ Fe61B15Mo7Zr8Co6Y2Al1 ¦ Fe61B15Mo7Zr8Co6Y2Al | [34 empty] | AM
Al5NBCC4Ti40V5Zr26 | Al6.02_B1.2_C6.02_N1.2_Ti48.19_V6.02_Zr31.33 | 7 | Merged_Eutectic_HEA_AllProps.xlsx ¦ Final_HEA_Database.xlsx ¦ Dataset_HEAs.xlsx | Ronald Machaka ¦ Qinan Han ¦ Sheet1 |  |  |  | Al5NBCC4Ti40V5Zr26 | [32 empty] | 7.0 ¦ 7 |  | BCC
Ni46Co22Al12Cr8Fe8Ti3Mo1 | Al12.0_Co22.0_Cr8.0_Fe8.0_Mo1.0_Ni46.0_Ti3.0 | 7 | Merged_Eutectic_HEA_AllProps.xlsx ¦ Final_HEA_Database.xlsx ¦ Dataset_HEAs.xlsx | Ronald Machaka ¦ Qinan Han ¦ Sheet1 |  |  |  | Ni46Co22Al12Cr8Fe8Ti3Mo1 | [32 empty] | 7.0 ¦ 7 |  | FCC+IM ¦ IM ¦ FCC+IM ¦ IM ¦ FCC+IM ; IM ¦ FCC+IM ; IM
Co45.5Fe2.5Cr15Mo14C15B6Er2 | B6.0_C15.0_Co45.5_Cr15.0_Er2.0_Fe2.5_Mo14.0 | 7 | Merged_Eutectic_HEA_AllProps.xlsx ¦ Final_HEA_Database.xlsx ¦ Dataset_HEAs.xlsx | Qinan Han ¦ Sheet1 |  |  |  | Co45.5Fe2.5Cr15Mo14C15B6Er2 | [32 empty] | 7.0 ¦ 7 |  | AM
Al10Co20Cr10Fe26Mn14Ni10Ti10 | Al10.0_Co20.0_Cr10.0_Fe26.0_Mn14.0_Ni10.0_Ti10.0 | 7 | Merged_Eutectic_HEA_AllProps.xlsx ¦ Final_HEA_Database.xlsx ¦ Dataset_HEAs.xlsx | Qinan Han ¦ Sheet1 |  |  |  | Al10Co20Cr10Fe26Mn14Ni10Ti10 | [32 empty] | 7.0 ¦ 7 |  | FCC+IM
Zr58.5NBCC.8Cu15.6Ni12.8Al10.3 | Al10.2_B0.99_C1.78_Cu15.45_N0.99_Ni12.67_Zr57.92 | 7 | Merged_Eutectic_HEA_AllProps.xlsx ¦ Final_HEA_Database.xlsx ¦ Dataset_HEAs.xlsx | Aayesha Mishra ¦ A.E. Nassar ¦ Qinan Han ¦ Sheet1 |  |  |  | Zr58.5NBCC.8Cu15.6Ni12.8Al10.3 | [32 empty] | 7.0 ¦ 7 |  | AM
Fe55(CoCrNi)10(MoV)5C5 | C5.0_Co10.0_Cr10.0_Fe55.0_Mo5.0_Ni10.0_V5.0 | 7 | HEA dataset-1200 instances-NEW.xlsx ¦ Merged_Eutectic_HEA_AllProps.xlsx ¦ Final_HEA_Database.xlsx | Sheet1 | FCC+MC+M2C carbide | 0.0 | 0.0 | Fe55(CoCrNi)10(MoV)5C5 | 5.9 | 0.0 | 0.0 |  |  | 0.0 | 0.05 | 0.1 |  |  |  | 0.1 |  | 0.0 |  |  | 0.14 |  | 0.55 |  |  |  | 0.0 |  | 0.0 |  | 0.0 | 0.0 | 0.05 | 0.0 | 0.0 | 0.1 | 7.0 ¦ 7 | 0.0 |  | MIP | 0.0 | 0.0 | https://doi.org/10.3390/met10081093 | 0.0 | 0.0 |  | 0.0 |  | 0.0 |  | 0.05 | 7.45 |  | 0.0 | 0.0 | 0.0 | 0.0 | -3.23 | 10.96
AlCoCrCuFeMo0.2Ni | Al16.13_Co16.13_Cr16.13_Cu16.13_Fe16.13_Mo3.23_Ni16.13 | 7 | Final_HEA_Database.xlsx ¦ Dataset_HEAs.xlsx | Qingwei Guo ¦ Yeh_book ¦ X. Yang2012 ¦ Qinan Han ¦ Sheet1 ¦ supA |  |  |  | AlCoCrCuFeMo0.2Ni ¦ CoCrFeNiCuAlMo0.2 ¦ FeCoCrNiCuAlMo0.2 ¦ AlCoCrCuFeMo0.2Ni ¦ CoCrFeNiCuAlMo0.2 ¦ FeCoCrNiCuAlMo0.2 | [34 empty] | BCC+FCC
V10Cr15Mn5Co10Ni25Fe25.3Nb9.7 | Co10.0_Cr15.0_Fe25.3_Mn5.0_Nb9.7_Ni25.0_V10.0 | 7 | Merged_Eutectic_HEA_AllProps.xlsx ¦ Final_HEA_Database.xlsx ¦ Dataset_HEAs.xlsx | Qinan Han ¦ Sheet1 |  |  |  | V10Cr15Mn5Co10Ni25Fe25.3Nb9.7 | [32 empty] | 7.0 ¦ 7 |  | FCC+IM
Al0.12CoCrFeMnNi | Al2.34_Co19.53_Cr19.53_Fe19.53_Mn19.53_Ni19.53 | 6 | HEA dataset-1200 instances-NEW.xlsx ¦ Merged_Eutectic_HEA_AllProps.xlsx ¦ Final_HEA_Database.xlsx ¦ Dataset_HEAs.xlsx | Qingwei Guo ¦ supA ¦ Qinan Han ¦ Swati Singh ¦ Sheet1 | BCC+FCC+B2(ordered BCC) | 0.0 | 0.02343 | Al0.12CoCrFeMnNi | 3.7699740721973805 | 0.0 | 0.0 |  |  | 0.0 | 0.0 | 0.1953 |  |  |  | 0.1953 |  | 0.0 |  |  | 0.138752727309907 |  | 0.1953 |  |  |  | 0.0 |  | 0.0 |  | 0.0 | 0.1953 | 0.0 | 0.0 | 0.0 | 0.1953 | 6.0 ¦ 6 | 0.0 | BCC+FCC+IM ¦ BCC ¦ BCC+FCC ¦ BCC+FCC+IM ¦ BCC ¦ BCC+FCC ¦ BCC+FCC+IM ; BCC ; BCC+FCC ¦ BCC+FCC+IM ; BCC ; BCC+FCC | FCC_BCC | 0.0 | 0.0 | https://doi.org/10.1016/j.actamat.2013.09.037 | 0.0 | 0.0 |  | 0.0 |  | 0.0 |  | 0.0 | 7.8828125 |  | 0.0 | 0.0 | 0.0 | 0.0 | -5.450439453125 | 13.988762391364173
Al0.14CoCrFeMnNi | Al2.72_Co19.46_Cr19.46_Fe19.46_Mn19.46_Ni19.46 | 6 | HEA dataset-1200 instances-NEW.xlsx ¦ Merged_Eutectic_HEA_AllProps.xlsx ¦ Final_HEA_Database.xlsx ¦ Dataset_HEAs.xlsx | Qingwei Guo ¦ supA ¦ Qinan Han ¦ Swati Singh ¦ Sheet1 | BCC+FCC+B2(ordered BCC) | 0.0 | 0.02723 | Al0.14CoCrFeMnNi | 3.8422064580858097 | 0.0 | 0.0 |  |  | 0.0 | 0.0 | 0.1945 |  |  |  | 0.1945 |  | 0.0 |  |  | 0.138806923854499 |  | 0.1945 |  |  |  | 0.0 |  | 0.0 |  | 0.0 | 0.1945 | 0.0 | 0.0 | 0.0 | 0.1945 | 6.0 ¦ 6 | 0.0 | BCC+FCC+IM ¦ BCC ¦ BCC+FCC ¦ BCC+FCC+IM ¦ BCC ¦ BCC+FCC ¦ BCC+FCC+IM ; BCC ; BCC+FCC ¦ BCC+FCC+IM ; BCC ; BCC+FCC | FCC_BCC | 0.0 | 0.0 | https://doi.org/10.1016/j.actamat.2013.09.037 | 0.0 | 0.0 |  | 0.0 |  | 0.0 |  | 0.0 | 7.86381322957198 |  | 0.0 | 0.0 | 0.0 | 0.0 | -5.65337855228694 | 14.053240162164256
Al0.15CoCrFeMnNi | Al2.91_Co19.42_Cr19.42_Fe19.42_Mn19.42_Ni19.42 | 6 | HEA dataset-1200 instances-NEW.xlsx ¦ Merged_Eutectic_HEA_AllProps.xlsx ¦ Final_HEA_Database.xlsx ¦ Dataset_HEAs.xlsx | Qingwei Guo ¦ supA ¦ Qinan Han ¦ Swati Singh ¦ Sheet1 | BCC+FCC+B2(ordered BCC) | 0.0 | 0.02912 | Al0.15CoCrFeMnNi | 3.87732747822781 | 0.0 | 0.0 |  |  | 0.0 | 0.0 | 0.19417 |  |  |  | 0.19417 |  | 0.0 |  |  | 0.138832914643217 |  | 0.19417 |  |  |  | 0.0 |  | 0.0 |  | 0.0 | 0.19417 | 0.0 | 0.0 | 0.0 | 0.19417 | 6.0 ¦ 6 | 0.0 | BCC+FCC+IM ¦ BCC ¦ BCC+FCC ¦ BCC+FCC+IM ¦ BCC ¦ BCC+FCC ¦ BCC+FCC+IM ; BCC ; BCC+FCC ¦ BCC+FCC+IM ; BCC ; BCC+FCC | FCC_BCC | 0.0 | 0.0 | https://doi.org/10.1016/j.actamat.2013.09.037 | 0.0 | 0.0 |  | 0.0 |  | 0.0 |  | 0.0 | 7.85436893203884 |  | 0.0 | 0.0 | 0.0 | 0.0 | -5.75360542935244 | 14.083563063720115
Al0.16CoCrFeMnNi | Al3.1_Co19.38_Cr19.38_Fe19.38_Mn19.38_Ni19.38 | 6 | HEA dataset-1200 instances-NEW.xlsx ¦ Merged_Eutectic_HEA_AllProps.xlsx ¦ Final_HEA_Database.xlsx ¦ Dataset_HEAs.xlsx | Qingwei Guo ¦ Qinan Han ¦ Sheet1 ¦ supA | BCC+B2 | 0.0 | 0.031 | Al0.16CoCrFeMnNi | 3.91181330250012 | 0.0 | 0.0 |  |  | 0.0 | 0.0 | 0.19379 |  |  |  | 0.19379 |  | 0.0 |  |  | 0.138858178204337 |  | 0.19379 |  |  |  | 0.0 |  | 0.0 |  | 0.0 | 0.19379 | 0.0 | 0.0 | 0.0 | 0.19379 | 6.0 ¦ 6 | 0.0 | BCC+IM ¦ BCC ¦ BCC+IM ¦ BCC ¦ BCC+IM ; BCC ¦ BCC+IM ; BCC | BCC | 0.0 | 0.0 | https://doi.org/10.1016/j.actamat.2013.09.037 | 0.0 | 0.0 |  | 0.0 |  | 0.0 |  | 0.0 | 7.84496124031008 |  | 0.0 | 0.0 | 0.0 | 0.0 | -5.85301364100715 | 14.112724945366
Al0.18CoCrFeMnNi | Al3.47_Co19.31_Cr19.31_Fe19.31_Mn19.31_Ni19.31 | 6 | HEA dataset-1200 instances-NEW.xlsx ¦ Merged_Eutectic_HEA_AllProps.xlsx ¦ Final_HEA_Database.xlsx ¦ Dataset_HEAs.xlsx | Qingwei Guo ¦ Qinan Han ¦ Sheet1 ¦ supA | BCC+B2 | 0.0 | 0.0347 | Al0.18CoCrFeMnNi | 3.97895762360924 | 0.0 | 0.0 |  |  | 0.0 | 0.0 | 0.19305 |  |  |  | 0.19305 |  | 0.0 |  |  | 0.138906556288656 |  | 0.19305 |  |  |  | 0.0 |  | 0.0 |  | 0.0 | 0.19305 | 0.0 | 0.0 | 0.0 | 0.19305 | 6.0 ¦ 6 | 0.0 | BCC+IM ¦ BCC ¦ BCC+IM ¦ BCC ¦ BCC+IM ; BCC ¦ BCC+IM ; BCC | BCC | 0.0 | 0.0 | https://doi.org/10.1016/j.actamat.2013.09.037 | 0.0 | 0.0 |  | 0.0 |  | 0.0 |  | 0.0 | 7.82625482625483 |  | 0.0 | 0.0 | 0.0 | 0.0 | -6.04940296059987 | 14.167852422583126
Al0.19CoCrFeMnNi | Al3.66_Co19.27_Cr19.27_Fe19.27_Mn19.27_Ni19.27 | 6 | HEA dataset-1200 instances-NEW.xlsx ¦ Merged_Eutectic_HEA_AllProps.xlsx ¦ Final_HEA_Database.xlsx ¦ Dataset_HEAs.xlsx | Qingwei Guo ¦ Qinan Han ¦ Sheet1 ¦ supA | BCC+B2 | 0.0 | 0.0366 | Al0.19CoCrFeMnNi | 4.01165281416236 | 0.0 | 0.0 |  |  | 0.0 | 0.0 | 0.19267 |  |  |  | 0.19267 |  | 0.0 |  |  | 0.138929686873596 |  | 0.19267 |  |  |  | 0.0 |  | 0.0 |  | 0.0 | 0.19267 | 0.0 | 0.0 | 0.0 | 0.19267 | 6.0 ¦ 6 | 0.0 | BCC+IM ¦ BCC ¦ BCC+IM ¦ BCC ¦ BCC+IM ; BCC ¦ BCC+IM ; BCC | BCC | 0.0 | 0.0 | https://doi.org/10.1016/j.actamat.2013.09.037 | 0.0 | 0.0 |  | 0.0 |  | 0.0 |  | 0.0 | 7.81695568400771 |  | 0.0 | 0.0 | 0.0 | 0.0 | -6.14639832789454 | 14.193941635392685
Al0.25CoCrFeMnNi | Al4.76_Co19.05_Cr19.05_Fe19.05_Mn19.05_Ni19.05 | 6 | HEA dataset-1200 instances-NEW.xlsx ¦ Final_HEA_Database.xlsx ¦ Dataset_HEAs.xlsx | Qingwei Guo ¦ Denis ¦ Qinan Han ¦ Swati Singh ¦ Sheet1 ¦ supA | BCC ¦ BCC+B2 ¦ BCC ¦ BCC+B2 | 0.0 | 0.2 ¦ 0.04761 ¦ 0.2 ¦ 0.04761 | Al0.25CoCrFeMnNi ¦ (FeCoNiCrMn)80Al20 ¦ Al0.25CoCrFeMnNi ¦ (FeCoNiCrMn)80Al20 | 5.81 ¦ 4.196570671594619 ¦ 5.81 ¦ 4.196570671594619 | 0.0 | 0.0 |  |  | 0.0 | 0.0 | 0.16 ¦ 0.190476 ¦ 0.16 ¦ 0.190476 |  |  |  | 0.16 ¦ 0.190476 ¦ 0.16 ¦ 0.190476 |  | 0.0 |  |  | 0.1386 ¦ 0.139054142051823 ¦ 0.1386 ¦ 0.139054142051823 |  | 0.16 ¦ 0.190476 ¦ 0.16 ¦ 0.190476 |  |  |  | 0.0 |  | 0.0 |  | 0.0 | 0.16 ¦ 0.190476 ¦ 0.16 ¦ 0.190476 | 0.0 | 0.0 | 0.0 | 0.16 ¦ 0.190476 ¦ 0.16 ¦ 0.190476 |  | 0.0 | BCC+IM ¦ BCC ¦ FCC ¦ BCC+IM ¦ BCC ¦ FCC | BCC | 0.0 | 0.0 | https://doi.org/10.1016/j.actamat.2013.09.037 | 0.0 | 0.0 |  | 0.0 |  | 0.0 |  | 0.0 | 7.0 ¦ 7.76190476190476 ¦ 7.0 ¦ 7.76190476190476 |  | 0.0 | 0.0 | 0.0 | 0.0 | -13.03 ¦ -6.71201814058957 ¦ -13.03 ¦ -6.71201814058957 | 14.86 ¦ 14.332851985035079 ¦ 14.86 ¦ 14.332851985035079
Al0.3CoCrFeMo0.1Ni | Al6.82_Co22.73_Cr22.73_Fe22.73_Mo2.27_Ni22.73 | 6 | HEA dataset-1200 instances-NEW.xlsx ¦ Final_HEA_Database.xlsx ¦ Dataset_HEAs.xlsx | Qingwei Guo ¦ Denis ¦ Ghouchan ¦ X. Yang2012 ¦ Swati Singh ¦ Sheet1 ¦ supA | BCC | 0.0 | 0.0681818 | Al0.3CoCrFeMo0.1Ni ¦ CoCrFeNiAl0.3Mo0.1 ¦ NiCoFeCrMo0.1Al0.3 ¦ Al0.3CoCrFeMo0.1Ni ¦ CoCrFeNiAl0.3Mo0.1 ¦ NiCoFeCrMo0.1Al0.3 | 4.3289455 | 0.0 | 0.0 |  |  | 0.0 | 0.0 | 0.2272727 |  |  |  | 0.2272727 |  | 0.0 |  |  | 0.118704047 |  | 0.2272727 |  |  |  | 0.0 |  | 0.0 |  | 0.0 | 0.0 | 0.02272727 | 0.0 | 0.0 | 0.2272727 |  | 0.0 | FCC ¦ BCC ¦ FCC ¦ BCC | BCC | 0.0 | 0.0 | https://zenodo.org/record/5155150#.Y6gku3ZBw2w | 0.0 | 0.0 |  | 0.0 |  | 0.0 |  | 0.0 | 7.840909091 |  | 0.0 | 0.0 | 0.0 | 0.0 | -7.262396694 | 13.433292394014963
AlCo0.5CrFeMo0.5Ni | Al20.0_Co10.0_Cr20.0_Fe20.0_Mo10.0_Ni20.0 | 6 | HEA dataset-1200 instances-NEW.xlsx ¦ Final_HEA_Database.xlsx ¦ Dataset_HEAs.xlsx | Qingwei Guo ¦ Denis ¦ Yeh_book ¦ X. Yang2012 ¦ Qinan Han ¦ Swati Singh ¦ Sheet1 ¦ Gorsse ¦ supA | BCC | 0.0 | 0.2 | AlCo0.5CrFeMo0.5Ni ¦ Co0.5CrFeNiAlMo0.5 ¦ AlCo0.5CrFeMo0.5Ni ¦ Co0.5CrFeNiAlMo0.5 | 6.7573414 | 0.0 | 0.0 |  |  | 0.0 | 0.0 | 0.1 |  |  |  | 0.2 |  | 0.0 |  |  | 0.165239221 |  | 0.2 |  |  |  | 0.0 |  | 0.0 |  | 0.0 | 0.0 | 0.1 | 0.0 | 0.0 | 0.2 |  | 0.0 | BCC+IM ¦ BCC ¦ BCC+IM ¦ BCC | BCC | 0.0 | 0.0 | https://zenodo.org/record/5155150#.Y6gku3ZBw2w | 0.0 | 0.0 |  | 0.0 |  | 0.0 |  | 0.0 | 6.9 |  | 0.0 | 0.0 | 0.0 | 0.0 | -11.72 | 14.530900656691605
AlCoCr0.5FeMo0.5Ni | Al20.0_Co20.0_Cr10.0_Fe20.0_Mo10.0_Ni20.0 | 6 | HEA dataset-1200 instances-NEW.xlsx ¦ Final_HEA_Database.xlsx ¦ Dataset_HEAs.xlsx | Qingwei Guo ¦ Yeh_book ¦ Qinan Han ¦ Swati Singh ¦ Sheet1 ¦ supA | IM ¦ FCC+BCC+IM ¦ IM ¦ FCC+BCC+IM | 0.0 | 0.2 | AlCoCr0.5FeMo0.5Ni ¦ CoCr0.5FeMo0.5NiAl ¦ AlCoCr0.5FeMo0.5Ni ¦ CoCr0.5FeMo0.5NiAl | 6.74693109640116 ¦ 6.7469311 ¦ 6.74693109640116 ¦ 6.7469311 | 0.0 | 0.0 |  |  | 0.0 | 0.0 | 0.2 |  |  |  | 0.1 |  | 0.0 |  |  | 0.158858427538485 ¦ 0.158858428 ¦ 0.158858427538485 ¦ 0.158858428 |  | 0.2 |  |  |  | 0.0 |  | 0.0 |  | 0.0 | 0.0 | 0.1 | 0.0 | 0.0 | 0.2 |  | 0.0 | IM ¦ BCC+IM ¦ IM ¦ BCC+IM | MIP | 0.0 | 0.0 | https://doi.org/10.1016/j.msea.2011.01.072 ¦ https://zenodo.org/record/5155150#.Y6gku3ZBw2w ¦ https://doi.org/10.1016/j.msea.2011.01.072 ¦ https://zenodo.org/record/5155150#.Y6gku3ZBw2w | 0.0 | 0.0 |  | 0.0 |  | 0.0 |  | 0.0 | 7.2 |  | 0.0 | 0.0 | 0.0 | 0.0 | -12.08 | 14.530900652918454 ¦ 14.530900656691605 ¦ 14.530900652918454 ¦ 14.530900656691605
AlCoCrFe0.6Mo0.5Ni | Al19.61_Co19.61_Cr19.61_Fe11.76_Mo9.8_Ni19.61 | 6 | HEA dataset-1200 instances-NEW.xlsx ¦ Final_HEA_Database.xlsx ¦ Dataset_HEAs.xlsx | Qingwei Guo ¦ Denis ¦ Yeh_book ¦ X. Yang2012 ¦ Qinan Han ¦ Sheet1 ¦ Gorsse ¦ supA | BCC+IM | 0.0 | 0.1960784 | AlCoCrFe0.6Mo0.5Ni ¦ CoCrFe0.6NiAlMo0.5 ¦ AlCoCrFe0.6Mo0.5Ni ¦ CoCrFe0.6NiAlMo0.5 | 6.6761421 | 0.0 | 0.0 |  |  | 0.0 | 0.0 | 0.1960784 |  |  |  | 0.1960784 |  | 0.0 |  |  | 0.165019543 |  | 0.117647 |  |  |  | 0.0 |  | 0.0 |  | 0.0 | 0.0 | 0.0980392 | 0.0 | 0.0 | 0.1960784 |  | 0.0 | IM ¦ BCC+IM ¦ IM ¦ BCC+IM | MIP | 0.0 | 0.0 | https://zenodo.org/record/5155150#.Y6gku3ZBw2w | 0.0 | 0.0 |  | 0.0 |  | 0.0 |  | 0.0 | 7.019607843 |  | 0.0 | 0.0 | 0.0 | 0.0 | -12.3183391 | 14.607591670822941
AlCoCrFeMo0.1Ni | Al19.61_Co19.61_Cr19.61_Fe19.61_Mo1.96_Ni19.61 | 6 | HEA dataset-1200 instances-NEW.xlsx ¦ Final_HEA_Database.xlsx ¦ Dataset_HEAs.xlsx | Ronald Machaka ¦ Denis ¦ Qingwei Guo ¦ Qinan Han ¦ Swati Singh ¦ Sheet1 ¦ Gorsse ¦ supA | BCC | 0.0 | 0.196078431 ¦ 0.196 ¦ 0.196078431 ¦ 0.196 | AlCoCrFeMo0.1Ni ¦ AlCoCrFeNiMo0.1 ¦ AlCoCrFeMo0.1Ni ¦ AlCoCrFeNiMo0.1 | 5.3 | 0.0 | 0.0 |  |  | 0.0 | 0.0 | 0.196078431 ¦ 0.196 ¦ 0.196078431 ¦ 0.196 |  |  |  | 0.196078431 ¦ 0.196 ¦ 0.196078431 ¦ 0.196 |  | 0.0 |  |  | 0.13 |  | 0.196078431 ¦ 0.196 ¦ 0.196078431 ¦ 0.196 |  |  |  | 0.0 |  | 0.0 |  | 0.0 | 0.0 | 0.019607843 ¦ 0.0196 ¦ 0.019607843 ¦ 0.0196 | 0.0 | 0.0 | 0.196078431 ¦ 0.196 ¦ 0.196078431 ¦ 0.196 |  | 0.0 | BCC | BCC | 0.0 | 0.0 | https://doi.org/10.1016/j.msea.2010.07.028 | 0.0 | 0.0 |  | 0.0 |  | 0.0 |  | 0.0 | 7.18 |  | 0.0 | 0.0 | 0.0 | 0.0 | -12.13 | 13.92
AlCoCrFeMo0.2Ni | Al19.23_Co19.23_Cr19.23_Fe19.23_Mo3.85_Ni19.23 | 6 | HEA dataset-1200 instances-NEW.xlsx ¦ Final_HEA_Database.xlsx ¦ Dataset_HEAs.xlsx | Ronald Machaka ¦ Denis ¦ Qingwei Guo ¦ Yeh_book ¦ Qinan Han ¦ Swati Singh ¦ Sheet1 ¦ Gorsse ¦ supA | IM ¦ BCC+α ¦ IM ¦ BCC+α | 0.0 | 0.192307692 ¦ 0.1923 ¦ 0.192307692 ¦ 0.1923 | AlCoCrFeMo0.2Ni ¦ AlCoCrFeMo0.2Ni ¦ AlCoCrFeNiMo0.2 ¦ AlCoCrFeNiMo0.2 | 5.35 ¦ 5.775 ¦ 5.35 ¦ 5.775 | 0.0 | 0.0 |  |  | 0.0 | 0.0 | 0.192307692 ¦ 0.1923 ¦ 0.192307692 ¦ 0.1923 |  |  |  | 0.192307692 ¦ 0.1923 ¦ 0.192307692 ¦ 0.1923 |  | 0.0 |  |  | 0.14 ¦ 0.1391 ¦ 0.14 ¦ 0.1391 |  | 0.192307692 ¦ 0.1923 ¦ 0.192307692 ¦ 0.1923 |  |  |  | 0.0 |  | 0.0 |  | 0.0 | 0.0 | 0.038461538 ¦ 0.03846 ¦ 0.038461538 ¦ 0.03846 | 0.0 | 0.0 | 0.192307692 ¦ 0.1923 ¦ 0.192307692 ¦ 0.1923 |  | 0.0 | BCC+IM ¦ IM ¦ BCC+IM ¦ IM | MIP | 0.0 | 0.0 | https://doi.org/10.1016/j.msea.2010.07.028 | 0.0 | 0.0 |  | 0.0 |  | 0.0 |  | 0.0 | 7.15 |  | 0.0 | 0.0 | 0.0 | 0.0 | -11.95 | 14.22 ¦ 11.58 ¦ 14.22 ¦ 11.58
AlCoCrFeMo0.3Ni | Al18.87_Co18.87_Cr18.87_Fe18.87_Mo5.66_Ni18.87 | 6 | HEA dataset-1200 instances-NEW.xlsx ¦ Final_HEA_Database.xlsx ¦ Dataset_HEAs.xlsx | Ronald Machaka ¦ Denis ¦ Qingwei Guo ¦ Yeh_book ¦ Qinan Han ¦ Swati Singh ¦ Sheet1 ¦ Gorsse ¦ supA | IM ¦ BCC+α ¦ IM ¦ BCC+α | 0.0 | 0.188679245 ¦ 0.1886 ¦ 0.188679245 ¦ 0.1886 | AlCoCrFeMo0.3Ni ¦ AlCoCrFeMo0.3Ni ¦ AlCoCrFeNiMo0.3 ¦ AlCoCrFeNiMo0.3 | 5.770073848 ¦ 5.771 ¦ 5.770073848 ¦ 5.771 | 0.0 | 0.0 |  |  | 0.0 | 0.0 | 0.188679245 ¦ 0.1886 ¦ 0.188679245 ¦ 0.1886 |  |  |  | 0.188679245 ¦ 0.1886 ¦ 0.188679245 ¦ 0.1886 |  | 0.0 |  |  | 0.146647598 ¦ 0.1466 ¦ 0.146647598 ¦ 0.1466 |  | 0.188679245 ¦ 0.1886 ¦ 0.188679245 ¦ 0.1886 |  |  |  | 0.0 |  | 0.0 |  | 0.0 | 0.0 | 0.056603774 ¦ 0.0566 ¦ 0.056603774 ¦ 0.0566 | 0.0 | 0.0 | 0.188679245 ¦ 0.1886 ¦ 0.188679245 ¦ 0.1886 |  | 0.0 | BCC+IM ¦ IM ¦ BCC+IM ¦ IM | MIP | 0.0 | 0.0 | https://doi.org/10.1016/j.msea.2010.07.028 | 0.0 | 0.0 |  | 0.0 |  | 0.0 |  | 0.0 | 7.132075472 ¦ 7.129 ¦ 7.132075472 ¦ 7.129 |  | 0.0 | 0.0 | 0.0 | 0.0 | -11.77643289 ¦ -11.76 ¦ -11.77643289 ¦ -11.76 | 14.43271079 ¦ 11.81 ¦ 14.43271079 ¦ 11.81
AlCoCrFeMo0.4Ni | Al18.52_Co18.52_Cr18.52_Fe18.52_Mo7.41_Ni18.52 | 6 | HEA dataset-1200 instances-NEW.xlsx ¦ Final_HEA_Database.xlsx ¦ Dataset_HEAs.xlsx | Ronald Machaka ¦ Denis ¦ Qingwei Guo ¦ Yeh_book ¦ Qinan Han ¦ Swati Singh ¦ Sheet1 ¦ Gorsse ¦ supA | IM ¦ BCC+α ¦ IM ¦ BCC+α | 0.0 | 0.185185185 ¦ 0.18518 ¦ 0.185185185 ¦ 0.18518 | AlCoCrFeMo0.4Ni ¦ AlCoCrFeMo0.4Ni ¦ AlCoCrFeNiMo0.4 ¦ AlCoCrFeNiMo0.4 | 5.44 ¦ 5.76 ¦ 5.44 ¦ 5.76 | 0.0 | 0.0 |  |  | 0.0 | 0.0 | 0.185185185 ¦ 0.18518 ¦ 0.185185185 ¦ 0.18518 |  |  |  | 0.185185185 ¦ 0.18518 ¦ 0.185185185 ¦ 0.18518 |  | 0.0 |  |  | 0.15 ¦ 0.1531 ¦ 0.15 ¦ 0.1531 |  | 0.185185185 ¦ 0.18518 ¦ 0.185185185 ¦ 0.18518 |  |  |  | 0.0 |  | 0.0 |  | 0.0 | 0.0 | 0.074074074 ¦ 0.07407 ¦ 0.074074074 ¦ 0.07407 | 0.0 | 0.0 | 0.185185185 ¦ 0.18518 ¦ 0.185185185 ¦ 0.18518 |  | 0.0 | BCC+IM ¦ IM ¦ BCC+IM ¦ IM | MIP | 0.0 | 0.0 | https://doi.org/10.1016/j.msea.2010.07.028 | 0.0 | 0.0 |  | 0.0 |  | 0.0 |  | 0.0 | 7.11 |  | 0.0 | 0.0 | 0.0 | 0.0 | -11.6 | 14.59 ¦ 11.98 ¦ 14.59 ¦ 11.98
AlCoCrFeMo0.5Ni | Al18.18_Co18.18_Cr18.18_Fe18.18_Mo9.09_Ni18.18 | 6 | HEA dataset-1200 instances-NEW.xlsx ¦ Final_HEA_Database.xlsx ¦ Dataset_HEAs.xlsx | Ronald Machaka ¦ Denis ¦ Qingwei Guo ¦ Yeh_book ¦ X. Yang2012 ¦ Qinan Han ¦ Swati Singh ¦ Sheet1 ¦ Gorsse ¦ supA | IM ¦ B2+σ ¦ BCC+IM ¦ BCC+α ¦ IM ¦ B2+σ ¦ BCC+IM ¦ BCC+α | 0.0 | 0.181818182 ¦ 0.181818 ¦ 0.1818 ¦ 0.181818182 ¦ 0.181818 ¦ 0.1818 | AlCoCrFeMo0.5Ni ¦ CoCrFeNiAlMo0.5 ¦ AlCoCrFeMo0.5Ni ¦ CoCrFeNiAlMo0.5 ¦ CoCrFeMo0.5NiAl ¦ CoCr1.0FeMo0.5NiAl ¦ AlCoCrFeNiMo0.5 ¦ CoCrFeMo0.5NiAl ¦ CoCr1.0FeMo0.5NiAl ¦ AlCoCrFeNiMo0.5 | 5.47 ¦ 3.7575521550928497 ¦ 6.57098318307468 ¦ 5.75 ¦ 5.47 ¦ 3.7575521550928497 ¦ 6.57098318307468 ¦ 5.75 | 0.0 | 0.0 |  |  | 0.0 | 0.0 | 0.181818182 ¦ 0.181818 ¦ 0.1818 ¦ 0.181818182 ¦ 0.181818 ¦ 0.1818 |  |  |  | 0.181818182 ¦ 0.181818 ¦ 0.1818 ¦ 0.181818182 ¦ 0.181818 ¦ 0.1818 |  | 0.0 |  |  | 0.16 ¦ 0.107516333798784 ¦ 0.158979181546796 ¦ 0.1589 ¦ 0.16 ¦ 0.107516333798784 ¦ 0.158979181546796 ¦ 0.1589 |  | 0.181818182 ¦ 0.181818 ¦ 0.1818 ¦ 0.181818182 ¦ 0.181818 ¦ 0.1818 |  |  |  | 0.0 |  | 0.0 |  | 0.0 | 0.0 | 0.090909091 ¦ 0.090909 ¦ 0.0909 ¦ 0.090909091 ¦ 0.090909 ¦ 0.0909 | 0.0 | 0.0 | 0.181818182 ¦ 0.181818 ¦ 0.1818 ¦ 0.181818182 ¦ 0.181818 ¦ 0.1818 |  | 0.0 | BCC+IM ¦ IM ¦ BCC+IM ¦ IM | MIP | 0.0 | 0.0 | https://doi.org/10.1016/j.msea.2010.07.028 ¦ https://doi.org/10.1016/j.msea.2011.01.072 ¦ https://doi.org/10.1016/j.msea.2010.07.028 ¦ https://doi.org/10.1016/j.msea.2011.01.072 | 0.0 | 0.0 |  | 0.0 |  | 0.0 |  | 0.0 | 7.09 ¦ 7.88372093023256 ¦ 7.09090909090909 ¦ 7.09 ¦ 7.88372093023256 ¦ 7.09090909090909 |  | 0.0 | 0.0 | 0.0 | 0.0 | -11.44 ¦ -7.26879394267171 ¦ -11.4380165289256 ¦ -11.43 ¦ -11.44 ¦ -7.26879394267171 ¦ -11.4380165289256 ¦ -11.43 | 14.7 ¦ 12.823051748353366 ¦ 14.694609079711803 ¦ 12.12 ¦ 14.7 ¦ 12.823051748353366 ¦ 14.694609079711803 ¦ 12.12
AlCoCrFe1.5Mo0.5Ni | Al16.67_Co16.67_Cr16.67_Fe25.0_Mo8.33_Ni16.67 | 6 | HEA dataset-1200 instances-NEW.xlsx ¦ Final_HEA_Database.xlsx ¦ Dataset_HEAs.xlsx | Qingwei Guo ¦ Denis ¦ Yeh_book ¦ X. Yang2012 ¦ Qinan Han ¦ Sheet1 ¦ Gorsse ¦ supA | BCC+IM | 0.0 | 0.1666666 | AlCoCrFe1.5Mo0.5Ni ¦ CoCrFe1.5NiAlMo0.5 ¦ AlCoCrFe1.5Mo0.5Ni ¦ CoCrFe1.5NiAlMo0.5 | 6.4346784 | 0.0 | 0.0 |  |  | 0.0 | 0.0 | 0.1666666 |  |  |  | 0.1666666 |  | 0.0 |  |  | 0.152285824 |  | 0.25 |  |  |  | 0.0 |  | 0.0 |  | 0.0 | 0.0 | 0.0833333 | 0.0 | 0.0 | 0.1666666 |  | 0.0 | BCC+IM | MIP | 0.0 | 0.0 | https://zenodo.org/record/5155150#.Y6gku3ZBw2w | 0.0 | 0.0 |  | 0.0 |  | 0.0 |  | 0.0 | 7.166666667 |  | 0.0 | 0.0 | 0.0 | 0.0 | -10.5 | 14.531633059019118
AlCoCrFe2Mo0.5Ni | Al15.38_Co15.38_Cr15.38_Fe30.77_Mo7.69_Ni15.38 | 6 | HEA dataset-1200 instances-NEW.xlsx ¦ Final_HEA_Database.xlsx ¦ Dataset_HEAs.xlsx | Qingwei Guo ¦ Denis ¦ Yeh_book ¦ X. Yang2012 ¦ Qinan Han ¦ Sheet1 ¦ Gorsse ¦ supA | BCC+IM | 0.0 | 0.153846 | AlCoCrFe2Mo0.5Ni ¦ CoCrFe2NiAlMo0.5 ¦ AlCoCrFe2Mo0.5Ni ¦ CoCrFe2NiAlMo0.5 | 6.297997800000001 | 0.0 | 0.0 |  |  | 0.0 | 0.0 | 0.153846 |  |  |  | 0.153846 |  | 0.0 |  |  | 0.146372306 |  | 0.307692 |  |  |  | 0.0 |  | 0.0 |  | 0.0 | 0.0 | 0.076923 | 0.0 | 0.0 | 0.153846 |  | 0.0 | BCC+IM | MIP | 0.0 | 0.0 | https://zenodo.org/record/5155150#.Y6gku3ZBw2w | 0.0 | 0.0 |  | 0.0 |  | 0.0 |  | 0.0 | 7.230769231 |  | 0.0 | 0.0 | 0.0 | 0.0 | -9.704142012 | 14.22980162094763
AlCoCr1.5FeMo0.5Ni | Al16.67_Co16.67_Cr25.0_Fe16.67_Mo8.33_Ni16.67 | 6 | HEA dataset-1200 instances-NEW.xlsx ¦ Final_HEA_Database.xlsx ¦ Dataset_HEAs.xlsx | Qingwei Guo ¦ Yeh_book ¦ Qinan Han ¦ Swati Singh ¦ Sheet1 ¦ supA | IM | 0.0 | 0.166666 ¦ 0.1666666 ¦ 0.166666 ¦ 0.1666666 | AlCoCr1.5FeMo0.5Ni ¦ CoCr1.5FeMo0.5NiAl ¦ AlCoCr1.5FeMo0.5Ni ¦ CoCr1.5FeMo0.5NiAl | 6.40073551759336 ¦ 6.400735500000001 ¦ 6.40073551759336 ¦ 6.400735500000001 | 0.0 | 0.0 |  |  | 0.0 | 0.0 | 0.166666 ¦ 0.1666666 ¦ 0.166666 ¦ 0.1666666 |  |  |  | 0.25 |  | 0.0 |  |  | 0.157955689989313 ¦ 0.15795569 ¦ 0.157955689989313 ¦ 0.15795569 |  | 0.166666 ¦ 0.1666666 ¦ 0.166666 ¦ 0.1666666 |  |  |  | 0.0 |  | 0.0 |  | 0.0 | 0.0 | 0.083333 ¦ 0.0833333 ¦ 0.083333 ¦ 0.0833333 | 0.0 | 0.0 | 0.166666 ¦ 0.1666666 ¦ 0.166666 ¦ 0.1666666 |  | 0.0 | IM ¦ BCC+IM ¦ IM ¦ BCC+IM | MIP | 0.0 | 0.0 | https://doi.org/10.1016/j.msea.2011.01.072 ¦ https://zenodo.org/record/5155150#.Y6gku3ZBw2w ¦ https://doi.org/10.1016/j.msea.2011.01.072 ¦ https://zenodo.org/record/5155150#.Y6gku3ZBw2w | 0.0 | 0.0 |  | 0.0 |  | 0.0 |  | 0.0 | 7.0 |  | 0.0 | 0.0 | 0.0 | 0.0 | -10.8333333333333 ¦ -10.83333333 ¦ -10.8333333333333 ¦ -10.83333333 | 14.531633061077972 ¦ 14.531633059019118 ¦ 14.531633061077972 ¦ 14.531633059019118
AlCoCr2FeMo0.5Ni | Al15.38_Co15.38_Cr30.77_Fe15.38_Mo7.69_Ni15.38 | 6 | HEA dataset-1200 instances-NEW.xlsx ¦ Final_HEA_Database.xlsx ¦ Dataset_HEAs.xlsx | Qingwei Guo ¦ Yeh_book ¦ Qinan Han ¦ Swati Singh ¦ Sheet1 ¦ supA | B2+σ ¦ IM ¦ B2+σ ¦ IM | 0.0 | 0.15384 ¦ 0.1538461 ¦ 0.15384 ¦ 0.1538461 | AlCoCr2FeMo0.5Ni ¦ AlCoCr2FeMo0.5Ni ¦ CoCr2.0FeMo0.5NiAl ¦ CoCr2.0FeMo0.5NiAl | 0.062382481 ¦ 6.2382481 ¦ 0.062382481 ¦ 6.2382481 | 0.0 | 0.0 |  |  | 0.0 | 0.0 | 0.15384 ¦ 0.1538461 ¦ 0.15384 ¦ 0.1538461 |  |  |  | 0.307692 ¦ 0.3076923 ¦ 0.307692 ¦ 0.3076923 |  | 0.0 |  |  | 0.15627695 |  | 0.15384 ¦ 0.1538461 ¦ 0.15384 ¦ 0.1538461 |  |  |  | 0.0 |  | 0.0 |  | 0.0 | 0.0 | 0.076923 | 0.0 | 0.0 | 0.15384 ¦ 0.1538461 ¦ 0.15384 ¦ 0.1538461 |  | 0.0 | IM ¦ BCC+IM ¦ IM ¦ BCC+IM | MIP | 0.0 | 0.0 | https://doi.org/10.1016/j.msea.2011.01.072 ¦ https://zenodo.org/record/5155150#.Y6gku3ZBw2w ¦ https://doi.org/10.1016/j.msea.2011.01.072 ¦ https://zenodo.org/record/5155150#.Y6gku3ZBw2w | 0.0 | 0.0 |  | 0.0 |  | 0.0 |  | 0.0 | 6.923076923 |  | 0.0 | 0.0 | 0.0 | 0.0 | -10.27218935 | 1.711845135 ¦ 14.22980162094763 ¦ 1.711845135 ¦ 14.22980162094763
AlCo1.5CrFeMo0.5Ni | Al16.67_Co25.0_Cr16.67_Fe16.67_Mo8.33_Ni16.67 | 6 | HEA dataset-1200 instances-NEW.xlsx ¦ Final_HEA_Database.xlsx ¦ Dataset_HEAs.xlsx | Qingwei Guo ¦ Denis ¦ Yeh_book ¦ X. Yang2012 ¦ Qinan Han ¦ Sheet1 ¦ Gorsse ¦ supA | BCC+IM | 0.0 | 0.1666666 | AlCo1.5CrFeMo0.5Ni ¦ Co1.5CrFeNiAlMo0.5 ¦ AlCo1.5CrFeMo0.5Ni ¦ Co1.5CrFeNiAlMo0.5 | 6.392945 | 0.0 | 0.0 |  |  | 0.0 | 0.0 | 0.25 |  |  |  | 0.1666666 |  | 0.0 |  |  | 0.153342391 |  | 0.1666666 |  |  |  | 0.0 |  | 0.0 |  | 0.0 | 0.0 | 0.0833333 | 0.0 | 0.0 | 0.1666666 |  | 0.0 | BCC+IM | MIP | 0.0 | 0.0 | https://zenodo.org/record/5155150#.Y6gku3ZBw2w | 0.0 | 0.0 |  | 0.0 |  | 0.0 |  | 0.0 | 7.25 |  | 0.0 | 0.0 | 0.0 | 0.0 | -11.08333333 | 14.531633059019118
AlCo2CrFeMo0.5Ni | Al15.38_Co30.77_Cr15.38_Fe15.38_Mo7.69_Ni15.38 | 6 | HEA dataset-1200 instances-NEW.xlsx ¦ Final_HEA_Database.xlsx ¦ Dataset_HEAs.xlsx | Qingwei Guo ¦ Denis ¦ Yeh_book ¦ X. Yang2012 ¦ Qinan Han ¦ Sheet1 ¦ Gorsse ¦ supA | BCC+IM | 0.0 | 0.153846 | AlCo2CrFeMo0.5Ni ¦ Co2CrFeNiAlMo0.5 ¦ AlCo2CrFeMo0.5Ni ¦ Co2CrFeNiAlMo0.5 | 6.2245099 | 0.0 | 0.0 |  |  | 0.0 | 0.0 | 0.3076923 |  |  |  | 0.153846 |  | 0.0 |  |  | 0.14824017 |  | 0.153846 |  |  |  | 0.0 |  | 0.0 |  | 0.0 | 0.0 | 0.076923 | 0.0 | 0.0 | 0.153846 |  | 0.0 | BCC+FCC+IM ¦ BCC+IM ¦ BCC+FCC ¦ BCC+FCC+IM ¦ BCC+IM ¦ BCC+FCC | MIP | 0.0 | 0.0 | https://zenodo.org/record/5155150#.Y6gku3ZBw2w | 0.0 | 0.0 |  | 0.0 |  | 0.0 |  | 0.0 | 7.384615385 |  | 0.0 | 0.0 | 0.0 | 0.0 | -10.69822485 | 14.22980162094763
AlCoCrFeNb0.1Ni | Al19.61_Co19.61_Cr19.61_Fe19.61_Nb1.96_Ni19.61 | 6 | HEA dataset-1200 instances-NEW.xlsx ¦ Final_HEA_Database.xlsx ¦ Dataset_HEAs.xlsx | Ronald Machaka ¦ Denis ¦ Qingwei Guo ¦ Yeh_book ¦ search ¦ Qinan Han ¦ Swati Singh ¦ Sheet1 ¦ Gorsse ¦ supA | BCC | 0.0 | 0.196078431 ¦ 0.196 ¦ 0.196078431 ¦ 0.196 | AlCoCrFeNb0.1Ni ¦ AlCoCrFeNiNb0.1 ¦ CoCrFeNiAlNb0.1 ¦ AlCoCrFeNb0.1Ni ¦ AlCoCrFeNiNb0.1 ¦ CoCrFeNiAlNb0.1 | 5.918861194 ¦ 5.92 ¦ 5.918861194 ¦ 5.92 | 0.0 | 0.0 |  |  | 0.0 | 0.0 | 0.196078431 ¦ 0.196 ¦ 0.196078431 ¦ 0.196 |  |  |  | 0.196078431 ¦ 0.196 ¦ 0.196078431 ¦ 0.196 |  | 0.0 |  |  | 0.12190182 ¦ 0.1218 ¦ 0.12190182 ¦ 0.1218 |  | 0.196078431 ¦ 0.196 ¦ 0.196078431 ¦ 0.196 |  |  |  | 0.0 |  | 0.0 |  | 0.0 | 0.0 | 0.0 | 0.0 | 0.019607843 ¦ 0.0196 ¦ 0.019607843 ¦ 0.0196 | 0.196078431 ¦ 0.196 ¦ 0.196078431 ¦ 0.196 |  | 0.0 | BCC ¦ BCC+IM ¦ BCC ¦ BCC+IM | BCC | 0.0 | 0.0 | https://doi.org/10.1016/j.msea.2011.10.110 ¦ https://zenodo.org/record/5155150#.Y7WYxHZBw2w ¦ https://doi.org/10.1016/j.msea.2011.10.110 ¦ https://zenodo.org/record/5155150#.Y7WYxHZBw2w | 0.0 | 0.0 |  | 0.0 |  | 0.0 |  | 0.0 | 7.156862745 ¦ 7.15 ¦ 7.156862745 ¦ 7.15 |  | 0.0 | 0.0 | 0.0 | 0.0 | -13.31795463 ¦ -13.3 ¦ -13.31795463 ¦ -13.3 | 13.9216461 ¦ 11.26 ¦ 13.9216461 ¦ 11.26
AlCoCrFeNb0.25Ni | Al19.05_Co19.05_Cr19.05_Fe19.05_Nb4.76_Ni19.05 | 6 | HEA dataset-1200 instances-NEW.xlsx ¦ Final_HEA_Database.xlsx ¦ Dataset_HEAs.xlsx | Ronald Machaka ¦ Denis ¦ Qingwei Guo ¦ Yeh_book ¦ Qinan Han ¦ Sheet1 ¦ Gorsse ¦ supA | BCC + (Laves + bcc) ¦ BCC+(CoCr)2Nb ¦ BCC + (Laves + bcc) ¦ BCC+(CoCr)2Nb | 0.0 | 0.19047619 ¦ 0.19157 ¦ 0.19047619 ¦ 0.19157 | AlCoCrFeNb0.25Ni ¦ AlCoCrFeNiNb0.25 ¦ AlCoCrFeNb0.25Ni ¦ AlCoCrFeNiNb0.25 ¦ CoCrFeNiAlNb0.25 ¦ CoCrFeNiAlNb0.25 | 6.098683245 ¦ 6.1 ¦ 6.098683245 ¦ 6.1 | 0.0 | 0.0 |  |  | 0.0 | 0.0 | 0.19047619 ¦ 0.19157 ¦ 0.19047619 ¦ 0.19157 |  |  |  | 0.19047619 ¦ 0.19157 ¦ 0.19047619 ¦ 0.19157 |  | 0.0 |  |  | 0.123615232 ¦ 0.1243 ¦ 0.123615232 ¦ 0.1243 |  | 0.19047619 ¦ 0.19157 ¦ 0.19047619 ¦ 0.19157 |  |  |  | 0.0 |  | 0.0 |  | 0.0 | 0.0 | 0.0 | 0.0 | 0.047619048 ¦ 0.04789 ¦ 0.047619048 ¦ 0.04789 | 0.19047619 ¦ 0.19157 ¦ 0.19047619 ¦ 0.19157 |  | 0.0 | BCC+IM | MIP | 0.0 | 0.0 | https://doi.org/10.1016/j.msea.2011.10.110 ¦ https://doi.org/10.1007/s11837-012-0366-5 ¦ https://doi.org/10.1016/j.msea.2011.10.110 ¦ https://doi.org/10.1007/s11837-012-0366-5 | 0.0 | 0.0 |  | 0.0 |  | 0.0 |  | 0.0 | 7.095238095 ¦ 7.13 ¦ 7.095238095 ¦ 7.13 |  | 0.0 | 0.0 | 0.0 | 0.0 | -14.65759637 ¦ 14.82 ¦ -14.65759637 ¦ 14.82 | 14.33614554 ¦ 14.37 ¦ 14.33614554 ¦ 14.37
AlCoCrFeNb0.5Ni | Al18.18_Co18.18_Cr18.18_Fe18.18_Nb9.09_Ni18.18 | 6 | HEA dataset-1200 instances-NEW.xlsx ¦ Final_HEA_Database.xlsx ¦ Dataset_HEAs.xlsx | Ronald Machaka ¦ Denis ¦ Qingwei Guo ¦ search ¦ Qinan Han ¦ Sheet1 ¦ Gorsse ¦ supA | BCC + (Laves + bcc) ¦ BCC+(CoCr)2Nb ¦ BCC + (Laves + bcc) ¦ BCC + (Laves + bcc) ¦ BCC+(CoCr)2Nb ¦ BCC + (Laves + bcc) | 0.0 | 0.181818182 ¦ 0.181818 ¦ 0.181818182 ¦ 0.181818 | AlCoCrFeNb0.5Ni ¦ CoCrFeNiAlNb0.5 ¦ AlCoCrFeNiNb0.5 ¦ AlCoCrFeNb0.5Ni ¦ CoCrFeNiAlNb0.5 ¦ AlCoCrFeNiNb0.5 | 6.331848469 ¦ 6.33184846919063 ¦ 6.3318484999999995 ¦ 6.331848469 ¦ 6.33184846919063 ¦ 6.3318484999999995 | 0.0 | 0.0 |  |  | 0.0 | 0.0 | 0.181818182 ¦ 0.181818 ¦ 0.181818182 ¦ 0.181818 |  |  |  | 0.181818182 ¦ 0.181818 ¦ 0.181818182 ¦ 0.181818 |  | 0.0 |  |  | 0.125829479 ¦ 0.125829479261577 ¦ 0.125829479 ¦ 0.125829479261577 |  | 0.181818182 ¦ 0.181818 ¦ 0.181818182 ¦ 0.181818 |  |  |  | 0.0 |  | 0.0 |  | 0.0 | 0.0 | 0.0 | 0.0 | 0.090909091 ¦ 0.0909 ¦ 0.090909 ¦ 0.090909091 ¦ 0.0909 ¦ 0.090909 | 0.181818182 ¦ 0.181818 ¦ 0.181818182 ¦ 0.181818 |  | 0.0 | BCC+IM | MIP | 0.0 | 0.0 | https://doi.org/10.1016/j.msea.2011.10.110 ¦ https://doi.org/10.1007/s11837-012-0366-5 ¦ http://dx.doi.org/10.1016/S1002-0071(12)60080-X ¦ https://doi.org/10.1016/j.msea.2011.10.110 ¦ https://doi.org/10.1007/s11837-012-0366-5 ¦ http://dx.doi.org/10.1016/S1002-0071(12)60080-X | 0.0 | 0.0 |  | 0.0 |  | 0.0 |  | 0.0 | 7.0 |  | 0.0 | 0.0 | 0.0 | 0.0 | -16.52892562 ¦ -16.5289256198347 ¦ -16.52892562 ¦ -16.5289256198347 | 14.69798576 ¦ 14.694609079711803 ¦ 14.694609077306731 ¦ 14.69798576 ¦ 14.694609079711803 ¦ 14.694609077306731
AlCoCrFeNb0.75Ni | Al17.39_Co17.39_Cr17.39_Fe17.39_Nb13.04_Ni17.39 | 6 | HEA dataset-1200 instances-NEW.xlsx ¦ Final_HEA_Database.xlsx ¦ Dataset_HEAs.xlsx | Qingwei Guo ¦ Denis ¦ Qinan Han ¦ Sheet1 ¦ Gorsse ¦ supA | BCC+(CoCr)2Nb ¦ BCC + (Laves + bcc) ¦ BCC+(CoCr)2Nb ¦ BCC + (Laves + bcc) | 0.0 | 0.17391 ¦ 0.173913 ¦ 0.17391 ¦ 0.173913 | AlCoCrFeNb0.75Ni ¦ AlCoCrFeNiNb0.75 ¦ AlCoCrFeNb0.75Ni ¦ AlCoCrFeNiNb0.75 ¦ CoCrFeNiAlNb0.75 ¦ CoCrFeNiAlNb0.75 | 6.50244121533514 ¦ 6.502441200000001 ¦ 6.50244121533514 ¦ 6.502441200000001 | 0.0 | 0.0 |  |  | 0.0 | 0.0 | 0.17391 ¦ 0.173913 ¦ 0.17391 ¦ 0.173913 |  |  |  | 0.17391 ¦ 0.173913 ¦ 0.17391 ¦ 0.173913 |  | 0.0 |  |  | 0.127411335418772 ¦ 0.127411335 ¦ 0.127411335418772 ¦ 0.127411335 |  | 0.17391 ¦ 0.173913 ¦ 0.17391 ¦ 0.173913 |  |  |  | 0.0 |  | 0.0 |  | 0.0 | 0.0 | 0.0 | 0.0 | 0.13043 ¦ 0.1304347 ¦ 0.13043 ¦ 0.1304347 | 0.17391 ¦ 0.173913 ¦ 0.17391 ¦ 0.173913 |  | 0.0 | BCC+IM | MIP | 0.0 | 0.0 | https://doi.org/10.1007/s11837-012-0366-5 ¦ https://zenodo.org/record/5155150#.Y6gku3ZBw2w ¦ https://doi.org/10.1007/s11837-012-0366-5 ¦ https://zenodo.org/record/5155150#.Y6gku3ZBw2w | 0.0 | 0.0 |  | 0.0 |  | 0.0 |  | 0.0 | 6.91304347826087 ¦ 6.913043478 ¦ 6.91304347826087 ¦ 6.913043478 |  | 0.0 | 0.0 | 0.0 | 0.0 | -18.0264650283554 ¦ -18.02646503 ¦ -18.0264650283554 ¦ -18.02646503 | 14.852232779633667 ¦ 14.852232776392352 ¦ 14.852232779633667 ¦ 14.852232776392352
Ni55NBCC0Hf10Ti15 | B1.2_C1.2_Hf12.05_N1.2_Ni66.27_Ti18.07 | 6 | Merged_Eutectic_HEA_AllProps.xlsx ¦ Final_HEA_Database.xlsx ¦ Dataset_HEAs.xlsx | Aayesha Mishra ¦ A.E. Nassar ¦ Qinan Han ¦ Sheet1 |  |  |  | Ni55NBCC0Hf10Ti15 | [32 empty] | 6.0 ¦ 6 |  | AM
Al0.5CrMoNbTiV | Al9.09_Cr18.18_Mo18.18_Nb18.18_Ti18.18_V18.18 | 6 | Merged_Eutectic_HEA_AllProps.xlsx ¦ Final_HEA_Database.xlsx ¦ Dataset_HEAs.xlsx | Qingwei Guo ¦ Qinan Han ¦ Sheet1 |  |  |  | Al0.5CrMoNbTiV | [32 empty] | 6.0 ¦ 6 |  | BCC+IM
Fe33.5Ni33.5Cr15Mn10Al5Ti3 | Al5.0_Cr15.0_Fe33.5_Mn10.0_Ni33.5_Ti3.0 | 6 | HEA dataset-1200 instances-NEW.xlsx ¦ Merged_Eutectic_HEA_AllProps.xlsx ¦ Final_HEA_Database.xlsx ¦ Dataset_HEAs.xlsx | Ronald Machaka ¦ Qinan Han ¦ Swati Singh ¦ Sheet1 | IM | 0.0 | 0.05 | Fe33.5Ni33.5Cr15Mn10Al5Ti3 | 5.306087331 | 0.0 | 0.0 |  |  | 0.0 | 0.0 | 0.0 |  |  |  | 0.15 |  | 0.0 |  |  | 0.132894994 |  | 0.335 |  |  |  | 0.0 |  | 0.0 |  | 0.0 | 0.1 | 0.0 | 0.0 | 0.0 | 0.335 | 6.0 ¦ 6 | 0.0 | IM ¦ BCC+IM ¦ IM ¦ BCC+IM ¦ IM ; BCC+IM ¦ IM ; BCC+IM | MIP | 0.0 | 0.0 | 10.1016/j.scriptamat.2018.01.028 | 0.0 | 0.0 |  | 0.0 |  | 0.03 |  | 0.0 | 7.666666667 |  | 0.0 | 0.0 | 0.0 | 0.0 | -11.27873016 | 12.94078723
Fe33.5Ni33.5Cr15Mn10Al4Ti4 | Al4.0_Cr15.0_Fe33.5_Mn10.0_Ni33.5_Ti4.0 | 6 | HEA dataset-1200 instances-NEW.xlsx ¦ Merged_Eutectic_HEA_AllProps.xlsx ¦ Final_HEA_Database.xlsx ¦ Dataset_HEAs.xlsx | Ronald Machaka ¦ Qinan Han ¦ Swati Singh ¦ Sheet1 | IM | 0.0 | 0.04 | Fe33.5Ni33.5Cr15Mn10Al4Ti4 | 4.78716918 | 0.0 | 0.0 |  |  | 0.0 | 0.0 | 0.0 |  |  |  | 0.15 |  | 0.0 |  |  | 0.131911296 |  | 0.335 |  |  |  | 0.0 |  | 0.0 |  | 0.0 | 0.1 | 0.0 | 0.0 | 0.0 | 0.335 | 6.0 ¦ 6 | 0.0 | IM ¦ BCC+IM ¦ IM ¦ BCC+IM ¦ IM ; BCC+IM ¦ IM ; BCC+IM | MIP | 0.0 | 0.0 | 10.1016/j.scriptamat.2018.01.028 | 0.0 | 0.0 |  | 0.0 |  | 0.04 |  | 0.0 | 7.91 |  | 0.0 | 0.0 | 0.0 | 0.0 | -9.7426 | 12.51380718
HfMo0.5NbTaTiV0.5 | Hf20.0_Mo10.0_Nb20.0_Ta20.0_Ti20.0_V10.0 | 6 | Merged_Eutectic_HEA_AllProps.xlsx ¦ Final_HEA_Database.xlsx ¦ Dataset_HEAs.xlsx | Sheet1 ¦ Couzinie |  |  |  | HfMo0.5NbTaTiV0.5 | [32 empty] | 6.0 ¦ 6 |  | BCC
Fe33.5Ni33.5Cr15Mn10Al3Ti5 | Al3.0_Cr15.0_Fe33.5_Mn10.0_Ni33.5_Ti5.0 | 6 | HEA dataset-1200 instances-NEW.xlsx ¦ Merged_Eutectic_HEA_AllProps.xlsx ¦ Final_HEA_Database.xlsx ¦ Dataset_HEAs.xlsx | Ronald Machaka ¦ Qinan Han ¦ Swati Singh ¦ Sheet1 | IM | 0.0 | 0.03 | Fe33.5Ni33.5Cr15Mn10Al3Ti5 | 4.853637233 | 0.0 | 0.0 |  |  | 0.0 | 0.0 | 0.0 |  |  |  | 0.15 |  | 0.0 |  |  | 0.13300812 |  | 0.335 |  |  |  | 0.0 |  | 0.0 |  | 0.0 | 0.1 | 0.0 | 0.0 | 0.0 | 0.335 | 6.0 ¦ 6 | 0.0 | IM ¦ BCC+IM ¦ IM ¦ BCC+IM ¦ IM ; BCC+IM ¦ IM ; BCC+IM | MIP | 0.0 | 0.0 | 10.1126/science.aas8815 | 0.0 | 0.0 |  | 0.0 |  | 0.05 |  | 0.0 | 7.92 |  | 0.0 | 0.0 | 0.0 | 0.0 | -10.0974 | 12.4927989
Ni55NBCC0Hf5Ti20 | B1.2_C1.2_Hf6.02_N1.2_Ni66.27_Ti24.1 | 6 | Merged_Eutectic_HEA_AllProps.xlsx ¦ Final_HEA_Database.xlsx ¦ Dataset_HEAs.xlsx | Aayesha Mishra ¦ A.E. Nassar ¦ Qinan Han ¦ Sheet1 |  |  |  | Ni55NBCC0Hf5Ti20 | [32 empty] | 6.0 ¦ 6 |  | AM
HfMo0.3NbTaTiZr | Hf18.87_Mo5.66_Nb18.87_Ta18.87_Ti18.87_Zr18.87 | 6 | Merged_Eutectic_HEA_AllProps.xlsx ¦ Final_HEA_Database.xlsx ¦ Dataset_HEAs.xlsx | Qinan Han ¦ Sheet1 |  |  |  | HfMo0.3NbTaTiZr | [32 empty] | 6.0 ¦ 6 |  | BCC
CoCrFeMnNiPd2 | Co14.29_Cr14.29_Fe14.29_Mn14.29_Ni14.29_Pd28.57 | 6 | Merged_Eutectic_HEA_AllProps.xlsx ¦ Final_HEA_Database.xlsx ¦ Dataset_HEAs.xlsx | Qinan Han ¦ Sheet1 |  |  |  | CoCrFeMnNiPd2 | [32 empty] | 6.0 ¦ 6 |  | FCC+IM
AlCoCrCuMnTi | Al16.67_Co16.67_Cr16.67_Cu16.67_Mn16.67_Ti16.67 | 6 | HEA dataset-1200 instances-NEW.xlsx ¦ Merged_Eutectic_HEA_AllProps.xlsx ¦ Final_HEA_Database.xlsx ¦ Dataset_HEAs.xlsx | Ronald Machaka ¦ Qinan Han ¦ Swati Singh ¦ Sheet1 | IM | 0.0 | 0.142857143 | AlCoCrCuMnTi | 6.364112905 | 0.0 | 0.0 |  |  | 0.0 | 0.0 | 0.142857143 |  |  |  | 0.142857143 |  | 0.142857143 |  |  | 0.146969385 |  | 0.142857143 |  |  |  | 0.0 |  | 0.0 |  | 0.0 | 0.142857143 | 0.0 | 0.0 | 0.0 | 0.0 | 6.0 ¦ 6 | 0.0 | IM ¦ BCC+FCC+IM ¦ IM ¦ BCC+FCC+IM ¦ IM ; BCC+FCC+IM ¦ IM ; BCC+FCC+IM | MIP | 0.0 | 0.0 | 10.1016/j.msea.2015.01.002 | 0.0 | 0.0 |  | 0.0 |  | 0.142857143 |  | 0.0 | 6.666666667 |  | 0.0 | 0.0 | 0.0 | 0.0 | -12.88888889 | 14.8975162
AlCoCrCuMnFe | Al16.67_Co16.67_Cr16.67_Cu16.67_Fe16.67_Mn16.67 | 6 | HEA dataset-1200 instances-NEW.xlsx ¦ Merged_Eutectic_HEA_AllProps.xlsx ¦ Final_HEA_Database.xlsx ¦ Dataset_HEAs.xlsx | Ronald Machaka ¦ Qinan Han ¦ Swati Singh ¦ Sheet1 | FCC+BCC | 0.0 | 0.142857143 | AlCoCrCuMnFe | 5.337100511 | 0.0 | 0.0 |  |  | 0.0 | 0.0 | 0.142857143 |  |  |  | 0.142857143 |  | 0.142857143 |  |  | 0.137042167 |  | 0.142857143 |  |  |  | 0.0 |  | 0.0 |  | 0.0 | 0.142857143 | 0.0 | 0.0 | 0.0 | 0.142857143 | 6.0 ¦ 6 | 0.0 | BCC+FCC ¦ IM ¦ BCC+FCC ¦ IM ¦ BCC+FCC ; IM ¦ BCC+FCC ; IM | FCC_BCC | 0.0 | 0.0 | 10.1007/s11665-018-3720-0 | 0.0 | 0.0 |  | 0.0 |  | 0.0 |  | 0.0 | 7.333333333 |  | 0.0 | 0.0 | 0.0 | 0.0 | -3.777777778 | 14.8975162
Ni50NBCC0Hf5Ti25 | B1.2_C1.2_Hf6.02_N1.2_Ni60.24_Ti30.12 | 6 | Merged_Eutectic_HEA_AllProps.xlsx ¦ Final_HEA_Database.xlsx ¦ Dataset_HEAs.xlsx | Aayesha Mishra ¦ A.E. Nassar ¦ Qinan Han ¦ Sheet1 |  |  |  | Ni50NBCC0Hf5Ti25 | [32 empty] | 6.0 ¦ 6 |  | AM
AuPdAgPtCuNi | Ag16.67_Au16.67_Cu16.67_Ni16.67_Pd16.67_Pt16.67 | 6 | Merged_Eutectic_HEA_AllProps.xlsx ¦ Final_HEA_Database.xlsx ¦ Dataset_HEAs.xlsx | Qinan Han ¦ Sheet1 |  |  |  | AuPdAgPtCuNi | [32 empty] | 6.0 ¦ 6 |  | FCC
CoCrCu0.25FeMn0.75Ni | Co20.0_Cr20.0_Cu5.0_Fe20.0_Mn15.0_Ni20.0 | 6 | Merged_Eutectic_HEA_AllProps.xlsx ¦ Final_HEA_Database.xlsx ¦ Dataset_HEAs.xlsx | Denis ¦ Sheet1 |  |  |  | CoCrCu0.25FeMn0.75Ni | [32 empty] | 6.0 ¦ 6 |  | FCC
Al0.07Co1.26Cr1.80Fe1.42Mn1.35Ni1.10 | Al1.0_Co18.0_Cr25.71_Fe20.29_Mn19.29_Ni15.71 | 6 | Merged_Eutectic_HEA_AllProps.xlsx ¦ Final_HEA_Database.xlsx ¦ Dataset_HEAs.xlsx | Denis ¦ Sheet1 |  |  |  | Al0.07Co1.26Cr1.80Fe1.42Mn1.35Ni1.10 | [32 empty] | 6.0 ¦ 6 |  | FCC
Al13Co21.69Cr21.69Fe21.69Ni21.69C0.25 | Al13.0_C0.25_Co21.69_Cr21.69_Fe21.69_Ni21.69 | 6 | HEA dataset-1200 instances-NEW.xlsx ¦ Final_HEA_Database.xlsx ¦ Dataset_HEAs.xlsx | Qinan Han ¦ Swati Singh ¦ Sheet1 | FCC+BCC | 0.0 | 0.13 | Al13Co21.69Cr21.69Fe21.69Ni21.69C0.25 ¦ Al13.00Co21.69Cr21.69Fe21.69Ni21.69C0.25 ¦ Al13Co21.69Cr21.69Fe21.69Ni21.69C0.25 ¦ Al13.00Co21.69Cr21.69Fe21.69Ni21.69C0.25 | 5.28 | 0.0 | 0.0 |  |  | 0.0 | 0.0025 | 0.2169 |  |  |  | 0.2169 |  | 0.0 |  |  | 0.1144 |  | 0.2169 |  |  |  | 0.0 |  | 0.0 |  | 0.0 | 0.0 | 0.0 | 0.0 | 0.0 | 0.2169 |  | 0.0 | BCC+FCC ¦ IM ¦ BCC+FCC ¦ IM | FCC_BCC | 0.0 | 0.0 | 10.1016/j.matdes.2019.108202 | 0.0 | 0.0 |  | 0.0 |  | 0.0 |  | 0.0 | 7.55 |  | 0.0 | 0.0 | 0.0 | 0.0 | -10.095 | 15.986
SrCaYbMgZn0.5Cu0.5 | Ca20.0_Cu10.0_Mg20.0_Sr20.0_Yb20.0_Zn10.0 | 6 | Merged_Eutectic_HEA_AllProps.xlsx ¦ Final_HEA_Database.xlsx ¦ Dataset_HEAs.xlsx | Aayesha Mishra ¦ Qinan Han ¦ Sheet1 ¦ Ghouchan |  |  |  | SrCaYbMgZn0.5Cu0.5 | [32 empty] | 6.0 ¦ 6 |  | AM
Al13Co21Cr21Fe21Ni21Ti3 | Al13.0_Co21.0_Cr21.0_Fe21.0_Ni21.0_Ti3.0 | 6 | HEA dataset-1200 instances-NEW.xlsx ¦ Final_HEA_Database.xlsx ¦ Dataset_HEAs.xlsx | Qinan Han ¦ Swati Singh ¦ Sheet1 | FCC+BCC | 0.0 | 0.13 | Al13Co21Cr21Fe21Ni21Ti3 ¦ Al13.00Co21.00Cr21.00Fe21.00Ni21.00Ti3.00 ¦ Al13Co21Cr21Fe21Ni21Ti3 ¦ Al13.00Co21.00Cr21.00Fe21.00Ni21.00Ti3.00 | 5.49 | 0.0 | 0.0 |  |  | 0.0 | 0.0 | 0.21 |  |  |  | 0.21 |  | 0.0 |  |  | 0.1211 |  | 0.21 |  |  |  | 0.0 |  | 0.0 |  | 0.0 | 0.0 | 0.0 | 0.0 | 0.0 | 0.21 |  | 0.0 | BCC+FCC ¦ IM ¦ BCC+FCC ¦ IM | FCC_BCC | 0.0 | 0.0 | 10.1016/j.matdes.2019.108204 | 0.0 | 0.0 |  | 0.0 |  | 0.03 |  | 0.0 | 7.44 |  | 0.0 | 0.0 | 0.0 | 0.0 | -12.07 | 13.97
AlCoCrFeNiSi0.2 | Al19.23_Co19.23_Cr19.23_Fe19.23_Ni19.23_Si3.85 | 6 | HEA dataset-1200 instances-NEW.xlsx ¦ Merged_Eutectic_HEA_AllProps.xlsx ¦ Final_HEA_Database.xlsx ¦ Dataset_HEAs.xlsx | Ronald Machaka ¦ Yeh_book ¦ Qinan Han ¦ Sheet1 ¦ Gorsse ¦ supA | BCC + (Laves + bcc) | 0.0 | 0.192307692 | AlCoCrFeNiSi0.2 | 6.018496556 | 0.0 | 0.0 |  |  | 0.0 | 0.0 | 0.192307692 |  |  |  | 0.192307692 |  | 0.0 |  |  | 0.120529527 |  | 0.192307692 |  |  |  | 0.0 |  | 0.0 |  | 0.0 | 0.0 | 0.0 | 0.0 | 0.0 | 0.192307692 | 6.0 ¦ 6 | 0.0 | BCC | MIP | 0.0 | 0.0 | https://doi.org/10.1016/j.msea.2010.07.049 | 0.038461538 | 0.0 |  | 0.0 |  | 0.0 |  | 0.0 | 7.076923077 |  | 0.0 | 0.0 | 0.0 | 0.0 | -16.39053254 | 14.22238699
AlCoCrFeNiSi0.4 | Al18.52_Co18.52_Cr18.52_Fe18.52_Ni18.52_Si7.41 | 6 | HEA dataset-1200 instances-NEW.xlsx ¦ Merged_Eutectic_HEA_AllProps.xlsx ¦ Final_HEA_Database.xlsx ¦ Dataset_HEAs.xlsx | Ronald Machaka ¦ Yeh_book ¦ Qinan Han ¦ Swati Singh ¦ Sheet1 ¦ Gorsse ¦ supA | BCC | 0.0 | 0.185185185 | AlCoCrFeNiSi0.4 | 6.213811095 | 0.0 | 0.0 |  |  | 0.0 | 0.0 | 0.185185185 |  |  |  | 0.185185185 |  | 0.0 |  |  | 0.120333328 |  | 0.185185185 |  |  |  | 0.0 |  | 0.0 |  | 0.0 | 0.0 | 0.0 | 0.0 | 0.0 | 0.185185185 | 6.0 ¦ 6 | 0.0 | BCC | BCC | 0.0 | 0.0 | https://doi.org/10.1016/j.msea.2010.07.049 | 0.074074074 | 0.0 |  | 0.0 |  | 0.0 |  | 0.0 | 6.962962963 |  | 0.0 | 0.0 | 0.0 | 0.0 | -19.83539095 | 14.58583089
AlCoCrFeNiSi0.6 | Al17.86_Co17.86_Cr17.86_Fe17.86_Ni17.86_Si10.71 | 6 | HEA dataset-1200 instances-NEW.xlsx ¦ Merged_Eutectic_HEA_AllProps.xlsx ¦ Final_HEA_Database.xlsx ¦ Dataset_HEAs.xlsx | Ronald Machaka ¦ Yeh_book ¦ Qinan Han ¦ Swati Singh ¦ Sheet1 ¦ Gorsse ¦ supA | BCC | 0.0 | 0.178571429 | AlCoCrFeNiSi0.6 | 6.373344257 | 0.0 | 0.0 |  |  | 0.0 | 0.0 | 0.178571429 |  |  |  | 0.178571429 |  | 0.0 |  |  | 0.120010097 |  | 0.178571429 |  |  |  | 0.0 |  | 0.0 |  | 0.0 | 0.0 | 0.0 | 0.0 | 0.0 | 0.178571429 | 6.0 ¦ 6 | 0.0 | BCC+IM ¦ BCC ¦ BCC+IM ¦ BCC ¦ BCC+IM ; BCC ¦ BCC+IM ; BCC | BCC | 0.0 | 0.0 | https://doi.org/10.1016/j.msea.2010.07.049 | 0.107142857 | 0.0 |  | 0.0 |  | 0.0 |  | 0.0 | 6.857142857 |  | 0.0 | 0.0 | 0.0 | 0.0 | -22.75510204 | 14.77893904
AlCoCrFeNiSi0.8 | Al17.24_Co17.24_Cr17.24_Fe17.24_Ni17.24_Si13.79 | 6 | HEA dataset-1200 instances-NEW.xlsx ¦ Merged_Eutectic_HEA_AllProps.xlsx ¦ Final_HEA_Database.xlsx ¦ Dataset_HEAs.xlsx | Yeh_book ¦ Qinan Han ¦ Swati Singh ¦ Sheet1 ¦ Gorsse ¦ supA | IM | 0.0 | 0.172413793 | AlCoCrFeNiSi0.8 | 6.504079923 | 0.0 | 0.0 |  |  | 0.0 | 0.0 | 0.172413793 |  |  |  | 0.172413793 |  | 0.0 |  |  | 0.119586088 |  | 0.172413793 |  |  |  | 0.0 |  | 0.0 |  | 0.0 | 0.0 | 0.0 | 0.0 | 0.0 | 0.172413793 | 6.0 ¦ 6 | 0.0 | BCC+IM ¦ IM ¦ BCC+IM ¦ IM ¦ BCC+IM ; IM ¦ BCC+IM ; IM | MIP | 0.0 | 0.0 | https://doi.org/10.1016/j.msea.2010.07.049 | 0.137931034 | 0.0 |  | 0.0 |  | 0.0 |  | 0.0 | 6.75862069 |  | 0.0 | 0.0 | 0.0 | 0.0 | -25.23186683 | 14.87154905
AlCoCrFeNiSi | Al16.67_Co16.67_Cr16.67_Fe16.67_Ni16.67_Si16.67 | 6 | HEA dataset-1200 instances-NEW.xlsx ¦ Merged_Eutectic_HEA_AllProps.xlsx ¦ Final_HEA_Database.xlsx ¦ Dataset_HEAs.xlsx | Yeh_book ¦ Qinan Han ¦ Swati Singh ¦ Sheet1 ¦ Gorsse ¦ supA | IM | 0.0 | 0.166666667 | AlCoCrFeNiSi | 6.611299931 | 0.0 | 0.0 |  |  | 0.0 | 0.0 | 0.166666667 |  |  |  | 0.166666667 |  | 0.0 |  |  | 0.119082138 |  | 0.166666667 |  |  |  | 0.0 |  | 0.0 |  | 0.0 | 0.0 | 0.0 | 0.0 | 0.0 | 0.166666667 | 6.0 ¦ 6 | 0.0 | BCC+IM ¦ IM ¦ BCC ¦ BCC+IM ¦ IM ¦ BCC ¦ BCC+IM ; IM ; BCC ¦ BCC+IM ; IM ; BCC | MIP | 0.0 | 0.0 | https://doi.org/10.1016/j.msea.2010.07.049 | 0.166666667 | 0.0 |  | 0.0 |  | 0.0 |  | 0.0 | 6.666666667 |  | 0.0 | 0.0 | 0.0 | 0.0 | -27.33333333 | 14.8975162
Al0.2Co1.5CrFeNi1.5Ti0.5 | Al3.51_Co26.32_Cr17.54_Fe17.54_Ni26.32_Ti8.77 | 6 | HEA dataset-1200 instances-NEW.xlsx ¦ Merged_Eutectic_HEA_AllProps.xlsx ¦ Final_HEA_Database.xlsx ¦ Dataset_HEAs.xlsx | Junaidi Syarif ¦ Yeh_book ¦ search ¦ Qinan Han ¦ Swati Singh ¦ Sheet1 ¦ Gorsse ¦ supA | FCC | 0.0 | 0.035087 | Al0.2Co1.5CrFeNi1.5Ti0.5 | 5.34179824509721 | 0.0 | 0.0 |  |  | 0.0 | 0.0 | 0.263157 |  |  |  | 0.175438 |  | 0.0 |  |  | 0.125139503564686 |  | 0.175438 |  |  |  | 0.0 |  | 0.0 |  | 0.0 | 0.0 | 0.0 | 0.0 | 0.0 | 0.263157 | 6.0 ¦ 6 | 0.0 | FCC | FCC | 0.0 | 0.0 | http://dx.doi.org/10.1016/S1002-0071(12)60080-X | 0.0 | 0.0 |  | 0.0 |  | 0.087719 |  | 0.0 | 7.91228070175439 |  | 0.0 | 0.0 | 0.0 | 0.0 | -12.4038165589412 | 13.668639869672567
Al0.2Co1.5CrFeNi1.5Ti | Al3.23_Co24.19_Cr16.13_Fe16.13_Ni24.19_Ti16.13 | 6 | HEA dataset-1200 instances-NEW.xlsx ¦ Merged_Eutectic_HEA_AllProps.xlsx ¦ Final_HEA_Database.xlsx ¦ Dataset_HEAs.xlsx | Junaidi Syarif ¦ Yeh_book ¦ Qinan Han ¦ Sheet1 ¦ Gorsse ¦ supA | FCC+B2(ordered BCC)+L12 | 0.0 | 0.032258 | Al0.2Co1.5CrFeNi1.5Ti | 6.456059 | 0.0 | 0.0 |  |  | 0.0 | 0.0 | 0.2419354 |  |  |  | 0.1612903 |  | 0.0 |  |  | 0.139486292 |  | 0.1612903 |  |  |  | 0.0 |  | 0.0 |  | 0.0 | 0.0 | 0.0 | 0.0 | 0.0 | 0.2419354 | 6.0 ¦ 6 | 0.0 | FCC ¦ FCC+IM ¦ FCC ¦ FCC+IM ¦ FCC ; FCC+IM ¦ FCC ; FCC+IM | MIP | 0.0 | 0.0 | https://doi.org/10.1016/j.actamat.2011.06.041 | 0.0 | 0.0 |  | 0.0 |  | 0.1612903 |  | 0.0 | 7.596774194 |  | 0.0 | 0.0 | 0.0 | 0.0 | -16.96149844 | 13.967363674147963
Al0.3CoCrFeNiTi0.1 | Al6.82_Co22.73_Cr22.73_Fe22.73_Ni22.73_Ti2.27 | 6 | HEA dataset-1200 instances-NEW.xlsx ¦ Final_HEA_Database.xlsx ¦ Dataset_HEAs.xlsx | Qingwei Guo ¦ Denis ¦ X. Yang2012 ¦ Qinan Han ¦ Swati Singh ¦ Sheet1 ¦ supA | FCC | 0.0 | 0.0681818 | Al0.3CoCrFeNiTi0.1 ¦ Ti0.1CoCrFeNiAl0.3 ¦ Al0.3CoCrFeNiTi0.1 ¦ Ti0.1CoCrFeNiAl0.3 | 4.403002000000001 | 0.0 | 0.0 |  |  | 0.0 | 0.0 | 0.2272727 |  |  |  | 0.2272727 |  | 0.0 |  |  | 0.113405903 |  | 0.2272727 |  |  |  | 0.0 |  | 0.0 |  | 0.0 | 0.0 | 0.0 | 0.0 | 0.0 | 0.2272727 |  | 0.0 | FCC | FCC | 0.0 | 0.0 | https://zenodo.org/record/5155150#.Y6gku3ZBw2w | 0.0 | 0.0 |  | 0.0 |  | 0.02272727 |  | 0.0 | 7.795454545 |  | 0.0 | 0.0 | 0.0 | 0.0 | -8.925619835 | 13.433292394014963
Al0.3CoCrFeNiTi0.2 | Al6.67_Co22.22_Cr22.22_Fe22.22_Ni22.22_Ti4.44 | 6 | Merged_Eutectic_HEA_AllProps.xlsx ¦ Final_HEA_Database.xlsx ¦ Dataset_HEAs.xlsx | Sheet1 ¦ supA |  |  |  | Al0.3CoCrFeNiTi0.2 | [32 empty] | 6.0 ¦ 6 |  | FCC+IM
Al0.5CoCrFeNiTi | Al9.09_Co18.18_Cr18.18_Fe18.18_Ni18.18_Ti18.18 | 6 | HEA dataset-1200 instances-NEW.xlsx ¦ Final_HEA_Database.xlsx ¦ Dataset_HEAs.xlsx | Qingwei Guo ¦ Denis ¦ Junaidi Syarif ¦ Qinan Han ¦ Swati Singh ¦ Sheet1 ¦ Gorsse ¦ supA | BCC+IM ¦ FCC+BCC ¦ BCC+IM ¦ FCC+BCC | 0.0 | 0.090909 | Al0.5CoCrFeNiTi ¦ CoCrFeNiTiAl0.5 ¦ Al0.5CoCrFeNiTi ¦ CoCrFeNiTiAl0.5 | 7.044038514879531 | 0.0 | 0.0 |  |  | 0.0 | 0.0 | 0.181818 |  |  |  | 0.181818 |  | 0.0 |  |  | 0.141998719584496 |  | 0.181818 |  |  |  | 0.0 |  | 0.0 |  | 0.0 | 0.0 | 0.0 | 0.0 | 0.0 | 0.181818 |  | 0.0 | BCC+IM ¦ BCC+FCC ¦ BCC+IM ¦ BCC+FCC | MIP ¦ FCC_BCC ¦ MIP ¦ FCC_BCC | 0.0 | 0.0 | https://doi.org/10.1016/j.msea.2008.12.053 ¦ https://zenodo.org/record/5155150#.Y7WYxHZBw2w ¦ https://doi.org/10.1016/j.msea.2008.12.053 ¦ https://zenodo.org/record/5155150#.Y7WYxHZBw2w | 0.0 | 0.0 |  | 0.0 |  | 0.181818 |  | 0.0 | 7.0 |  | 0.0 | 0.0 | 0.0 | 0.0 | -19.5702479338843 | 14.694609079711803
Al0.6CoCrFeNiTi0.4 | Al12.0_Co20.0_Cr20.0_Fe20.0_Ni20.0_Ti8.0 | 6 | Merged_Eutectic_HEA_AllProps.xlsx ¦ Final_HEA_Database.xlsx ¦ Dataset_HEAs.xlsx | Sheet1 ¦ supA |  |  |  | Al0.6CoCrFeNiTi0.4 | [32 empty] | 6.0 ¦ 6 |  | FCC+IM
AlCoCrFeNiTi0.6 | Al17.86_Co17.86_Cr17.86_Fe17.86_Ni17.86_Ti10.71 | 6 | HEA dataset-1200 instances-NEW.xlsx ¦ Merged_Eutectic_HEA_AllProps.xlsx ¦ Final_HEA_Database.xlsx ¦ Dataset_HEAs.xlsx | Sheet1 ¦ supA | FCC+BCC+C14-C15 Laves | 0.0 | 0.17857 | AlCoCrFeNiTi0.6 | 6.84 | 0.0 | 0.0 |  |  | 0.0 | 0.0 | 0.17857 |  |  |  | 0.17857 |  | 0.0 |  |  | 0.1356 |  | 0.17857 |  |  |  | 0.0 |  | 0.0 |  | 0.0 | 0.0 | 0.0 | 0.0 | 0.0 | 0.17857 | 6.0 ¦ 6 | 0.0 | BCC | MIP | 0.0 | 0.0 | https://doi.org/10.1016/j.jallcom.2022.163901 | 0.0 | 0.0 |  | 0.0 |  | 0.10714 |  | 0.0 | 6.85 |  | 0.0 | 0.0 | 0.0 | 0.0 | -18.77 | 14.77
AlCoCrFeNiTi0.7 | Al17.54_Co17.54_Cr17.54_Fe17.54_Ni17.54_Ti12.28 | 6 | Merged_Eutectic_HEA_AllProps.xlsx ¦ Final_HEA_Database.xlsx ¦ Dataset_HEAs.xlsx | Sheet1 ¦ supA |  |  |  | AlCoCrFeNiTi0.7 | [32 empty] | 6.0 ¦ 6 |  | BCC+IM
AlCoCrFeNiTi | Al16.67_Co16.67_Cr16.67_Fe16.67_Ni16.67_Ti16.67 | 6 | HEA dataset-1200 instances-NEW.xlsx ¦ Final_HEA_Database.xlsx ¦ Dataset_HEAs.xlsx | Ronald Machaka ¦ Denis ¦ Qingwei Guo ¦ Junaidi Syarif ¦ X. Yang2012 ¦ Qinan Han ¦ Swati Singh ¦ Sheet1 ¦ supA | BCC | 0.0 | 0.166666667 | AlCoCrFeNiTi ¦ TiCoCrFeNiAl ¦ AlCoCrFeNiTi1.0 ¦ CoCrFeNiTiAl ¦ AlCoCrFeNiTi ¦ TiCoCrFeNiAl ¦ AlCoCrFeNiTi1.0 ¦ CoCrFeNiTiAl | 6.58 | 0.0 | 0.0 |  |  | 0.0 | 0.0 | 0.166666667 |  |  |  | 0.166666667 |  | 0.0 |  |  | 0.14 |  | 0.166666667 |  |  |  | 0.0 |  | 0.0 |  | 0.0 | 0.0 | 0.0 | 0.0 | 0.0 | 0.166666667 |  | 0.0 | BCC+IM ¦ BCC ¦ BCC+IM ¦ BCC | BCC | 0.0 | 0.0 | https://doi.org/10.1063/1.2734517 ¦ https://zenodo.org/record/5155150#.Y7WYxHZBw2w ¦ https://doi.org/10.1063/1.2734517 ¦ https://zenodo.org/record/5155150#.Y7WYxHZBw2w | 0.0 | 0.0 |  | 0.0 |  | 0.166666667 |  | 0.0 | 6.67 |  | 0.0 | 0.0 | 0.0 | 0.0 | -21.56 | 14.9
AlCoCrFeNiTi1.5 | Al15.38_Co15.38_Cr15.38_Fe15.38_Ni15.38_Ti23.08 | 6 | HEA dataset-1200 instances-NEW.xlsx ¦ Final_HEA_Database.xlsx ¦ Dataset_HEAs.xlsx | Ronald Machaka ¦ Denis ¦ Qingwei Guo ¦ Junaidi Syarif ¦ Couzinie ¦ search ¦ X. Yang2012 ¦ Swati Singh ¦ Qinan Han ¦ Sheet1 ¦ Gorsse ¦ supA | IM | 0.0 | 0.153846154 | AlCoCrFeNiTi1.5 ¦ Ti1.5CoCrFeNiAl ¦ AlCoCrFeNiTi1.5 ¦ Ti1.5CoCrFeNiAl | 6.84 | 0.0 | 0.0 |  |  | 0.0 | 0.0 | 0.153846154 |  |  |  | 0.153846154 |  | 0.0 |  |  | 0.15 |  | 0.153846154 |  |  |  | 0.0 |  | 0.0 |  | 0.0 | 0.0 | 0.0 | 0.0 | 0.0 | 0.153846154 |  | 0.0 | BCC+IM ¦ IM ¦ BCC+IM ¦ IM | MIP | 0.0 | 0.0 | https://doi.org/10.1063/1.2734517 | 0.0 | 0.0 |  | 0.0 |  | 0.230769231 |  | 0.0 | 6.46 |  | 0.0 | 0.0 | 0.0 | 0.0 | -23.91 | 14.79
AlCo1.5CrFeNiTi0.5 | Al16.67_Co25.0_Cr16.67_Fe16.67_Ni16.67_Ti8.33 | 6 | HEA dataset-1200 instances-NEW.xlsx ¦ Final_HEA_Database.xlsx ¦ Dataset_HEAs.xlsx | Qingwei Guo ¦ Yeh_book ¦ X. Yang2012 ¦ Qinan Han ¦ Swati Singh ¦ Sheet1 ¦ supA | IM | 0.0 | 0.1666666 | AlCo1.5CrFeNiTi0.5 ¦ Ti0.5Co1.5CrFeNiAl ¦ AlCo1.5CrFeNiTi0.5 ¦ Ti0.5Co1.5CrFeNiAl | 6.5359838 | 0.0 | 0.0 |  |  | 0.0 | 0.0 | 0.25 |  |  |  | 0.1666666 |  | 0.0 |  |  | 0.132560259 |  | 0.1666666 |  |  |  | 0.0 |  | 0.0 |  | 0.0 | 0.0 | 0.0 | 0.0 | 0.0 | 0.1666666 |  | 0.0 | BCC+FCC ¦ IM ¦ BCC+FCC ¦ IM | MIP | 0.0 | 0.0 | https://zenodo.org/record/5155150#.Y6gku3ZBw2w | 0.0 | 0.0 |  | 0.0 |  | 0.0833333 |  | 0.0 | 7.083333333 |  | 0.0 | 0.0 | 0.0 | 0.0 | -17.16666667 | 14.531633059019118
AlCo2CrFeNiTi0.5 | Al15.38_Co30.77_Cr15.38_Fe15.38_Ni15.38_Ti7.69 | 6 | HEA dataset-1200 instances-NEW.xlsx ¦ Final_HEA_Database.xlsx ¦ Dataset_HEAs.xlsx | Qingwei Guo ¦ Yeh_book ¦ X. Yang2012 ¦ Qinan Han ¦ Swati Singh ¦ Sheet1 ¦ supA | FCC+BCC | 0.0 | 0.153846 | AlCo2CrFeNiTi0.5 ¦ Ti0.5Co2CrFeNiAl ¦ AlCo2CrFeNiTi0.5 ¦ Ti0.5Co2CrFeNiAl | 6.364094100000001 | 0.0 | 0.0 |  |  | 0.0 | 0.0 | 0.307692 |  |  |  | 0.153846 |  | 0.0 |  |  | 0.130891346 |  | 0.153846 |  |  |  | 0.0 |  | 0.0 |  | 0.0 | 0.0 | 0.0 | 0.0 | 0.0 | 0.153846 |  | 0.0 | BCC+FCC | FCC_BCC | 0.0 | 0.0 | https://zenodo.org/record/5155150#.Y6gku3ZBw2w | 0.0 | 0.0 |  | 0.0 |  | 0.076923 |  | 0.0 | 7.230769231 |  | 0.0 | 0.0 | 0.0 | 0.0 | -16.4260355 | 14.22980162094763
AlCo3CrFeNiTi0.5 | Al13.33_Co40.0_Cr13.33_Fe13.33_Ni13.33_Ti6.67 | 6 | HEA dataset-1200 instances-NEW.xlsx ¦ Final_HEA_Database.xlsx ¦ Dataset_HEAs.xlsx | Qingwei Guo ¦ Yeh_book ¦ X. Yang2012 ¦ Qinan Han ¦ Swati Singh ¦ Sheet1 ¦ supA | FCC+BCC | 0.0 | 0.1333333 | AlCo3CrFeNiTi0.5 ¦ Ti0.5Co3CrFeNiAl ¦ AlCo3CrFeNiTi0.5 ¦ Ti0.5Co3CrFeNiAl | 6.0500494 | 0.0 | 0.0 |  |  | 0.0 | 0.0 | 0.4 |  |  |  | 0.1333333 |  | 0.0 |  |  | 0.126936555 |  | 0.1333333 |  |  |  | 0.0 |  | 0.0 |  | 0.0 | 0.0 | 0.0 | 0.0 | 0.0 | 0.1333333 |  | 0.0 | BCC+FCC | FCC_BCC | 0.0 | 0.0 | https://zenodo.org/record/5155150#.Y6gku3ZBw2w | 0.0 | 0.0 |  | 0.0 |  | 0.0666666 |  | 0.0 | 7.466666667 |  | 0.0 | 0.0 | 0.0 | 0.0 | -15.04 | 13.480198811305069
Al1.5CoCrFeNiTi | Al23.08_Co15.38_Cr15.38_Fe15.38_Ni15.38_Ti15.38 | 6 | HEA dataset-1200 instances-NEW.xlsx ¦ Final_HEA_Database.xlsx ¦ Dataset_HEAs.xlsx | Qingwei Guo ¦ Denis ¦ Junaidi Syarif ¦ Yeh_book ¦ Qinan Han ¦ Swati Singh ¦ Sheet1 ¦ Gorsse ¦ supA | BCC | 0.0 | 0.230769 | Al1.5CoCrFeNiTi ¦ CoCrFeNiTiAl1.5 ¦ Al1.5CoCrFeNiTi ¦ CoCrFeNiTiAl1.5 | 7.29162300627912 | 0.0 | 0.0 |  |  | 0.0 | 0.0 | 0.153846 |  |  |  | 0.153846 |  | 0.0 |  |  | 0.140046484252477 |  | 0.153846 |  |  |  | 0.0 |  | 0.0 |  | 0.0 | 0.0 | 0.0 | 0.0 | 0.0 | 0.153846 |  | 0.0 | BCC | BCC | 0.0 | 0.0 | https://zenodo.org/record/5155150#.Y7WYxHZBw2w ¦ https://doi.org/10.1016/j.msea.2008.12.053 ¦ https://zenodo.org/record/5155150#.Y7WYxHZBw2w ¦ https://doi.org/10.1016/j.msea.2008.12.053 | 0.0 | 0.0 |  | 0.0 |  | 0.153846 |  | 0.0 | 6.38461538461539 |  | 0.0 | 0.0 | 0.0 | 0.0 | -22.7218934911243 | 14.781656739814713
AlCrMoTaTiZr | Al16.67_Cr16.67_Mo16.67_Ta16.67_Ti16.67_Zr16.67 | 6 | Merged_Eutectic_HEA_AllProps.xlsx ¦ Final_HEA_Database.xlsx ¦ Dataset_HEAs.xlsx | Aayesha Mishra ¦ A.E. Nassar ¦ Qinan Han ¦ Sheet1 |  |  |  | AlCrMoTaTiZr | [32 empty] | 6.0 ¦ 6 |  | AM
Ti50Ni24Cu20BSi2Sn3 | B1.0_Cu20.0_Ni24.0_Si2.0_Sn3.0_Ti50.0 | 6 | Merged_Eutectic_HEA_AllProps.xlsx ¦ Final_HEA_Database.xlsx ¦ Dataset_HEAs.xlsx | Aayesha Mishra ¦ A.E. Nassar ¦ Qinan Han ¦ Sheet1 |  |  |  | Ti50Ni24Cu20BSi2Sn3 | [32 empty] | 6.0 ¦ 6 |  | AM
SrCaYbMgZnCu | Ca16.67_Cu16.67_Mg16.67_Sr16.67_Yb16.67_Zn16.67 | 6 | Merged_Eutectic_HEA_AllProps.xlsx ¦ Final_HEA_Database.xlsx ¦ Dataset_HEAs.xlsx | Aayesha Mishra ¦ Qinan Han ¦ Sheet1 ¦ Ghouchan |  |  |  | SrCaYbMgZnCu | [32 empty] | 6.0 ¦ 6 |  | AM
AlNbNiTaTiW | Al16.67_Nb16.67_Ni16.67_Ta16.67_Ti16.67_W16.67 | 6 | Merged_Eutectic_HEA_AllProps.xlsx ¦ Final_HEA_Database.xlsx ¦ Dataset_HEAs.xlsx | Denis ¦ Sheet1 |  |  |  | AlNbNiTaTiW | [32 empty] | 6.0 ¦ 6 |  | BCC+IM
Ni60NBCC0Hf10Ti10 | B1.2_C1.2_Hf12.05_N1.2_Ni72.29_Ti12.05 | 6 | Merged_Eutectic_HEA_AllProps.xlsx ¦ Final_HEA_Database.xlsx ¦ Dataset_HEAs.xlsx | Aayesha Mishra ¦ A.E. Nassar ¦ Qinan Han ¦ Sheet1 |  |  |  | Ni60NBCC0Hf10Ti10 | [32 empty] | 6.0 ¦ 6 |  | AM
Ni60NBCC0Hf15Ti5 | B1.2_C1.2_Hf18.07_N1.2_Ni72.29_Ti6.02 | 6 | Merged_Eutectic_HEA_AllProps.xlsx ¦ Final_HEA_Database.xlsx ¦ Dataset_HEAs.xlsx | Aayesha Mishra ¦ A.E. Nassar ¦ Qinan Han ¦ Sheet1 |  |  |  | Ni60NBCC0Hf15Ti5 | [32 empty] | 6.0 ¦ 6 |  | AM
AlCoCuFeNiSi | Al16.67_Co16.67_Cu16.67_Fe16.67_Ni16.67_Si16.67 | 6 | HEA dataset-1200 instances-NEW.xlsx ¦ Final_HEA_Database.xlsx ¦ Dataset_HEAs.xlsx | supA ¦ Qinan Han ¦ Swati Singh ¦ Gorsse ¦ Sheet1 | FCC+BCC | 0.0 | 0.166666 | AlCoCuFeNiSi ¦ FeCoNiCuAlSi ¦ AlCoCuFeNiSi ¦ FeCoNiCuAlSi | 6.58188286445521 | 0.0 | 0.0 |  |  | 0.0 | 0.0 | 0.166666 |  |  |  | 0.0 |  | 0.166666 |  |  | 0.105422430672456 |  | 0.166666 |  |  |  | 0.0 |  | 0.0 |  | 0.0 | 0.0 | 0.0 | 0.0 | 0.0 | 0.166666 |  | 0.0 | BCC+FCC | FCC_BCC | 0.0 | 0.0 | https://doi.org/10.1016/j.msea.2012.07.003 | 0.166666 | 0.0 |  | 0.0 |  | 0.0 |  | 0.0 | 7.5 |  | 0.0 | 0.0 | 0.0 | 0.0 | -20.4444444444444 | 14.89409367604364
AlCoCuFeNiTi | Al16.67_Co16.67_Cu16.67_Fe16.67_Ni16.67_Ti16.67 | 6 | HEA dataset-1200 instances-NEW.xlsx ¦ Final_HEA_Database.xlsx ¦ Dataset_HEAs.xlsx | Qingwei Guo ¦ Denis ¦ Junaidi Syarif ¦ Qinan Han ¦ Swati Singh ¦ Sheet1 ¦ Gorsse ¦ supA | FCC+BCC | 0.0 | 0.166666 | AlCoCuFeNiTi ¦ FeCoNiCuAlTi ¦ AlCoCuFeNiTi ¦ FeCoNiCuAlTi | 6.98876104226814 | 0.0 | 0.0 |  |  | 0.0 | 0.0 | 0.166666 |  |  |  | 0.0 |  | 0.166666 |  |  | 0.147356333046425 |  | 0.166666 |  |  |  | 0.0 |  | 0.0 |  | 0.0 | 0.0 | 0.0 | 0.0 | 0.0 | 0.166666 |  | 0.0 | BCC+FCC | FCC_BCC | 0.0 | 0.0 | https://doi.org/10.1007/s11661-005-0283-0 ¦ https://doi.org/10.1016/j.msea.2012.07.003 ¦ https://doi.org/10.1007/s11661-005-0283-0 ¦ https://doi.org/10.1016/j.msea.2012.07.003 | 0.0 | 0.0 |  | 0.0 |  | 0.166666 |  | 0.0 | 7.5 |  | 0.0 | 0.0 | 0.0 | 0.0 | -16.8888888888889 | 14.89409367604364
AlCoCuFeNiZr | Al16.67_Co16.67_Cu16.67_Fe16.67_Ni16.67_Zr16.67 | 6 | HEA dataset-1200 instances-NEW.xlsx ¦ Final_HEA_Database.xlsx ¦ Dataset_HEAs.xlsx | Denis ¦ Qinan Han ¦ Swati Singh ¦ Sheet1 ¦ Gorsse ¦ supA | FCC+BCC ¦ FCC+BCC+IM ¦ FCC+BCC ¦ FCC+BCC+IM | 0.0 | 0.166666 | AlCoCuFeNiZr ¦ FeCoNiCuAlZr ¦ AlCoCuFeNiZr ¦ FeCoNiCuAlZr | 0.099992517 ¦ 9.99925165285507 ¦ 0.099992517 ¦ 9.99925165285507 | 0.0 | 0.0 |  |  | 0.0 | 0.0 | 0.166666 |  |  |  | 0.0 |  | 0.166666 |  |  | 0.211002896 ¦ 0.211002896241313 ¦ 0.211002896 ¦ 0.211002896241313 |  | 0.166666 |  |  |  | 0.0 |  | 0.0 |  | 0.0 | 0.0 | 0.0 | 0.0 | 0.0 | 0.166666 |  | 0.0 | FCC+IM ¦ BCC+FCC+IM ¦ BCC+FCC ¦ FCC+IM ¦ BCC+FCC+IM ¦ BCC+FCC | FCC_BCC ¦ MIP ¦ FCC_BCC ¦ MIP | 0.0 | 0.0 | https://doi.org/10.1007/s11661-005-0283-0 ¦ https://doi.org/10.1016/j.msea.2012.07.003 ¦ https://doi.org/10.1007/s11661-005-0283-0 ¦ https://doi.org/10.1016/j.msea.2012.07.003 | 0.0 | 0.0 |  | 0.0 |  | 0.0 |  | 0.0 | 7.5 |  | 0.0 | 0.0 | 0.0 | 0.166666 | -23.88888889 ¦ -23.8888888888889 ¦ -23.88888889 ¦ -23.8888888888889 | 14.894093674147964 ¦ 14.89409367604364 ¦ 14.894093674147964 ¦ 14.89409367604364
AlCoCuNiTiZn | Al16.67_Co16.67_Cu16.67_Ni16.67_Ti16.67_Zn16.67 | 6 | Final_HEA_Database.xlsx ¦ Dataset_HEAs.xlsx | SupB ¦ supA ¦ Yeh_book ¦ X. Yang2012 ¦ Sheet1 |  |  |  | AlCoCuNiTiZn ¦ CoCuNiZnAlTi ¦ TiCoNiCuAlZn ¦ AlCoCuNiTiZn ¦ CoCuNiZnAlTi ¦ TiCoNiCuAlZn | [34 empty] | BCC+FCC ¦ BCC ¦ BCC+FCC ¦ BCC
AlCoCrFeNiZr | Al16.67_Co16.67_Cr16.67_Fe16.67_Ni16.67_Zr16.67 | 6 | Merged_Eutectic_HEA_AllProps.xlsx ¦ Final_HEA_Database.xlsx ¦ Dataset_HEAs.xlsx | Aayesha Mishra ¦ A.E. Nassar ¦ Sheet1 |  |  |  | AlCoCrFeNiZr | [32 empty] | 6.0 ¦ 6 |  | AM+IM
(CoCrFeMnNi)96Mo4 | Co19.83_Cr19.83_Fe19.83_Mn19.83_Mo0.83_Ni19.83 | 6 | HEA dataset-1200 instances-NEW.xlsx ¦ Merged_Eutectic_HEA_AllProps.xlsx ¦ Final_HEA_Database.xlsx ¦ Dataset_HEAs.xlsx | Swati Singh ¦ Sheet1 | FCC | 0.0 | 0.0 | (CoCrFeMnNi)96Mo4 | 3.51 | 0.0 | 0.0 |  |  | 0.0 | 0.0 | 0.192 |  |  |  | 0.192 |  | 0.0 |  |  | 0.156 |  | 0.192 |  |  |  | 0.0 |  | 0.0 |  | 0.0 | 0.192 | 0.04 | 0.0 | 0.0 | 0.192 | 6.0 ¦ 6 | 0.0 | FCC | FCC | 0.0 | 0.0 | 10.1016/j.jmst.2018.10.010 | 0.0 | 0.0 |  | 0.0 |  | 0.0 |  | 0.0 | 7.92 |  | 0.0 | 0.0 | 0.0 | 0.0 | -4.11 | 14.24
Ni60NBCC0Hf5Ti15 | B1.2_C1.2_Hf6.02_N1.2_Ni72.29_Ti18.07 | 6 | Merged_Eutectic_HEA_AllProps.xlsx ¦ Final_HEA_Database.xlsx ¦ Dataset_HEAs.xlsx | Aayesha Mishra ¦ A.E. Nassar ¦ Qinan Han ¦ Sheet1 |  |  |  | Ni60NBCC0Hf5Ti15 | [32 empty] | 6.0 ¦ 6 |  | AM
Al0.3CrCuFeMnNi | Al5.66_Cr18.87_Cu18.87_Fe18.87_Mn18.87_Ni18.87 | 6 | HEA dataset-1200 instances-NEW.xlsx ¦ Merged_Eutectic_HEA_AllProps.xlsx ¦ Final_HEA_Database.xlsx ¦ Dataset_HEAs.xlsx | Qingwei Guo ¦ supA ¦ Qinan Han ¦ Swati Singh ¦ Sheet1 | BCC | 0.0 | 0.056603 | Al0.3CrCuFeMnNi | 4.2129263 | 0.0 | 0.0 |  |  | 0.0 | 0.0 | 0.0 |  |  |  | 0.1886792 |  | 0.1886792 |  |  | 0.142647 |  | 0.1886792 |  |  |  | 0.0 |  | 0.0 |  | 0.0 | 0.1886792 | 0.0 | 0.0 | 0.0 | 0.1886792 | 6.0 ¦ 6 | 0.0 | BCC+FCC ¦ BCC ¦ BCC+FCC ¦ BCC ¦ BCC+FCC ; BCC ¦ BCC+FCC ; BCC | BCC | 0.0 | 0.0 | https://doi.org/10.3166/ACSM.31.685-698 | 0.0 | 0.0 |  | 0.0 |  | 0.0 |  | 0.0 | 8.094339623 |  | 0.0 | 0.0 | 0.0 | 0.0 | -0.270558918 | 14.429395054031588
Al0.5CrCuFeMnNi | Al9.09_Cr18.18_Cu18.18_Fe18.18_Mn18.18_Ni18.18 | 6 | HEA dataset-1200 instances-NEW.xlsx ¦ Merged_Eutectic_HEA_AllProps.xlsx ¦ Final_HEA_Database.xlsx ¦ Dataset_HEAs.xlsx | Qingwei Guo ¦ supA ¦ Qinan Han ¦ Swati Singh ¦ Sheet1 | BCC+2FCC | 0.0 | 0.9090909 | Al0.5CrCuFeMnNi | 4.6613807 | 0.0 | 0.0 |  |  | 0.0 | 0.0 | 0.0 |  |  |  | 0.181818 |  | 0.181818 |  |  | 0.142851712 |  | 0.181818 |  |  |  | 0.0 |  | 0.0 |  | 0.0 | 0.181818 | 0.0 | 0.0 | 0.0 | 0.181818 | 6.0 ¦ 6 | 0.0 | BCC+FCC | FCC_BCC | 0.0 | 0.0 | https://doi.org/10.3166/ACSM.31.685-698 | 0.0 | 0.0 |  | 0.0 |  | 0.0 |  | 0.0 | 7.909090909 |  | 0.0 | 0.0 | 0.0 | 0.0 | -1.917355372 | 14.694609077306731
Al0.8CrCuFeMnNi | Al13.79_Cr17.24_Cu17.24_Fe17.24_Mn17.24_Ni17.24 | 6 | HEA dataset-1200 instances-NEW.xlsx ¦ Merged_Eutectic_HEA_AllProps.xlsx ¦ Final_HEA_Database.xlsx ¦ Dataset_HEAs.xlsx | Qingwei Guo ¦ supA ¦ Qinan Han ¦ Swati Singh ¦ Sheet1 | 2BCC+FCC | 0.0 | 0.1137931 | Al0.8CrCuFeMnNi | 5.1473751 | 0.0 | 0.0 |  |  | 0.0 | 0.0 | 0.0 |  |  |  | 0.1724137 |  | 0.1724137 |  |  | 0.142789435 |  | 0.1724137 |  |  |  | 0.0 |  | 0.0 |  | 0.0 | 0.1724137 | 0.0 | 0.0 | 0.0 | 0.1724137 | 6.0 ¦ 6 | 0.0 | BCC+FCC ¦ BCC+IM ¦ BCC+FCC ¦ BCC+IM ¦ BCC+FCC ; BCC+IM ¦ BCC+FCC ; BCC+IM | FCC_BCC | 0.0 | 0.0 | https://doi.org/10.3166/ACSM.31.685-698 | 0.0 | 0.0 |  | 0.0 |  | 0.0 |  | 0.0 | 7.655172414 |  | 0.0 | 0.0 | 0.0 | 0.0 | -3.971462545 | 14.868132485453035
Al0.8CrCuFeMn1.5Ni | Al12.7_Cr15.87_Cu15.87_Fe15.87_Mn23.81_Ni15.87 | 6 | HEA dataset-1200 instances-NEW.xlsx ¦ Merged_Eutectic_HEA_AllProps.xlsx ¦ Final_HEA_Database.xlsx ¦ Dataset_HEAs.xlsx | Qingwei Guo ¦ supA ¦ Qinan Han ¦ Swati Singh ¦ Sheet1 | FCC+BCC | 0.0 | 0.126984 | Al0.8CrCuFeMn1.5Ni | 5.05464 | 0.0 | 0.0 |  |  | 0.0 | 0.0 | 0.0 |  |  |  | 0.1587301 |  | 0.1587301 |  |  | 0.147082144 |  | 0.1587301 |  |  |  | 0.0 |  | 0.0 |  | 0.0 | 0.238095 | 0.0 | 0.0 | 0.0 | 0.1587301 | 6.0 ¦ 6 | 0.0 | BCC ¦ BCC+FCC ¦ BCC ¦ BCC+FCC ¦ BCC ; BCC+FCC ¦ BCC ; BCC+FCC | FCC_BCC | 0.0 | 0.0 | https://doi.org/10.3166/ACSM.31.685-698 | 0.0 | 0.0 |  | 0.0 |  | 0.0 |  | 0.0 | 7.603174603 |  | 0.0 | 0.0 | 0.0 | 0.0 | -4.232804233 | 14.73271829592685
Al0.8CrCuFe1.5MnNi | Al12.7_Cr15.87_Cu15.87_Fe23.81_Mn15.87_Ni15.87 | 6 | HEA dataset-1200 instances-NEW.xlsx ¦ Merged_Eutectic_HEA_AllProps.xlsx ¦ Final_HEA_Database.xlsx ¦ Dataset_HEAs.xlsx | Qingwei Guo ¦ supA ¦ Qinan Han ¦ Swati Singh ¦ Sheet1 | FCC+BCC | 0.0 | 0.126984 | Al0.8CrCuFe1.5MnNi | 5.0815513999999995 | 0.0 | 0.0 |  |  | 0.0 | 0.0 | 0.0 |  |  |  | 0.1587301 |  | 0.1587301 |  |  | 0.138790441 |  | 0.238095 |  |  |  | 0.0 |  | 0.0 |  | 0.0 | 0.1587301 | 0.0 | 0.0 | 0.0 | 0.1587301 | 6.0 ¦ 6 | 0.0 | BCC+FCC | FCC_BCC | 0.0 | 0.0 | https://doi.org/10.3166/ACSM.31.685-698 | 0.0 | 0.0 |  | 0.0 |  | 0.0 |  | 0.0 | 7.682539683 |  | 0.0 | 0.0 | 0.0 | 0.0 | -3.305618544 | 14.73271829592685
Al0.8CrCu1.5FeMnNi | Al12.7_Cr15.87_Cu23.81_Fe15.87_Mn15.87_Ni15.87 | 6 | HEA dataset-1200 instances-NEW.xlsx ¦ Merged_Eutectic_HEA_AllProps.xlsx ¦ Final_HEA_Database.xlsx ¦ Dataset_HEAs.xlsx | Qingwei Guo ¦ supA ¦ Qinan Han ¦ Swati Singh ¦ Sheet1 | IM | 0.0 | 0.126984 | Al0.8CrCu1.5FeMnNi | 4.9563605 | 0.0 | 0.0 |  |  | 0.0 | 0.0 | 0.0 |  |  |  | 0.1587301 |  | 0.238095 |  |  | 0.143039566 |  | 0.1587301 |  |  |  | 0.0 |  | 0.0 |  | 0.0 | 0.1587301 | 0.0 | 0.0 | 0.0 | 0.1587301 | 6.0 ¦ 6 | 0.0 | BCC+FCC ¦ IM ¦ BCC+FCC ¦ IM ¦ BCC+FCC ; IM ¦ BCC+FCC ; IM | MIP | 0.0 | 0.0 | https://doi.org/10.3166/ACSM.31.685-698 | 0.0 | 0.0 |  | 0.0 |  | 0.0 |  | 0.0 | 7.920634921 |  | 0.0 | 0.0 | 0.0 | 0.0 | -1.74351222 | 14.73271829592685
AlCrCuFeMnNi | Al16.67_Cr16.67_Cu16.67_Fe16.67_Mn16.67_Ni16.67 | 6 | HEA dataset-1200 instances-NEW.xlsx ¦ Final_HEA_Database.xlsx ¦ Dataset_HEAs.xlsx | Aayesha Mishra ¦ Qingwei Guo ¦ Yeh_book ¦ X. Yang2012 ¦ Qinan Han ¦ Swati Singh ¦ Sheet1 ¦ supA | BCC1+BCC2 | 0.0 | 0.1666666 | AlCrCuFeMnNi ¦ MnCrFeNiCuAl ¦ AlCrCuFeMnNi ¦ MnCrFeNiCuAl | 5.3876835 | 0.0 | 0.0 |  |  | 0.0 | 0.0 | 0.0 |  |  |  | 0.1666666 |  | 0.1666666 |  |  | 0.142556032 |  | 0.1666666 |  |  |  | 0.0 |  | 0.0 |  | 0.0 | 0.1666666 | 0.0 | 0.0 | 0.0 | 0.1666666 |  | 0.0 | BCC ¦ BCC+FCC+IM ¦ BCC ¦ BCC+FCC+IM | BCC | 0.0 | 0.0 | https://doi.org/10.3166/ACSM.31.685-698 | 0.0 | 0.0 |  | 0.0 |  | 0.0 |  | 0.0 | 7.5 |  | 0.0 | 0.0 | 0.0 | 0.0 | -5.111111111 | 14.894093674147964
Fe6NiCoSiAlTi | Al9.09_Co9.09_Fe54.55_Ni9.09_Si9.09_Ti9.09 | 6 | Merged_Eutectic_HEA_AllProps.xlsx ¦ Final_HEA_Database.xlsx ¦ Dataset_HEAs.xlsx | search ¦ Sheet1 |  |  |  | Fe6NiCoSiAlTi | [32 empty] | 6.0 ¦ 6 |  | BCC
TiZrNbMoVAl | Al16.67_Mo16.67_Nb16.67_Ti16.67_V16.67_Zr16.67 | 6 | Merged_Eutectic_HEA_AllProps.xlsx ¦ Final_HEA_Database.xlsx ¦ Dataset_HEAs.xlsx | search ¦ Sheet1 |  |  |  | TiZrNbMoVAl | [32 empty] | 6.0 ¦ 6 |  | BCC
Ti50Cu20Ni24Si4BCC | B0.99_C1.98_Cu19.8_Ni23.76_Si3.96_Ti49.5 | 6 | Merged_Eutectic_HEA_AllProps.xlsx ¦ Final_HEA_Database.xlsx ¦ Dataset_HEAs.xlsx | Aayesha Mishra ¦ A.E. Nassar ¦ Qinan Han ¦ Sheet1 |  |  |  | Ti50Cu20Ni24Si4BCC | [32 empty] | 6.0 ¦ 6 |  | AM
Ti16.7Zr16.7Cu16.7Ni16.7Be16.7Hf16.7 | Be16.67_Cu16.67_Hf16.67_Ni16.67_Ti16.67_Zr16.67 | 6 | Merged_Eutectic_HEA_AllProps.xlsx ¦ Final_HEA_Database.xlsx ¦ Dataset_HEAs.xlsx | search ¦ Sheet1 |  |  |  | Ti16.7Zr16.7Cu16.7Ni16.7Be16.7Hf16.7 | [32 empty] | 6.0 ¦ 6 |  | AM
SrCaYbLi0.55Mg0.45Zn | Ca20.0_Li11.0_Mg9.0_Sr20.0_Yb20.0_Zn20.0 | 6 | Final_HEA_Database.xlsx ¦ Dataset_HEAs.xlsx | Aayesha Mishra ¦ Qinan Han ¦ Sheet1 ¦ Ghouchan |  |  |  | SrCaYbLi0.55Mg0.45Zn ¦ SrCaYb(Li0.55Mg0.45)Zn ¦ SrCaYbLi0.55Mg0.45Zn ¦ SrCaYb(Li0.55Mg0.45)Zn | [34 empty] | AM
CoCrCuFeNiNb8 | Co7.69_Cr7.69_Cu7.69_Fe7.69_Nb61.54_Ni7.69 | 6 | Merged_Eutectic_HEA_AllProps.xlsx ¦ Final_HEA_Database.xlsx ¦ Dataset_HEAs.xlsx | Qinan Han ¦ Sheet1 |  |  |  | CoCrCuFeNiNb8 | [32 empty] | 6.0 ¦ 6 |  | IM
(FeCoNiCrMn)98Al2 | Al0.41_Co19.92_Cr19.92_Fe19.92_Mn19.92_Ni19.92 | 6 | HEA dataset-1200 instances-NEW.xlsx ¦ Merged_Eutectic_HEA_AllProps.xlsx ¦ Final_HEA_Database.xlsx ¦ Dataset_HEAs.xlsx | Swati Singh ¦ Sheet1 | FCC | 0.0 | 0.02 | (FeCoNiCrMn)98Al2 | 3.7 | 0.0 | 0.0 |  |  | 0.0 | 0.0 | 0.196 |  |  |  | 0.196 |  | 0.0 |  |  | 0.1387 |  | 0.196 |  |  |  | 0.0 |  | 0.0 |  | 0.0 | 0.196 | 0.0 | 0.0 | 0.0 | 0.196 | 6.0 ¦ 6 | 0.0 | FCC | FCC | 0.0 | 0.0 | https://doi.org/10.1016/j.actamat.2013.09.037 | 0.0 | 0.0 |  | 0.0 |  | 0.0 |  | 0.0 | 7.9 |  | 0.0 | 0.0 | 0.0 | 0.0 | -5.26 | 13.92
(FeCoNiCrMn)97Al3 | Al0.61_Co19.88_Cr19.88_Fe19.88_Mn19.88_Ni19.88 | 6 | HEA dataset-1200 instances-NEW.xlsx ¦ Merged_Eutectic_HEA_AllProps.xlsx ¦ Final_HEA_Database.xlsx ¦ Dataset_HEAs.xlsx | Swati Singh ¦ Sheet1 | FCC | 0.0 | 0.03 | (FeCoNiCrMn)97Al3 | 3.89 | 0.0 | 0.0 |  |  | 0.0 | 0.0 | 0.194 |  |  |  | 0.194 |  | 0.0 |  |  | 0.1388 |  | 0.194 |  |  |  | 0.0 |  | 0.0 |  | 0.0 | 0.194 | 0.0 | 0.0 | 0.0 | 0.194 | 6.0 ¦ 6 | 0.0 | FCC | FCC | 0.0 | 0.0 | https://doi.org/10.1016/j.actamat.2013.09.037 | 0.0 | 0.0 |  | 0.0 |  | 0.0 |  | 0.0 | 7.85 |  | 0.0 | 0.0 | 0.0 | 0.0 | -5.799 | 14.1
(FeCoNiCrMn)96Al4 | Al0.83_Co19.83_Cr19.83_Fe19.83_Mn19.83_Ni19.83 | 6 | HEA dataset-1200 instances-NEW.xlsx ¦ Merged_Eutectic_HEA_AllProps.xlsx ¦ Final_HEA_Database.xlsx ¦ Dataset_HEAs.xlsx | Swati Singh ¦ Sheet1 | FCC | 0.0 | 0.04 | (FeCoNiCrMn)96Al4 | 4.07 | 0.0 | 0.0 |  |  | 0.0 | 0.0 | 0.192 |  |  |  | 0.192 |  | 0.0 |  |  | 0.1389 |  | 0.192 |  |  |  | 0.0 |  | 0.0 |  | 0.0 | 0.192 | 0.0 | 0.0 | 0.0 | 0.192 | 6.0 ¦ 6 | 0.0 | FCC | FCC | 0.0 | 0.0 | https://doi.org/10.1016/j.actamat.2013.09.037 | 0.0 | 0.0 |  | 0.0 |  | 0.0 |  | 0.0 | 7.8 |  | 0.0 | 0.0 | 0.0 | 0.0 | -6.32 | 14.24
Ce68Al10Cu20NBCC | Al9.8_B0.98_C1.96_Ce66.67_Cu19.61_N0.98 | 6 | Merged_Eutectic_HEA_AllProps.xlsx ¦ Final_HEA_Database.xlsx ¦ Dataset_HEAs.xlsx | search ¦ Sheet1 |  |  |  | Ce68Al10Cu20NBCC | [32 empty] | 6.0 ¦ 6 |  | AM
(FeCoNiCrMn)92Al8 | Al1.71_Co19.66_Cr19.66_Fe19.66_Mn19.66_Ni19.66 | 6 | HEA dataset-1200 instances-NEW.xlsx ¦ Merged_Eutectic_HEA_AllProps.xlsx ¦ Final_HEA_Database.xlsx ¦ Dataset_HEAs.xlsx | Swati Singh ¦ Sheet1 | FCC+BCC | 0.0 | 0.08 | (FeCoNiCrMn)92Al8 | 4.66 | 0.0 | 0.0 |  |  | 0.0 | 0.0 | 0.184 |  |  |  | 0.184 |  | 0.0 |  |  | 0.1393 |  | 0.184 |  |  |  | 0.0 |  | 0.0 |  | 0.0 | 0.184 | 0.0 | 0.0 | 0.0 | 0.184 | 6.0 ¦ 6 | 0.0 | BCC+FCC | FCC_BCC | 0.0 | 0.0 | https://doi.org/10.1016/j.actamat.2013.09.037 | 0.0 | 0.0 |  | 0.0 |  | 0.0 |  | 0.0 | 7.6 |  | 0.0 | 0.0 | 0.0 | 0.0 | -8.29 | 14.62
(FeCoNiCrMn)91Al9 | Al1.94_Co19.61_Cr19.61_Fe19.61_Mn19.61_Ni19.61 | 6 | HEA dataset-1200 instances-NEW.xlsx ¦ Merged_Eutectic_HEA_AllProps.xlsx ¦ Final_HEA_Database.xlsx ¦ Dataset_HEAs.xlsx | Swati Singh ¦ Sheet1 | FCC+BCC | 0.0 | 0.09 | (FeCoNiCrMn)91Al9 | 4.79 | 0.0 | 0.0 |  |  | 0.0 | 0.0 | 0.182 |  |  |  | 0.182 |  | 0.0 |  |  | 0.13933 |  | 0.182 |  |  |  | 0.0 |  | 0.0 |  | 0.0 | 0.182 | 0.0 | 0.0 | 0.0 | 0.182 | 6.0 ¦ 6 | 0.0 | BCC+FCC | FCC_BCC | 0.0 | 0.0 | https://doi.org/10.1016/j.actamat.2013.09.037 | 0.0 | 0.0 |  | 0.0 |  | 0.0 |  | 0.0 | 7.55 |  | 0.0 | 0.0 | 0.0 | 0.0 | -8.75 | 14.69
(FeCoNiCrMn)90Al10 | Al2.17_Co19.57_Cr19.57_Fe19.57_Mn19.57_Ni19.57 | 6 | HEA dataset-1200 instances-NEW.xlsx ¦ Merged_Eutectic_HEA_AllProps.xlsx ¦ Final_HEA_Database.xlsx ¦ Dataset_HEAs.xlsx | Swati Singh ¦ Sheet1 | FCC+BCC | 0.0 | 0.1 | (FeCoNiCrMn)90Al10 | 4.916 | 0.0 | 0.0 |  |  | 0.0 | 0.0 | 0.18 |  |  |  | 0.18 |  | 0.0 |  |  | 0.13936 |  | 0.18 |  |  |  | 0.0 |  | 0.0 |  | 0.0 | 0.18 | 0.0 | 0.0 | 0.0 | 0.18 | 6.0 ¦ 6 | 0.0 | BCC+FCC | FCC_BCC | 0.0 | 0.0 | https://doi.org/10.1016/j.actamat.2013.09.037 | 0.0 | 0.0 |  | 0.0 |  | 0.0 |  | 0.0 | 7.5 |  | 0.0 | 0.0 | 0.0 | 0.0 | -9.2 | 14.74
(FeCoNiCrMn)89Al11 | Al2.41_Co19.52_Cr19.52_Fe19.52_Mn19.52_Ni19.52 | 6 | HEA dataset-1200 instances-NEW.xlsx ¦ Merged_Eutectic_HEA_AllProps.xlsx ¦ Final_HEA_Database.xlsx ¦ Dataset_HEAs.xlsx | Swati Singh ¦ Sheet1 | FCC+BCC | 0.0 | 0.11 | (FeCoNiCrMn)89Al11 | 5.03 | 0.0 | 0.0 |  |  | 0.0 | 0.0 | 0.178 |  |  |  | 0.178 |  | 0.0 |  |  | 0.13936 |  | 0.178 |  |  |  | 0.0 |  | 0.0 |  | 0.0 | 0.178 | 0.0 | 0.0 | 0.0 | 0.178 | 6.0 ¦ 6 | 0.0 | BCC+FCC | FCC_BCC | 0.0 | 0.0 | https://doi.org/10.1016/j.actamat.2013.09.037 | 0.0 | 0.0 |  | 0.0 |  | 0.0 |  | 0.0 | 7.45 |  | 0.0 | 0.0 | 0.0 | 0.0 | -9.63 | 14.79
(FeCoNiCrMn)88Al12 | Al2.65_Co19.47_Cr19.47_Fe19.47_Mn19.47_Ni19.47 | 6 | HEA dataset-1200 instances-NEW.xlsx ¦ Merged_Eutectic_HEA_AllProps.xlsx ¦ Final_HEA_Database.xlsx ¦ Dataset_HEAs.xlsx | Swati Singh ¦ Sheet1 | FCC+BCC | 0.0 | 0.12 | (FeCoNiCrMn)88Al12 | 5.13 | 0.0 | 0.0 |  |  | 0.0 | 0.0 | 0.176 |  |  |  | 0.176 |  | 0.0 |  |  | 0.13934 |  | 0.176 |  |  |  | 0.0 |  | 0.0 |  | 0.0 | 0.176 | 0.0 | 0.0 | 0.0 | 0.176 | 6.0 ¦ 6 | 0.0 | BCC+FCC | FCC_BCC | 0.0 | 0.0 | https://doi.org/10.1016/j.actamat.2013.09.037 | 0.0 | 0.0 |  | 0.0 |  | 0.0 |  | 0.0 | 7.4 |  | 0.0 | 0.0 | 0.0 | 0.0 | -10.06 | 14.82
Co25Ni25 Fe19BCC3.5Si7.5 | B1.22_C5.49_Co30.49_Fe23.17_Ni30.49_Si9.15 | 6 | Merged_Eutectic_HEA_AllProps.xlsx ¦ Final_HEA_Database.xlsx ¦ Dataset_HEAs.xlsx | search ¦ Sheet1 |  |  |  | Co25Ni25 Fe19BCC3.5Si7.5 | [32 empty] | 6.0 ¦ 6 |  | AM
(FeCoNiCrMn)87Al13 | Al2.9_Co19.42_Cr19.42_Fe19.42_Mn19.42_Ni19.42 | 6 | HEA dataset-1200 instances-NEW.xlsx ¦ Merged_Eutectic_HEA_AllProps.xlsx ¦ Final_HEA_Database.xlsx ¦ Dataset_HEAs.xlsx | Swati Singh ¦ Sheet1 | FCC+BCC | 0.0 | 0.13 | (FeCoNiCrMn)87Al13 | 5.238 | 0.0 | 0.0 |  |  | 0.0 | 0.0 | 0.174 |  |  |  | 0.174 |  | 0.0 |  |  | 0.13931 |  | 0.174 |  |  |  | 0.0 |  | 0.0 |  | 0.0 | 0.174 | 0.0 | 0.0 | 0.0 | 0.174 | 6.0 ¦ 6 | 0.0 | BCC+FCC | FCC_BCC | 0.0 | 0.0 | https://doi.org/10.1016/j.actamat.2013.09.037 | 0.0 | 0.0 |  | 0.0 |  | 0.0 |  | 0.0 | 7.35 |  | 0.0 | 0.0 | 0.0 | 0.0 | -10.47 | 14.85
(FeCoNiCrMn)86Al14 | Al3.15_Co19.37_Cr19.37_Fe19.37_Mn19.37_Ni19.37 | 6 | HEA dataset-1200 instances-NEW.xlsx ¦ Merged_Eutectic_HEA_AllProps.xlsx ¦ Final_HEA_Database.xlsx ¦ Dataset_HEAs.xlsx | Swati Singh ¦ Sheet1 | FCC+BCC | 0.0 | 0.14 | (FeCoNiCrMn)86Al14 | 5.33 | 0.0 | 0.0 |  |  | 0.0 | 0.0 | 0.172 |  |  |  | 0.172 |  | 0.0 |  |  | 0.13926 |  | 0.172 |  |  |  | 0.0 |  | 0.0 |  | 0.0 | 0.172 | 0.0 | 0.0 | 0.0 | 0.172 | 6.0 ¦ 6 | 0.0 | BCC+FCC | FCC_BCC | 0.0 | 0.0 | https://doi.org/10.1016/j.actamat.2013.09.037 | 0.0 | 0.0 |  | 0.0 |  | 0.0 |  | 0.0 | 7.3 |  | 0.0 | 0.0 | 0.0 | 0.0 | -10.87 | 14.87
AlCr0.5CuFeNiTi | Al18.18_Cr9.09_Cu18.18_Fe18.18_Ni18.18_Ti18.18 | 6 | HEA dataset-1200 instances-NEW.xlsx ¦ Final_HEA_Database.xlsx ¦ Dataset_HEAs.xlsx | Qingwei Guo ¦ Yeh_book ¦ X. Yang2012 ¦ Qinan Han ¦ Swati Singh ¦ Sheet1 ¦ supA | 2BCC+FCC | 0.0 | 0.181818 | AlCr0.5CuFeNiTi ¦ TiCr0.5FeNiCuAl ¦ AlCr0.5CuFeNiTi ¦ TiCr0.5FeNiCuAl | 7.0990457000000005 | 0.0 | 0.0 |  |  | 0.0 | 0.0 | 0.0 |  |  |  | 0.9090909 |  | 0.181818 |  |  | 0.149085366 |  | 0.181818 |  |  |  | 0.0 |  | 0.0 |  | 0.0 | 0.0 | 0.0 | 0.0 | 0.0 | 0.181818 |  | 0.0 | FCC+IM ¦ BCC+FCC ¦ FCC+IM ¦ BCC+FCC | FCC_BCC | 0.0 | 0.0 | https://zenodo.org/record/5155150#.Y6gku3ZBw2w | 0.0 | 0.0 |  | 0.0 |  | 0.181818 |  | 0.0 | 7.090909091 |  | 0.0 | 0.0 | 0.0 | 0.0 | -15.40495868 | 14.694609077306731
AlCr1.5CuFeNiTi | Al15.38_Cr23.08_Cu15.38_Fe15.38_Ni15.38_Ti15.38 | 6 | HEA dataset-1200 instances-NEW.xlsx ¦ Final_HEA_Database.xlsx ¦ Dataset_HEAs.xlsx | Qingwei Guo ¦ Yeh_book ¦ X. Yang2012 ¦ Qinan Han ¦ Swati Singh ¦ Sheet1 ¦ supA | FCC+B2(ordered BCC) | 0.0 | 0.153846 | AlCr1.5CuFeNiTi ¦ TiCr1.5FeNiCuAl ¦ AlCr1.5CuFeNiTi ¦ TiCr1.5FeNiCuAl | 6.905017300000001 | 0.0 | 0.0 |  |  | 0.0 | 0.0 | 0.0 |  |  |  | 0.2307692 |  | 0.153846 |  |  | 0.140855375 |  | 0.153846 |  |  |  | 0.0 |  | 0.0 |  | 0.0 | 0.0 | 0.0 | 0.0 | 0.0 | 0.153846 |  | 0.0 | FCC+IM ¦ BCC+FCC ¦ BCC ¦ FCC+IM ¦ BCC+FCC ¦ BCC | FCC_BCC | 0.0 | 0.0 | https://zenodo.org/record/5155150#.Y6gku3ZBw2w | 0.0 | 0.0 |  | 0.0 |  | 0.153846 |  | 0.0 | 6.923076923 |  | 0.0 | 0.0 | 0.0 | 0.0 | -12.26035503 | 14.781656741479633
AlCr2CuFeNiTi | Al14.29_Cr28.57_Cu14.29_Fe14.29_Ni14.29_Ti14.29 | 6 | HEA dataset-1200 instances-NEW.xlsx ¦ Final_HEA_Database.xlsx ¦ Dataset_HEAs.xlsx | Qingwei Guo ¦ Yeh_book ¦ X. Yang2012 ¦ Qinan Han ¦ Swati Singh ¦ Sheet1 ¦ supA | FCC+B2(ordered BCC) | 0.0 | 0.1428571 | AlCr2CuFeNiTi ¦ TiCr2FeNiCuAl ¦ AlCr2CuFeNiTi ¦ TiCr2FeNiCuAl | 6.7937061000000005 | 0.0 | 0.0 |  |  | 0.0 | 0.0 | 0.0 |  |  |  | 0.285714 |  | 0.1428571 |  |  | 0.137113092 |  | 0.1428571 |  |  |  | 0.0 |  | 0.0 |  | 0.0 | 0.0 | 0.0 | 0.0 | 0.0 | 0.1428571 |  | 0.0 | FCC+IM ¦ BCC+FCC ¦ BCC ¦ FCC+IM ¦ BCC+FCC ¦ BCC | FCC_BCC | 0.0 | 0.0 | https://zenodo.org/record/5155150#.Y6gku3ZBw2w | 0.0 | 0.0 |  | 0.0 |  | 0.1428571 |  | 0.0 | 6.857142857 |  | 0.0 | 0.0 | 0.0 | 0.0 | -11.10204082 | 14.529244364089775
AlCr3CuFeNiTi | Al12.5_Cr37.5_Cu12.5_Fe12.5_Ni12.5_Ti12.5 | 6 | HEA dataset-1200 instances-NEW.xlsx ¦ Final_HEA_Database.xlsx ¦ Dataset_HEAs.xlsx | Qingwei Guo ¦ Yeh_book ¦ X. Yang2012 ¦ Qinan Han ¦ Swati Singh ¦ Sheet1 ¦ supA | FCC+B2(ordered BCC) | 0.0 | 0.125 | AlCr3CuFeNiTi ¦ TiCr3FeNiCuAl ¦ AlCr3CuFeNiTi ¦ TiCr3FeNiCuAl | 6.5655679 | 0.0 | 0.0 |  |  | 0.0 | 0.0 | 0.0 |  |  |  | 0.375 |  | 0.125 |  |  | 0.13033011 |  | 0.125 |  |  |  | 0.0 |  | 0.0 |  | 0.0 | 0.0 | 0.0 | 0.0 | 0.0 | 0.125 |  | 0.0 | FCC+IM ¦ BCC+FCC ¦ BCC ¦ FCC+IM ¦ BCC+FCC ¦ BCC | FCC_BCC | 0.0 | 0.0 | https://zenodo.org/record/5155150#.Y6gku3ZBw2w | 0.0 | 0.0 |  | 0.0 |  | 0.125 |  | 0.0 | 6.75 |  | 0.0 | 0.0 | 0.0 | 0.0 | -9.3125 | 13.860863948462178
(FeCoNiCrMn)84Al16 | Al3.67_Co19.27_Cr19.27_Fe19.27_Mn19.27_Ni19.27 | 6 | HEA dataset-1200 instances-NEW.xlsx ¦ Merged_Eutectic_HEA_AllProps.xlsx ¦ Final_HEA_Database.xlsx ¦ Dataset_HEAs.xlsx | Swati Singh ¦ Sheet1 | FCC+BCC | 0.0 | 0.16 | (FeCoNiCrMn)84Al16 | 5.51 | 0.0 | 0.0 |  |  | 0.0 | 0.0 | 0.168 |  |  |  | 0.168 |  | 0.0 |  |  | 0.13911 |  | 0.168 |  |  |  | 0.0 |  | 0.0 |  | 0.0 | 0.168 | 0.0 | 0.0 | 0.0 | 0.168 | 6.0 ¦ 6 | 0.0 | BCC+FCC | FCC_BCC | 0.0 | 0.0 | https://doi.org/10.1016/j.actamat.2013.09.037 | 0.0 | 0.0 |  | 0.0 |  | 0.0 |  | 0.0 | 7.2 |  | 0.0 | 0.0 | 0.0 | 0.0 | -11.64 | 14.896
(FeCoNiCrMn)83Al17 | Al3.94_Co19.21_Cr19.21_Fe19.21_Mn19.21_Ni19.21 | 6 | HEA dataset-1200 instances-NEW.xlsx ¦ Merged_Eutectic_HEA_AllProps.xlsx ¦ Final_HEA_Database.xlsx ¦ Dataset_HEAs.xlsx | Swati Singh ¦ Sheet1 | BCC | 0.0 | 0.17 | (FeCoNiCrMn)83Al17 | 5.59 | 0.0 | 0.0 |  |  | 0.0 | 0.0 | 0.166 |  |  |  | 0.166 |  | 0.0 |  |  | 0.139 |  | 0.166 |  |  |  | 0.0 |  | 0.0 |  | 0.0 | 0.166 | 0.0 | 0.0 | 0.0 | 0.166 | 6.0 ¦ 6 | 0.0 | BCC | BCC | 0.0 | 0.0 | https://doi.org/10.1016/j.actamat.2013.09.037 | 0.0 | 0.0 |  | 0.0 |  | 0.0 |  | 0.0 | 7.15 |  | 0.0 | 0.0 | 0.0 | 0.0 | -12.009 | 14.897
(FeCoNiCrMn)82Al18 | Al4.21_Co19.16_Cr19.16_Fe19.16_Mn19.16_Ni19.16 | 6 | HEA dataset-1200 instances-NEW.xlsx ¦ Merged_Eutectic_HEA_AllProps.xlsx ¦ Final_HEA_Database.xlsx ¦ Dataset_HEAs.xlsx | Swati Singh ¦ Sheet1 | BCC | 0.0 | 0.18 | (FeCoNiCrMn)82Al18 | 5.66 | 0.0 | 0.0 |  |  | 0.0 | 0.0 | 0.164 |  |  |  | 0.164 |  | 0.0 |  |  | 0.13889 |  | 0.164 |  |  |  | 0.0 |  | 0.0 |  | 0.0 | 0.164 | 0.0 | 0.0 | 0.0 | 0.164 | 6.0 ¦ 6 | 0.0 | BCC | BCC | 0.0 | 0.0 | https://doi.org/10.1016/j.actamat.2013.09.037 | 0.0 | 0.0 |  | 0.0 |  | 0.0 |  | 0.0 | 7.1 |  | 0.0 | 0.0 | 0.0 | 0.0 | -12.36 | 14.892
AlCrTaTiZrRu | Al16.67_Cr16.67_Ru16.67_Ta16.67_Ti16.67_Zr16.67 | 6 | Merged_Eutectic_HEA_AllProps.xlsx ¦ Final_HEA_Database.xlsx ¦ Dataset_HEAs.xlsx | search ¦ Sheet1 |  |  |  | AlCrTaTiZrRu | [32 empty] | 6.0 ¦ 6 |  | AM
(FeCoNiCrMn)81Al19 | Al4.48_Co19.1_Cr19.1_Fe19.1_Mn19.1_Ni19.1 | 6 | HEA dataset-1200 instances-NEW.xlsx ¦ Merged_Eutectic_HEA_AllProps.xlsx ¦ Final_HEA_Database.xlsx ¦ Dataset_HEAs.xlsx | Swati Singh ¦ Sheet1 | BCC | 0.0 | 0.19 | (FeCoNiCrMn)81Al19 | 5.74 | 0.0 | 0.0 |  |  | 0.0 | 0.0 | 0.162 |  |  |  | 0.162 |  | 0.0 |  |  | 0.13875 |  | 0.162 |  |  |  | 0.0 |  | 0.0 |  | 0.0 | 0.162 | 0.0 | 0.0 | 0.0 | 0.162 | 6.0 ¦ 6 | 0.0 | BCC | BCC | 0.0 | 0.0 | https://doi.org/10.1016/j.actamat.2013.09.037 | 0.0 | 0.0 |  | 0.0 |  | 0.0 |  | 0.0 | 7.05 |  | 0.0 | 0.0 | 0.0 | 0.0 | -12.7 | 14.88
AlCoCrFeNiMo | Al16.67_Co16.67_Cr16.67_Fe16.67_Mo16.67_Ni16.67 | 6 | HEA dataset-1200 instances-NEW.xlsx ¦ Merged_Eutectic_HEA_AllProps.xlsx ¦ Final_HEA_Database.xlsx ¦ Dataset_HEAs.xlsx | Swati Singh ¦ Sheet1 | BCC | 0.0 | 0.16666 | AlCoCrFeNiMo | 5.69 | 0.0 | 0.0 |  |  | 0.0 | 0.0 | 0.16666 |  |  |  | 0.16666 |  | 0.0 |  |  | 0.1799 |  | 0.16666 |  |  |  | 0.0 |  | 0.0 |  | 0.0 | 0.0 | 0.16666 | 0.0 | 0.0 | 0.16666 | 6.0 ¦ 6 | 0.0 | BCC | BCC | 0.0 | 0.0 | https://doi.org/10.1016/j.msea.2010.07.028 | 0.0 | 0.0 |  | 0.0 |  | 0.0 |  | 0.0 | 6.99 |  | 0.0 | 0.0 | 0.0 | 0.0 | -9.99 | 12.41
Al0.45CoCrCuFeNi | Al8.26_Co18.35_Cr18.35_Cu18.35_Fe18.35_Ni18.35 | 6 | Merged_Eutectic_HEA_AllProps.xlsx ¦ Final_HEA_Database.xlsx ¦ Dataset_HEAs.xlsx | search ¦ Sheet1 |  |  |  | Al0.45CoCrCuFeNi | [32 empty] | 6.0 ¦ 6 |  | BCC+FCC
Al5CoCrCuFeNi | Al50.0_Co10.0_Cr10.0_Cu10.0_Fe10.0_Ni10.0 | 6 | Merged_Eutectic_HEA_AllProps.xlsx ¦ Final_HEA_Database.xlsx ¦ Dataset_HEAs.xlsx | search ¦ Sheet1 |  |  |  | Al5CoCrCuFeNi | [32 empty] | 6.0 ¦ 6 |  | BCC
Cu0.5NiCoCrAl0.5Fe2 | Al8.33_Co16.67_Cr16.67_Cu8.33_Fe33.33_Ni16.67 | 6 | Merged_Eutectic_HEA_AllProps.xlsx ¦ Final_HEA_Database.xlsx ¦ Dataset_HEAs.xlsx | Qinan Han ¦ Sheet1 ¦ Ghouchan |  |  |  | Cu0.5NiCoCrAl0.5Fe2 | [32 empty] | 6.0 ¦ 6 |  | FCC
Cu0.5NiCoCrAl0.5Fe3 | Al7.14_Co14.29_Cr14.29_Cu7.14_Fe42.86_Ni14.29 | 6 | Merged_Eutectic_HEA_AllProps.xlsx ¦ Final_HEA_Database.xlsx ¦ Dataset_HEAs.xlsx | Qinan Han ¦ Sheet1 ¦ Ghouchan |  |  |  | Cu0.5NiCoCrAl0.5Fe3 | [32 empty] | 6.0 ¦ 6 |  | FCC
(Al3Ti)0.7Ni1Co1Fe1.5Cr1.5 | Al26.92_Co12.82_Cr19.23_Fe19.23_Ni12.82_Ti8.97 | 6 | Merged_Eutectic_HEA_AllProps.xlsx ¦ Final_HEA_Database.xlsx ¦ Dataset_HEAs.xlsx | search ¦ Sheet1 |  |  |  | (Al3Ti)0.7Ni1Co1Fe1.5Cr1.5 | [32 empty] | 6.0 ¦ 6 |  | BCC+FCC
(Al2Ti)0.7Ni1Co1Fe1.5Cr1.5 | Al19.72_Co14.08_Cr21.13_Fe21.13_Ni14.08_Ti9.86 | 6 | Merged_Eutectic_HEA_AllProps.xlsx ¦ Final_HEA_Database.xlsx ¦ Dataset_HEAs.xlsx | search ¦ Sheet1 |  |  |  | (Al2Ti)0.7Ni1Co1Fe1.5Cr1.5 | [32 empty] | 6.0 ¦ 6 |  | BCC+FCC
(AlTi)0.7Ni1Co1Fe1.5Cr1.5 | Al10.94_Co15.62_Cr23.44_Fe23.44_Ni15.62_Ti10.94 | 6 | Merged_Eutectic_HEA_AllProps.xlsx ¦ Final_HEA_Database.xlsx ¦ Dataset_HEAs.xlsx | search ¦ Sheet1 |  |  |  | (AlTi)0.7Ni1Co1Fe1.5Cr1.5 | [32 empty] | 6.0 ¦ 6 |  | BCC+FCC
Cu0.5NiCoCrAl0.5Fe3.5 | Al6.67_Co13.33_Cr13.33_Cu6.67_Fe46.67_Ni13.33 | 6 | Merged_Eutectic_HEA_AllProps.xlsx ¦ Final_HEA_Database.xlsx ¦ Dataset_HEAs.xlsx | Qinan Han ¦ Sheet1 ¦ Ghouchan |  |  |  | Cu0.5NiCoCrAl0.5Fe3.5 | [32 empty] | 6.0 ¦ 6 |  | FCC
AlCo0.65CrCu0.35Fe0.65Ni0.7 | Al22.99_Co14.94_Cr22.99_Cu8.05_Fe14.94_Ni16.09 | 6 | Merged_Eutectic_HEA_AllProps.xlsx ¦ Final_HEA_Database.xlsx ¦ Dataset_HEAs.xlsx | Denis ¦ Sheet1 |  |  |  | AlCo0.65CrCu0.35Fe0.65Ni0.7 | [32 empty] | 6.0 ¦ 6 |  | BCC
Al6.25Ti6.25Ni17.5Co17.5Fe26.25Cr26.25 | Al6.25_Co17.5_Cr26.25_Fe26.25_Ni17.5_Ti6.25 | 6 | Merged_Eutectic_HEA_AllProps.xlsx ¦ Final_HEA_Database.xlsx ¦ Dataset_HEAs.xlsx | search ¦ Sheet1 |  |  |  | Al6.25Ti6.25Ni17.5Co17.5Fe26.25Cr26.25 | [32 empty] | 6.0 ¦ 6 |  | BCC+FCC
Al8.3Ti4.2Ni17.5Co17.5Fe26.25Cr26.25 | Al8.3_Co17.5_Cr26.25_Fe26.25_Ni17.5_Ti4.2 | 6 | Merged_Eutectic_HEA_AllProps.xlsx ¦ Final_HEA_Database.xlsx ¦ Dataset_HEAs.xlsx | search ¦ Sheet1 |  |  |  | Al8.3Ti4.2Ni17.5Co17.5Fe26.25Cr26.25 | [32 empty] | 6.0 ¦ 6 |  | BCC+FCC
Al9.4Ti3.1Ni17.5Co17.5Fe26.25Cr26.25 | Al9.4_Co17.5_Cr26.25_Fe26.25_Ni17.5_Ti3.1 | 6 | Merged_Eutectic_HEA_AllProps.xlsx ¦ Final_HEA_Database.xlsx ¦ Dataset_HEAs.xlsx | search ¦ Sheet1 |  |  |  | Al9.4Ti3.1Ni17.5Co17.5Fe26.25Cr26.25 | [32 empty] | 6.0 ¦ 6 |  | BCC+FCC
Al0.5CrFeNiTiV | Al9.09_Cr18.18_Fe18.18_Ni18.18_Ti18.18_V18.18 | 6 | HEA dataset-1200 instances-NEW.xlsx ¦ Merged_Eutectic_HEA_AllProps.xlsx ¦ Final_HEA_Database.xlsx ¦ Dataset_HEAs.xlsx | Sheet1 ¦ Qinan Han ¦ Swati Singh ¦ supA | IM | 0.0 | 0.090909 | Al0.5CrFeNiTiV | 6.72994139712048 | 0.0 | 0.0 |  |  | 0.0 | 0.0 | 0.0 |  |  |  | 0.181818 |  | 0.0 |  |  | 0.132826861766028 |  | 0.181818 |  |  |  | 0.0 |  | 0.0 |  | 0.0 | 0.181818 | 0.0 | 0.0 | 0.0 | 0.181818 | 6.0 ¦ 6 | 0.0 | IM | MIP | 0.0 | 0.0 | http://dx.doi.org/10.1016/S1002-0071(12)60080-X | 0.0 | 0.0 |  | 0.0 |  | 0.181818 |  | 0.0 | 6.27272727272727 |  | 0.0 | 0.0 | 0.0 | 0.0 | -18.8429752066116 | 14.694609079711803
HfMo0.8NbTaTiZr | Hf17.24_Mo13.79_Nb17.24_Ta17.24_Ti17.24_Zr17.24 | 6 | Merged_Eutectic_HEA_AllProps.xlsx ¦ Final_HEA_Database.xlsx ¦ Dataset_HEAs.xlsx | Qinan Han ¦ Sheet1 |  |  |  | HfMo0.8NbTaTiZr | [32 empty] | 6.0 ¦ 6 |  | BCC
CoCrCuFeMnNi | Co16.67_Cr16.67_Cu16.67_Fe16.67_Mn16.67_Ni16.67 | 6 | HEA dataset-1200 instances-NEW.xlsx ¦ Final_HEA_Database.xlsx ¦ Dataset_HEAs.xlsx | Qingwei Guo ¦ Yeh_book ¦ X. Yang2012 ¦ Qinan Han ¦ Swati Singh ¦ Sheet1 ¦ supA | FCC | 0.0 | 0.0 | CoCrCuFeMnNi ¦ CoCrFeNiMnCu ¦ CoCrFeMnCuNi ¦ CoCrCuFeMnNi ¦ CoCrFeNiMnCu ¦ CoCrFeMnCuNi | 2.99665255379856 | 0.0 | 0.0 |  |  | 0.0 | 0.0 | 0.166666 |  |  |  | 0.166666 |  | 0.166666 |  |  | 0.135820551545862 |  | 0.166666 |  |  |  | 0.0 |  | 0.0 |  | 0.0 | 0.166666 | 0.0 | 0.0 | 0.0 | 0.166666 |  | 0.0 | FCC | FCC | 0.0 | 0.0 | https://zenodo.org/record/5155150#.Y7WYxHZBw2w | 0.0 | 0.0 |  | 0.0 |  | 0.0 |  | 0.0 | 8.5 |  | 0.0 | 0.0 | 0.0 | 0.0 | 1.44444444444444 | 14.89409367604364
Al0.2Co1.5CrFeNi1.5Ti0.3 | Al3.64_Co27.27_Cr18.18_Fe18.18_Ni27.27_Ti5.45 | 6 | HEA dataset-1200 instances-NEW.xlsx ¦ Merged_Eutectic_HEA_AllProps.xlsx ¦ Final_HEA_Database.xlsx ¦ Dataset_HEAs.xlsx | Ronald Machaka ¦ search ¦ Qinan Han ¦ Swati Singh ¦ Sheet1 | IM | 0.0 | 0.036363636 | Al0.2Co1.5CrFeNi1.5Ti0.3 | 4.630363442 | 0.0 | 0.0 |  |  | 0.0 | 0.0 | 0.272727273 |  |  |  | 0.181818182 |  | 0.0 |  |  | 0.116865961 |  | 0.181818182 |  |  |  | 0.0 |  | 0.0 |  | 0.0 | 0.0 | 0.0 | 0.0 | 0.0 | 0.272727273 | 6.0 ¦ 6 | 0.0 | FCC ¦ IM ¦ FCC+IM ¦ FCC ¦ IM ¦ FCC+IM ¦ FCC ; IM ; FCC+IM ¦ FCC ; IM ; FCC+IM | MIP | 0.0 | 0.0 | https://doi.org/10.1016/j.jallcom.2014.11.064 | 0.0 | 0.0 |  | 0.0 |  | 0.054545455 |  | 0.0 | 8.054545455 |  | 0.0 | 0.0 | 0.0 | 0.0 | -10.02975207 | 13.36783889
CoCrCuFeNiTi0.5 | Co18.18_Cr18.18_Cu18.18_Fe18.18_Ni18.18_Ti9.09 | 6 | HEA dataset-1200 instances-NEW.xlsx ¦ Final_HEA_Database.xlsx ¦ Dataset_HEAs.xlsx | Ronald Machaka ¦ Denis ¦ Qingwei Guo ¦ Junaidi Syarif ¦ Yeh_book ¦ X. Yang2012 ¦ Qinan Han ¦ Swati Singh ¦ Sheet1 ¦ Xiaoya Huang ¦ Gorsse ¦ supA | FCC ¦ IM ¦ FCC ¦ IM | 0.0 | 0.0 | CoCrCuFeNiTi0.5 ¦ Ti0.5CoCrFeNiCu ¦ CoCrCu1FeNiTi0.5 ¦ CrFeCoNiCuTi0.5 ¦ Ti0.5CrFeCoNiAl0.0Cu1.0 ¦ Ti0.5CoCrCuFeNi ¦ Ti0.5CrFeCoNiCu ¦ CoCrCuFeNiTi0.5 ¦ Ti0.5CoCrFeNiCu ¦ CoCrCu1FeNiTi0.5 ¦ CrFeCoNiCuTi0.5 ¦ Ti0.5CrFeCoNiAl0.0Cu1.0 ¦ Ti0.5CoCrCuFeNi ¦ Ti0.5CrFeCoNiCu | 4.822178394 ¦ 4.82217839374796 ¦ 4.82 ¦ 4.822178394 ¦ 4.82217839374796 ¦ 4.82 | 0.0 | 0.0 |  |  | 0.0 | 0.0 | 0.222222222 ¦ 0.181818182 ¦ 0.181818 ¦ 0.222222222 ¦ 0.181818182 ¦ 0.181818 |  |  |  | 0.222222222 ¦ 0.181818182 ¦ 0.181818 ¦ 0.222222222 ¦ 0.181818182 ¦ 0.181818 |  | 0.0 ¦ 0.181818182 ¦ 0.181818 ¦ 0.0 ¦ 0.181818182 ¦ 0.181818 |  |  | 0.122359719 ¦ 0.122359718970118 ¦ 0.122 ¦ 0.122359719 ¦ 0.122359718970118 ¦ 0.122 |  | 0.222222222 ¦ 0.181818182 ¦ 0.181818 ¦ 0.222222222 ¦ 0.181818182 ¦ 0.181818 |  |  |  | 0.0 |  | 0.0 |  | 0.0 | 0.0 | 0.0 | 0.0 | 0.0 | 0.222222222 ¦ 0.181818182 ¦ 0.181818 ¦ 0.222222222 ¦ 0.181818182 ¦ 0.181818 |  | 0.0 | FCC ¦ IM ¦ FCC+IM ¦ FCC ¦ IM ¦ FCC+IM | FCC ¦ MIP ¦ FCC ¦ MIP | 0.0 | 0.0 | https://doi.org/10.1016/j.jallcom.2008.11.059 ¦ 10.1016/j.jallcom.2007.11.110 ¦ https://doi.org/10.1016/j.intermet.2006.08.005 ¦ https://doi.org/10.1016/j.jallcom.2008.11.059 ¦ 10.1016/j.jallcom.2007.11.110 ¦ https://doi.org/10.1016/j.intermet.2006.08.005 | 0.0 | 0.0 |  | 0.0 |  | 0.111111111 ¦ 0.090909091 ¦ 0.090909 ¦ 0.0909 ¦ 0.111111111 ¦ 0.090909091 ¦ 0.090909 ¦ 0.0909 |  | 0.0 | 8.363636364 ¦ 8.36363636363636 ¦ 8.36 ¦ 8.363636364 ¦ 8.36363636363636 ¦ 8.36 |  | 0.0 | 0.0 | 0.0 | 0.0 | -17.05785124 ¦ -3.702479339 ¦ -3.70247933884298 ¦ -15.64 ¦ -17.05785124 ¦ -3.702479339 ¦ -3.70247933884298 ¦ -15.64 | 14.69798576 ¦ 14.694609079711803 ¦ 14.69 ¦ 14.69798576 ¦ 14.694609079711803 ¦ 14.69
CoCrCuFeNiTi0.6 | Co17.86_Cr17.86_Cu17.86_Fe17.86_Ni17.86_Ti10.71 | 6 | Merged_Eutectic_HEA_AllProps.xlsx ¦ Final_HEA_Database.xlsx ¦ Dataset_HEAs.xlsx | Sheet1 ¦ supA |  |  |  | CoCrCuFeNiTi0.6 | [32 empty] | 6.0 ¦ 6 |  | FCC
CoCrCuFeNiTi0.8 | Co17.24_Cr17.24_Cu17.24_Fe17.24_Ni17.24_Ti13.79 | 6 | HEA dataset-1200 instances-NEW.xlsx ¦ Final_HEA_Database.xlsx ¦ Dataset_HEAs.xlsx | Ronald Machaka ¦ Denis ¦ Qingwei Guo ¦ Junaidi Syarif ¦ Yeh_book ¦ search ¦ X. Yang2012 ¦ Swati Singh ¦ Qinan Han ¦ Sheet1 ¦ Gorsse ¦ supA | IM ¦ FCC+IM ¦ IM ¦ FCC+IM | 0.0 | 0.0 | CoCrCuFeNiTi0.8 ¦ Ti0.8CoCrFeNiCu ¦ CoCrCuFeNiTi0.8 ¦ Ti0.8CoCrFeNiCu | 5.27 ¦ 5.70002416230472 ¦ 5.27 ¦ 5.70002416230472 | 0.0 | 0.0 |  |  | 0.0 | 0.0 | 0.208333333 ¦ 0.172413 ¦ 0.208333333 ¦ 0.172413 |  |  |  | 0.208333333 ¦ 0.172413 ¦ 0.208333333 ¦ 0.172413 |  | 0.0 ¦ 0.172413 ¦ 0.0 ¦ 0.172413 |  |  | 0.13 ¦ 0.133225779053899 ¦ 0.13 ¦ 0.133225779053899 |  | 0.208333333 ¦ 0.172413 ¦ 0.208333333 ¦ 0.172413 |  |  |  | 0.0 |  | 0.0 |  | 0.0 | 0.0 | 0.0 | 0.0 | 0.0 | 0.208333333 ¦ 0.172413 ¦ 0.208333333 ¦ 0.172413 |  | 0.0 | FCC+IM ¦ IM ¦ FCC+IM ¦ IM | MIP | 0.0 | 0.0 | 10.1016/j.intermet.2006.08.005 ¦ https://doi.org/10.1016/j.intermet.2006.08.005 ¦ 10.1016/j.intermet.2006.08.005 ¦ https://doi.org/10.1016/j.intermet.2006.08.005 | 0.0 | 0.0 |  | 0.0 |  | 0.166666667 ¦ 0.137931 ¦ 0.166666667 ¦ 0.137931 |  | 0.0 | 8.14 ¦ 8.13793103448276 ¦ 8.14 ¦ 8.13793103448276 |  | 0.0 | 0.0 | 0.0 | 0.0 | -6.75 ¦ -6.7538644470868 ¦ -6.75 ¦ -6.7538644470868 | 14.87 ¦ 14.868132488971737 ¦ 14.87 ¦ 14.868132488971737
CoCrCuFeNiTi | Co16.67_Cr16.67_Cu16.67_Fe16.67_Ni16.67_Ti16.67 | 6 | HEA dataset-1200 instances-NEW.xlsx ¦ Final_HEA_Database.xlsx ¦ Dataset_HEAs.xlsx | Ronald Machaka ¦ Denis ¦ Qingwei Guo ¦ Junaidi Syarif ¦ Yeh_book ¦ search ¦ X. Yang2012 ¦ Swati Singh ¦ Qinan Han ¦ Sheet1 ¦ Gorsse ¦ supA | IM | 0.0 | 0.0 | CoCrCuFeNiTi ¦ TiCoCrFeNiCu ¦ CoCrCuFeNiTi1.0 ¦ CoCrCuFeNiTi ¦ TiCoCrFeNiCu ¦ CoCrCuFeNiTi1.0 | 6.11734178895808 | 0.0 | 0.0 |  |  | 0.0 | 0.0 | 0.16666 |  |  |  | 0.16666 |  | 0.16666 |  |  | 0.138764388643324 |  | 0.16666 |  |  |  | 0.0 |  | 0.0 |  | 0.0 | 0.0 | 0.0 | 0.0 | 0.0 | 0.16666 |  | 0.0 | FCC+IM ¦ FCC ¦ IM ¦ FCC+IM ¦ FCC ¦ IM | MIP | 0.0 | 0.0 | https://doi.org/10.1016/j.intermet.2006.08.005 | 0.0 | 0.0 |  | 0.0 |  | 0.16666 |  | 0.0 | 8.0 |  | 0.0 | 0.0 | 0.0 | 0.0 | -8.44444444444445 | 14.89409367604364
CoCrFeGeMnNi | Co16.67_Cr16.67_Fe16.67_Ge16.67_Mn16.67_Ni16.67 | 6 | Final_HEA_Database.xlsx ¦ Dataset_HEAs.xlsx | Qingwei Guo ¦ Yeh_book ¦ X. Yang2012 ¦ Qinan Han ¦ Sheet1 ¦ supA |  |  |  | CoCrFeGeMnNi ¦ CoCrFeNiMnGe ¦ CoCrFeMnGeNi ¦ CoCrFeGeMnNi ¦ CoCrFeNiMnGe ¦ CoCrFeMnGeNi | [34 empty] | BCC+FCC
CoCrFeMnNbNi | Co16.67_Cr16.67_Fe16.67_Mn16.67_Nb16.67_Ni16.67 | 6 | HEA dataset-1200 instances-NEW.xlsx ¦ Final_HEA_Database.xlsx ¦ Dataset_HEAs.xlsx | Qingwei Guo ¦ search ¦ Qinan Han ¦ Swati Singh ¦ Sheet1 ¦ supA | BCC+IM | 0.0 | 0.0 | CoCrFeMnNbNi ¦ NbCrFeMnCoNi ¦ CoCrFeMnNbNi ¦ NbCrFeMnCoNi | 5.4946307 | 0.0 | 0.0 |  |  | 0.0 | 0.0 | 0.1666666 |  |  |  | 0.1666666 |  | 0.0 |  |  | 0.140643363 |  | 0.1666666 |  |  |  | 0.0 |  | 0.0 |  | 0.0 | 0.1666666 | 0.0 | 0.0 | 0.1666666 | 0.1666666 |  | 0.0 | FCC ¦ IM ¦ BCC+IM ¦ FCC ¦ IM ¦ BCC+IM | MIP | 0.0 | 0.0 | https://doi.org/10.1016/j.msea.2003.10.257 | 0.0 | 0.0 |  | 0.0 |  | 0.0 |  | 0.0 | 7.5 |  | 0.0 | 0.0 | 0.0 | 0.0 | -12.0 | 14.894093674147964
Al0.7Cr0.5Fe3.6NiMn3.1C0.09 | Al7.79_C1.0_Cr5.56_Fe40.04_Mn34.48_Ni11.12 | 6 | Merged_Eutectic_HEA_AllProps.xlsx ¦ Final_HEA_Database.xlsx ¦ Dataset_HEAs.xlsx | Qinan Han ¦ Sheet1 |  |  |  | Al0.7Cr0.5Fe3.6NiMn3.1C0.09 | [32 empty] | 6.0 ¦ 6 |  | FCC
Al0.2CoFeMnNiTi0.8 | Al4.0_Co20.0_Fe20.0_Mn20.0_Ni20.0_Ti16.0 | 6 | Merged_Eutectic_HEA_AllProps.xlsx ¦ Final_HEA_Database.xlsx ¦ Dataset_HEAs.xlsx | Denis ¦ Sheet1 |  |  |  | Al0.2CoFeMnNiTi0.8 | [32 empty] | 6.0 ¦ 6 |  | BCC+FCC+IM
Al0.1CoCrFeNi2.1Ta0.076 | Al1.9_Co18.95_Cr18.95_Fe18.95_Ni39.8_Ta1.44 | 6 | Merged_Eutectic_HEA_AllProps.xlsx ¦ Final_HEA_Database.xlsx ¦ Dataset_HEAs.xlsx | Denis ¦ Sheet1 |  |  |  | Al0.1CoCrFeNi2.1Ta0.076 | [32 empty] | 6.0 ¦ 6 |  | FCC+IM
Al0.3CoCrFeNi2.1Ta0.228 | Al5.33_Co17.77_Cr17.77_Fe17.77_Ni37.31_Ta4.05 | 6 | Merged_Eutectic_HEA_AllProps.xlsx ¦ Final_HEA_Database.xlsx ¦ Dataset_HEAs.xlsx | Denis ¦ Sheet1 |  |  |  | Al0.3CoCrFeNi2.1Ta0.228 | [32 empty] | 6.0 ¦ 6 |  | FCC+IM
Al0.5CoCrFeNi2.1Ta0.38 | Al8.36_Co16.72_Cr16.72_Fe16.72_Ni35.12_Ta6.35 | 6 | Merged_Eutectic_HEA_AllProps.xlsx ¦ Final_HEA_Database.xlsx ¦ Dataset_HEAs.xlsx | Denis ¦ Sheet1 |  |  |  | Al0.5CoCrFeNi2.1Ta0.38 | [32 empty] | 6.0 ¦ 6 |  | FCC+IM
CrFeNiTiVZr | Cr16.67_Fe16.67_Ni16.67_Ti16.67_V16.67_Zr16.67 | 6 | HEA dataset-1200 instances-NEW.xlsx ¦ Merged_Eutectic_HEA_AllProps.xlsx ¦ Final_HEA_Database.xlsx ¦ Dataset_HEAs.xlsx | Swati Singh ¦ Sheet1 | IM | 0.0 | 0.0 | CrFeNiTiVZr | 10.0340625228715 | 0.0 | 0.0 |  |  | 0.0 | 0.0 | 0.0 |  |  |  | 0.166667 |  | 0.0 |  |  | 0.189296944860009 |  | 0.166667 |  |  |  | 0.0 |  | 0.0 |  | 0.0 | 0.0 | 0.0 | 0.0 | 0.0 | 0.166667 | 6.0 ¦ 6 | 0.0 | IM | MIP | 0.0 | 0.0 | https://doi.org/10.1016/j.ijhydene.2013.05.071 | 0.0 | 0.0 |  | 0.0 |  | 0.166667 |  | 0.166667 | 6.16666666666667 |  | 0.0 | 0.0 | 0.0 | 0.166667 | -20.8888888888889 | 14.89409367604364
CoHfNbNiTiZr | Co16.67_Hf16.67_Nb16.67_Ni16.67_Ti16.67_Zr16.67 | 6 | HEA dataset-1200 instances-NEW.xlsx ¦ Merged_Eutectic_HEA_AllProps.xlsx ¦ Final_HEA_Database.xlsx ¦ Dataset_HEAs.xlsx | Qinan Han ¦ Swati Singh ¦ Sheet1 | IM | 0.0 | 0.0 | CoHfNbNiTiZr | 9.84996201817696 | 0.0 | 0.0 |  |  | 0.0 | 0.0 | 0.166666 |  |  |  | 0.0 |  | 0.0 |  |  | 0.238304194022868 |  | 0.0 |  |  |  | 0.166666 |  | 0.0 |  | 0.0 | 0.0 | 0.0 | 0.0 | 0.166666 | 0.166666 | 6.0 ¦ 6 | 0.0 | IM ¦ BCC+FCC+IM ¦ IM ¦ BCC+FCC+IM ¦ IM ; BCC+FCC+IM ¦ IM ; BCC+FCC+IM | MIP | 0.0 | 0.0 | https://doi.org/10.1016/j.pnsc.2015.09.001 | 0.0 | 0.0 |  | 0.0 |  | 0.166666 |  | 0.0 | 6.0 |  | 0.0 | 0.0 | 0.0 | 0.166666 | -30.5555555555556 | 14.89409367604364
Al0.7CoCrFeNi2.1Ta0.532 | Al11.05_Co15.79_Cr15.79_Fe15.79_Ni33.16_Ta8.4 | 6 | Merged_Eutectic_HEA_AllProps.xlsx ¦ Final_HEA_Database.xlsx ¦ Dataset_HEAs.xlsx | Denis ¦ Sheet1 |  |  |  | Al0.7CoCrFeNi2.1Ta0.532 | [32 empty] | 6.0 ¦ 6 |  | FCC+IM
Al1.5CoCrFeNi2.1Ta1.14 | Al19.38_Co12.92_Cr12.92_Fe12.92_Ni27.13_Ta14.73 | 6 | Merged_Eutectic_HEA_AllProps.xlsx ¦ Final_HEA_Database.xlsx ¦ Dataset_HEAs.xlsx | Denis ¦ Sheet1 |  |  |  | Al1.5CoCrFeNi2.1Ta1.14 | [32 empty] | 6.0 ¦ 6 |  | BCC+IM
AlCoCrFeNi2.1Ta0.76 | Al14.58_Co14.58_Cr14.58_Fe14.58_Ni30.61_Ta11.08 | 6 | Merged_Eutectic_HEA_AllProps.xlsx ¦ Final_HEA_Database.xlsx ¦ Dataset_HEAs.xlsx | Denis ¦ Sheet1 |  |  |  | AlCoCrFeNi2.1Ta0.76 | [32 empty] | 6.0 ¦ 6 |  | BCC+FCC+IM
Co25Fe25Mn15Ni15Ti12.5V7.5 | Co25.0_Fe25.0_Mn15.0_Ni15.0_Ti12.5_V7.5 | 6 | HEA dataset-1200 instances-NEW.xlsx ¦ Merged_Eutectic_HEA_AllProps.xlsx ¦ Final_HEA_Database.xlsx ¦ Dataset_HEAs.xlsx | Swati Singh ¦ Sheet1 | IM | 0.0 | 0.0 | Co25Fe25Mn15Ni15Ti12.5V7.5 | 5.75516966836906 | 0.0 | 0.0 |  |  | 0.0 | 0.0 | 0.25 |  |  |  | 0.0 |  | 0.0 |  |  | 0.14876470515549 |  | 0.25 |  |  |  | 0.0 |  | 0.0 |  | 0.0 | 0.15 | 0.0 | 0.0 | 0.0 | 0.15 | 6.0 ¦ 6 | 0.0 | IM | MIP | 0.0 | 0.0 | https://doi.org/10.1080/21663831.2015.1121168 | 0.0 | 0.0 |  | 0.0 |  | 0.125 |  | 0.075 | 7.675 |  | 0.0 | 0.0 | 0.0 | 0.0 | -13.375 | 14.268357490807398
Al0.5CoFeMnNiTi0.5 | Al10.0_Co20.0_Fe20.0_Mn20.0_Ni20.0_Ti10.0 | 6 | Merged_Eutectic_HEA_AllProps.xlsx ¦ Final_HEA_Database.xlsx ¦ Dataset_HEAs.xlsx | Denis ¦ Sheet1 |  |  |  | Al0.5CoFeMnNiTi0.5 | [32 empty] | 6.0 ¦ 6 |  | BCC+FCC
Al0.7CoFeMnNiTi0.3 | Al14.0_Co20.0_Fe20.0_Mn20.0_Ni20.0_Ti6.0 | 6 | Merged_Eutectic_HEA_AllProps.xlsx ¦ Final_HEA_Database.xlsx ¦ Dataset_HEAs.xlsx | Denis ¦ Sheet1 |  |  |  | Al0.7CoFeMnNiTi0.3 | [32 empty] | 6.0 ¦ 6 |  | BCC+FCC
CoCrFeMnNiTi | Co16.67_Cr16.67_Fe16.67_Mn16.67_Ni16.67_Ti16.67 | 6 | HEA dataset-1200 instances-NEW.xlsx ¦ Final_HEA_Database.xlsx ¦ Dataset_HEAs.xlsx | Qingwei Guo ¦ search ¦ Qinan Han ¦ Swati Singh ¦ Sheet1 ¦ supA | FCC+L12 | 0.0 | 0.0 | CoCrFeMnNiTi ¦ TiCrFeMnCoNi ¦ CoCrFeMnNiTi ¦ TiCrFeMnCoNi | 6.2927534 | 0.0 | 0.0 |  |  | 0.0 | 0.0 | 0.1666666 |  |  |  | 0.1666666 |  | 0.0 |  |  | 0.151813116 |  | 0.1666666 |  |  |  | 0.0 |  | 0.0 |  | 0.0 | 0.1666666 | 0.0 | 0.0 | 0.0 | 0.1666666 |  | 0.0 | BCC+FCC ¦ IM ¦ FCC+IM ¦ BCC+FCC ¦ IM ¦ FCC+IM | MIP | 0.0 | 0.0 | https://zenodo.org/record/5155150#.Y6gku3ZBw2w ¦ https://doi.org/10.1016/j.msea.2003.10.257 ¦ https://zenodo.org/record/5155150#.Y6gku3ZBw2w ¦ https://doi.org/10.1016/j.msea.2003.10.257 | 0.1428571 | 0.0 |  | 0.0 |  | 0.1666666 |  | 0.0 | 7.333333333 |  | 0.0 | 0.0 | 0.0 | 0.0 | -13.44444444 | 14.894093674147964
CoCrFeMnNiV0.25 | Co19.05_Cr19.05_Fe19.05_Mn19.05_Ni19.05_V4.76 | 6 | HEA dataset-1200 instances-NEW.xlsx ¦ Merged_Eutectic_HEA_AllProps.xlsx ¦ Final_HEA_Database.xlsx ¦ Dataset_HEAs.xlsx | Ronald Machaka ¦ Denis ¦ Qingwei Guo ¦ Qinan Han ¦ Swati Singh ¦ Sheet1 ¦ Xiaoya Huang ¦ Gorsse ¦ supA | FCC | 0.0 | 0.0 | CoCrFeMnNiV0.25 | 3.287511245 | 0.0 | 0.0 |  |  | 0.0 | 0.0 | 0.19047619 |  |  |  | 0.19047619 |  | 0.0 |  |  | 0.138098522 |  | 0.19047619 |  |  |  | 0.0 |  | 0.0 |  | 0.0 | 0.19047619 | 0.0 | 0.0 | 0.0 | 0.19047619 | 6.0 ¦ 6 | 0.0 | FCC | FCC | 0.0 | 0.0 | https://doi.org/10.1016/j.jallcom.2014.12.157 | 0.0 | 0.0 |  | 0.0 |  | 0.0 |  | 0.047619048 | 7.857142857 |  | 0.0 | 0.0 | 0.0 | 0.0 | -5.297052154 | 14.33614554
CoCrFeMnNiV0.26 | Co19.01_Cr19.01_Fe19.01_Mn19.01_Ni19.01_V4.94 | 6 | Merged_Eutectic_HEA_AllProps.xlsx ¦ Final_HEA_Database.xlsx ¦ Dataset_HEAs.xlsx | Sheet1 ¦ supA |  |  |  | CoCrFeMnNiV0.26 | [32 empty] | 6.0 ¦ 6 |  | FCC+IM
CoCrFeMnNiV0.6 | Co17.86_Cr17.86_Fe17.86_Mn17.86_Ni17.86_V10.71 | 6 | Merged_Eutectic_HEA_AllProps.xlsx ¦ Final_HEA_Database.xlsx ¦ Dataset_HEAs.xlsx | Sheet1 ¦ supA |  |  |  | CoCrFeMnNiV0.6 | [32 empty] | 6.0 ¦ 6 |  | FCC+IM
CoCrFeMnNiV0.75 | Co17.39_Cr17.39_Fe17.39_Mn17.39_Ni17.39_V13.04 | 6 | HEA dataset-1200 instances-NEW.xlsx ¦ Merged_Eutectic_HEA_AllProps.xlsx ¦ Final_HEA_Database.xlsx ¦ Dataset_HEAs.xlsx | Ronald Machaka ¦ Denis ¦ Qingwei Guo ¦ Qinan Han ¦ Swati Singh ¦ Sheet1 ¦ Gorsse ¦ supA | IM | 0.0 | 0.0 | CoCrFeMnNiV0.75 | 3.294550407 | 0.0 | 0.0 |  |  | 0.0 | 0.0 | 0.173913043 |  |  |  | 0.173913043 |  | 0.0 |  |  | 0.136911656 |  | 0.173913043 |  |  |  | 0.0 |  | 0.0 |  | 0.0 | 0.173913043 | 0.0 | 0.0 | 0.0 | 0.173913043 | 6.0 ¦ 6 | 0.0 | FCC+IM ¦ IM ¦ FCC+IM ¦ IM ¦ FCC+IM ; IM ¦ FCC+IM ; IM | MIP | 0.0 | 0.0 | https://doi.org/10.1016/j.jallcom.2014.12.157 | 0.0 | 0.0 |  | 0.0 |  | 0.0 |  | 0.130434783 | 7.608695652 |  | 0.0 | 0.0 | 0.0 | 0.0 | -6.956521739 | 14.85564568
CoCrFeMnNiV0.76 | Co17.36_Cr17.36_Fe17.36_Mn17.36_Ni17.36_V13.19 | 6 | Merged_Eutectic_HEA_AllProps.xlsx ¦ Final_HEA_Database.xlsx ¦ Dataset_HEAs.xlsx | Sheet1 ¦ supA |  |  |  | CoCrFeMnNiV0.76 | [32 empty] | 6.0 ¦ 6 |  | FCC+IM
CoCrFeMnNiV | Co16.67_Cr16.67_Fe16.67_Mn16.67_Ni16.67_V16.67 | 6 | HEA dataset-1200 instances-NEW.xlsx ¦ Final_HEA_Database.xlsx ¦ Dataset_HEAs.xlsx | Ronald Machaka ¦ Denis ¦ Qingwei Guo ¦ Qinan Han ¦ Swati Singh ¦ Sheet1 ¦ Gorsse ¦ supA | IM | 0.0 | 0.0 | CoCrFeMnNiV ¦ CoCrFeMnNiV1.0 ¦ CoCrFeMnNiV ¦ CoCrFeMnNiV1.0 | 3.288078437 ¦ 3.2880784000000003 ¦ 3.288078437 ¦ 3.2880784000000003 | 0.0 | 0.0 |  |  | 0.0 | 0.0 | 0.166666667 ¦ 0.1666666 ¦ 0.166666667 ¦ 0.1666666 |  |  |  | 0.166666667 ¦ 0.1666666 ¦ 0.166666667 ¦ 0.1666666 |  | 0.0 |  |  | 0.136096371 |  | 0.166666667 ¦ 0.1666666 ¦ 0.166666667 ¦ 0.1666666 |  |  |  | 0.0 |  | 0.0 |  | 0.0 | 0.166666667 ¦ 0.1666666 ¦ 0.166666667 ¦ 0.1666666 | 0.0 | 0.0 | 0.0 | 0.166666667 ¦ 0.1666666 ¦ 0.166666667 ¦ 0.1666666 |  | 0.0 | FCC+IM ¦ IM ¦ BCC+FCC ¦ FCC+IM ¦ IM ¦ BCC+FCC | MIP | 0.0 | 0.0 | https://doi.org/10.1016/j.jallcom.2014.12.157 | 0.0 | 0.0 |  | 0.0 |  | 0.0 |  | 0.166666667 ¦ 0.1666666 ¦ 0.166666667 ¦ 0.1666666 | 7.5 |  | 0.0 | 0.0 | 0.0 | 0.0 | -7.555555556 | 14.8975162 ¦ 14.894093674147964 ¦ 14.8975162 ¦ 14.894093674147964
Al0.9CoFeMnNiTi0.1 | Al18.0_Co20.0_Fe20.0_Mn20.0_Ni20.0_Ti2.0 | 6 | Merged_Eutectic_HEA_AllProps.xlsx ¦ Final_HEA_Database.xlsx ¦ Dataset_HEAs.xlsx | Denis ¦ Sheet1 |  |  |  | Al0.9CoFeMnNiTi0.1 | [32 empty] | 6.0 ¦ 6 |  | BCC
CoCrFeMnNiPd | Co16.67_Cr16.67_Fe16.67_Mn16.67_Ni16.67_Pd16.67 | 6 | Merged_Eutectic_HEA_AllProps.xlsx ¦ Final_HEA_Database.xlsx ¦ Dataset_HEAs.xlsx | Qinan Han ¦ Sheet1 |  |  |  | CoCrFeMnNiPd | [32 empty] | 6.0 ¦ 6 |  | FCC+IM
Al0.7CoCrFeNiTi0.3 | Al14.0_Co20.0_Cr20.0_Fe20.0_Ni20.0_Ti6.0 | 6 | Merged_Eutectic_HEA_AllProps.xlsx ¦ Final_HEA_Database.xlsx ¦ Dataset_HEAs.xlsx | Denis ¦ Sheet1 |  |  |  | Al0.7CoCrFeNiTi0.3 | [32 empty] | 6.0 ¦ 6 |  | BCC+FCC
Co1.5CrFeMo0.1Ni1.5Ti0.5 | Co26.79_Cr17.86_Fe17.86_Mo1.79_Ni26.79_Ti8.93 | 6 | HEA dataset-1200 instances-NEW.xlsx ¦ Final_HEA_Database.xlsx ¦ Dataset_HEAs.xlsx | Qingwei Guo ¦ Yeh_book ¦ X. Yang2012 ¦ Qinan Han ¦ Swati Singh ¦ Sheet1 ¦ supA | IM | 0.0 | 0.0 | Co1.5CrFeMo0.1Ni1.5Ti0.5 ¦ Ti0.5Co1.5CrFeNi1.5Mo0.1 ¦ Co1.5CrFeNi1.5Ti0.5Mo0.1 ¦ Co1.5CrFeMo0.1Ni1.5Ti0.5 ¦ Ti0.5Co1.5CrFeNi1.5Mo0.1 ¦ Co1.5CrFeNi1.5Ti0.5Mo0.1 | 5.19357713396215 | 0.0 | 0.0 |  |  | 0.0 | 0.0 | 0.267857 |  |  |  | 0.17857 |  | 0.0 |  |  | 0.129448274872039 |  | 0.17857 |  |  |  | 0.0 |  | 0.0 |  | 0.0 | 0.0 | 0.017857 | 0.0 | 0.0 | 0.267857 |  | 0.0 | FCC ¦ IM ¦ FCC ¦ IM | MIP | 0.0 | 0.0 | https://zenodo.org/record/5155150#.Y7WYxHZBw2w | 0.0 | 0.0 |  | 0.0 |  | 0.089285 |  | 0.0 | 8.05357142857143 |  | 0.0 | 0.0 | 0.0 | 0.0 | -10.6441326530612 | 13.37122925217473
Co1.5CrFeMo0.5Ni1.5Ti0.5 | Co25.0_Cr16.67_Fe16.67_Mo8.33_Ni25.0_Ti8.33 | 6 | HEA dataset-1200 instances-NEW.xlsx ¦ Final_HEA_Database.xlsx ¦ Dataset_HEAs.xlsx | Qingwei Guo ¦ Yeh_book ¦ X. Yang2012 ¦ Qinan Han ¦ Sheet1 ¦ supA | FCC+Ïƒ | 0.0 | 0.0 | Co1.5CrFeMo0.5Ni1.5Ti0.5 ¦ Ti0.5Co1.5CrFeNi1.5Mo0.5 ¦ Co1.5CrFeMo0.5Ni1.5Ti0.5 ¦ Ti0.5Co1.5CrFeNi1.5Mo0.5 | 6.08159266588911 | 0.0 | 0.0 |  |  | 0.0 | 0.0 | 0.25 |  |  |  | 0.166666 |  | 0.0 |  |  | 0.15188400179084 |  | 0.166666 |  |  |  | 0.0 |  | 0.0 |  | 0.0 | 0.0 | 0.083333 | 0.0 | 0.0 | 0.25 |  | 0.0 | FCC+IM | MIP | 0.0 | 0.0 | https://doi.org/10.1016/j.corsci.2010.04.004 | 0.0 | 0.0 |  | 0.0 |  | 0.083333 |  | 0.0 | 7.91666666666667 |  | 0.0 | 0.0 | 0.0 | 0.0 | -10.25 | 14.169172446112219
Co1.5CrFeMo0.8Ni1.5Ti0.5 | Co23.81_Cr15.87_Fe15.87_Mo12.7_Ni23.81_Ti7.94 | 6 | HEA dataset-1200 instances-NEW.xlsx ¦ Final_HEA_Database.xlsx ¦ Dataset_HEAs.xlsx | Qingwei Guo ¦ Yeh_book ¦ X. Yang2012 ¦ Qinan Han ¦ Sheet1 ¦ supA | FCC+Ïƒ | 0.0 | 0.0 | Co1.5CrFeMo0.8Ni1.5Ti0.5 ¦ Ti0.5Co1.5CrFeNi1.5Mo0.8 ¦ Co1.5CrFeMo0.8Ni1.5Ti0.5 ¦ Ti0.5Co1.5CrFeNi1.5Mo0.8 | 6.51837302730265 | 0.0 | 0.0 |  |  | 0.0 | 0.0 | 0.238095 |  |  |  | 0.15873 |  | 0.0 |  |  | 0.163361791217934 |  | 0.15873 |  |  |  | 0.0 |  | 0.0 |  | 0.0 | 0.0 | 0.126984 | 0.0 | 0.0 | 0.238095 |  | 0.0 | FCC+IM | MIP | 0.0 | 0.0 | https://doi.org/10.1016/j.corsci.2010.04.004 | 0.0 | 0.0 |  | 0.0 |  | 0.079365 |  | 0.0 | 7.82539682539683 |  | 0.0 | 0.0 | 0.0 | 0.0 | -9.96220710506425 | 14.387517710236324
CoCrCuFeNiZr | Co16.67_Cr16.67_Cu16.67_Fe16.67_Ni16.67_Zr16.67 | 6 | HEA dataset-1200 instances-NEW.xlsx ¦ Merged_Eutectic_HEA_AllProps.xlsx ¦ Final_HEA_Database.xlsx ¦ Dataset_HEAs.xlsx | Aayesha Mishra ¦ Qinan Han ¦ Swati Singh ¦ A.E. Nassar ¦ Sheet1 | IM | 0.0 | 0.0 | CoCrCuFeNiZr | 9.98766520140431 | 0.0 | 0.0 |  |  | 0.0 | 0.0 | 0.166666 |  |  |  | 0.166666 |  | 0.166666 |  |  | 0.206512038928054 |  | 0.166666 |  |  |  | 0.0 |  | 0.0 |  | 0.0 | 0.0 | 0.0 | 0.0 | 0.0 | 0.166666 | 6.0 ¦ 6 | 0.0 | IM ¦ AM+IM ¦ IM ¦ AM+IM ¦ IM ; AM+IM ¦ IM ; AM+IM | MIP | 0.0 | 0.0 | http://dx.doi.org/10.1016/S1002-0071(12)60080-X | 0.0 | 0.0 |  | 0.0 |  | 0.0 |  | 0.0 | 8.0 |  | 0.0 | 0.0 | 0.0 | 0.166666 | -14.4444444444444 | 14.89409367604364
Ti2.5CrCuFeCoNi | Co13.33_Cr13.33_Cu13.33_Fe13.33_Ni13.33_Ti33.33 | 6 | Final_HEA_Database.xlsx ¦ Dataset_HEAs.xlsx | search ¦ Qinan Han ¦ Sheet1 |  |  |  | Ti2.5CrCuFeCoNi ¦ CoCrCuFeNiTi2.5 ¦ Ti2.5CrCuFeCoNi ¦ CoCrCuFeNiTi2.5 | [34 empty] | IM
ZrHfTiAlCuNi | Al16.67_Cu16.67_Hf16.67_Ni16.67_Ti16.67_Zr16.67 | 6 | Merged_Eutectic_HEA_AllProps.xlsx ¦ Final_HEA_Database.xlsx ¦ Dataset_HEAs.xlsx | search ¦ Qinan Han ¦ Sheet1 |  |  |  | ZrHfTiAlCuNi | [32 empty] | 6.0 ¦ 6 |  | IM
Zr56.2Ti13.8Nb5Cu6.9Ni5.6Be12.5 | Be12.5_Cu6.9_Nb5.0_Ni5.6_Ti13.8_Zr56.2 | 6 | Merged_Eutectic_HEA_AllProps.xlsx ¦ Final_HEA_Database.xlsx ¦ Dataset_HEAs.xlsx | search ¦ Sheet1 |  |  |  | Zr56.2Ti13.8Nb5Cu6.9Ni5.6Be12.5 | [32 empty] | 6.0 ¦ 6 |  | IM
C0.1CoCrFeMnNi | C1.96_Co19.61_Cr19.61_Fe19.61_Mn19.61_Ni19.61 | 6 | HEA dataset-1200 instances-NEW.xlsx ¦ Merged_Eutectic_HEA_AllProps.xlsx ¦ Final_HEA_Database.xlsx ¦ Dataset_HEAs.xlsx | Swati Singh ¦ Sheet1 | IM | 0.0 | 0.0 | C0.1CoCrFeMnNi | 6.76757695475618 | 0.0 | 0.0 |  |  | 0.0 | 0.0196078 | 0.196078 |  |  |  | 0.196078 |  | 0.0 |  |  | 0.174883934708116 |  | 0.196078 |  |  |  | 0.0 |  | 0.0 |  | 0.0 | 0.196078 | 0.0 | 0.0 | 0.0 | 0.196078 | 6.0 ¦ 6 | 0.0 | IM | MIP | 0.0 | 0.0 | https://zenodo.org/record/5155150#.Y7WYxHZBw2w | 0.0 | 0.0 |  | 0.0 |  | 0.0 |  | 0.0 | 7.92156862745098 |  | 0.0 | 0.0 | 0.0 | 0.0 | -7.96616685890043 | 13.918447772600913
C0.25CoCrFeMnNi | C4.76_Co19.05_Cr19.05_Fe19.05_Mn19.05_Ni19.05 | 6 | HEA dataset-1200 instances-NEW.xlsx ¦ Merged_Eutectic_HEA_AllProps.xlsx ¦ Final_HEA_Database.xlsx ¦ Dataset_HEAs.xlsx | Swati Singh ¦ Sheet1 | IM | 0.0 | 0.0 | C0.25CoCrFeMnNi | 9.77432024566048 | 0.0 | 0.0 |  |  | 0.0 | 0.047619 | 0.190476 |  |  |  | 0.190476 |  | 0.0 |  |  | 0.214727586741752 |  | 0.190476 |  |  |  | 0.0 |  | 0.0 |  | 0.0 | 0.190476 | 0.0 | 0.0 | 0.0 | 0.190476 | 6.0 ¦ 6 | 0.0 | IM | MIP | 0.0 | 0.0 | https://zenodo.org/record/5155150#.Y7WYxHZBw2w | 0.0 | 0.0 |  | 0.0 |  | 0.0 |  | 0.0 | 7.80952380952381 |  | 0.0 | 0.0 | 0.0 | 0.0 | -13.1337868480726 | 14.332851985035079
C0.175CoCrFeMnNi | C3.38_Co19.32_Cr19.32_Fe19.32_Mn19.32_Ni19.32 | 6 | HEA dataset-1200 instances-NEW.xlsx ¦ Merged_Eutectic_HEA_AllProps.xlsx ¦ Final_HEA_Database.xlsx ¦ Dataset_HEAs.xlsx | Swati Singh ¦ Sheet1 | FCC | 0.0 | 0.0 | C0.175CoCrFeMnNi | 7.85 | 0.0 | 0.0 |  |  | 0.0 | 0.033816 | 0.193236 |  |  |  | 0.193236 |  | 0.0 |  |  | 0.1962 |  | 0.193236 |  |  |  | 0.0 |  | 0.0 |  | 0.0 | 0.193236 | 0.0 | 0.0 | 0.0 | 0.193236 | 6.0 ¦ 6 | 0.0 | FCC | FCC | 0.0 | 0.0 | https://doi.org/10.1016/j.jallcom.2016.06.103 | 0.0 | 0.0 |  | 0.0 |  | 0.0 |  | 0.0 | 7.86 |  | 0.0 | 0.0 | 0.0 | 0.0 | -10.62 | 14.15
CoCrFeMnNb0.25Ni | Co19.05_Cr19.05_Fe19.05_Mn19.05_Nb4.76_Ni19.05 | 6 | Merged_Eutectic_HEA_AllProps.xlsx ¦ Final_HEA_Database.xlsx ¦ Dataset_HEAs.xlsx | Denis ¦ Sheet1 |  |  |  | CoCrFeMnNb0.25Ni | [32 empty] | 6.0 ¦ 6 |  | FCC+IM
AlCrNbTiVZr | Al16.67_Cr16.67_Nb16.67_Ti16.67_V16.67_Zr16.67 | 6 | HEA dataset-1200 instances-NEW.xlsx ¦ Merged_Eutectic_HEA_AllProps.xlsx ¦ Final_HEA_Database.xlsx ¦ Dataset_HEAs.xlsx | Swati Singh ¦ Sheet1 | IM | 0.0 | 0.166666 | AlCrNbTiVZr | 7.9211379551545695 | 0.0 | 0.0 |  |  | 0.0 | 0.0 | 0.0 |  |  |  | 0.166666 |  | 0.0 |  |  | 0.10975983884018 |  | 0.0 |  |  |  | 0.0 |  | 0.0 |  | 0.0 | 0.0 | 0.0 | 0.0 | 0.166666 | 0.0 | 6.0 ¦ 6 | 0.0 | IM | MIP | 0.0 | 0.0 | https://zenodo.org/record/5155150#.Y7WYxHZBw2w | 0.0 | 0.0 |  | 0.0 |  | 0.166666 |  | 0.166666 | 4.5 |  | 0.0 | 0.0 | 0.0 | 0.166666 | -16.3333333333333 | 14.89409367604364
CoCuFeMnNiSn0.03 | Co19.88_Cu19.88_Fe19.88_Mn19.88_Ni19.88_Sn0.6 | 6 | HEA dataset-1200 instances-NEW.xlsx ¦ Merged_Eutectic_HEA_AllProps.xlsx ¦ Final_HEA_Database.xlsx ¦ Dataset_HEAs.xlsx | Denis ¦ Qinan Han ¦ Swati Singh ¦ Sheet1 ¦ Gorsse ¦ supA | FCC | 0.0 | 0.0 | CoCuFeMnNiSn0.03 | 3.79436318618354 | 0.0 | 0.0 |  |  | 0.0 | 0.0 | 0.198807 |  |  |  | 0.0 |  | 0.198807 |  |  | 0.134914497630057 |  | 0.198807 |  |  |  | 0.0 |  | 0.0 |  | 0.0 | 0.198807 | 0.0 | 0.0 | 0.0 | 0.198807 | 6.0 ¦ 6 | 0.0 | FCC | FCC | 0.0 | 0.0 | https://doi.org/10.1016/j.matdes.2012.08.019 | 0.0 | 0.0059642 |  | 0.0 |  | 0.0 |  | 0.0 | 8.97017892644135 |  | 0.0 | 0.0 | 0.0 | 0.0 | 1.77226897066903 | 13.602110127268329
CoCuFeMnNiSn0.05 | Co19.8_Cu19.8_Fe19.8_Mn19.8_Ni19.8_Sn0.99 | 6 | HEA dataset-1200 instances-NEW.xlsx ¦ Merged_Eutectic_HEA_AllProps.xlsx ¦ Final_HEA_Database.xlsx ¦ Dataset_HEAs.xlsx | Denis ¦ Qinan Han ¦ Swati Singh ¦ Sheet1 ¦ Gorsse ¦ supA | FCC+IM | 0.0 | 0.0 | CoCuFeMnNiSn0.05 | 4.14558666658201 | 0.0 | 0.0 |  |  | 0.0 | 0.0 | 0.198019 |  |  |  | 0.0 |  | 0.198019 |  |  | 0.134955252961606 |  | 0.198019 |  |  |  | 0.0 |  | 0.0 |  | 0.0 | 0.198019 | 0.0 | 0.0 | 0.0 | 0.198019 | 6.0 ¦ 6 | 0.0 | FCC+IM | MIP | 0.0 | 0.0 | https://doi.org/10.1016/j.matdes.2012.08.019 | 0.0 | 0.0099 |  | 0.0 |  | 0.0 |  | 0.0 | 8.95049504950495 |  | 0.0 | 0.0 | 0.0 | 0.0 | 1.78021762572297 | 13.707805144364173
CoCuFeMnNiSn0.08 | Co19.69_Cu19.69_Fe19.69_Mn19.69_Ni19.69_Sn1.57 | 6 | HEA dataset-1200 instances-NEW.xlsx ¦ Merged_Eutectic_HEA_AllProps.xlsx ¦ Final_HEA_Database.xlsx ¦ Dataset_HEAs.xlsx | Denis ¦ Qinan Han ¦ Swati Singh ¦ Sheet1 ¦ Gorsse ¦ supA | FCC+IM | 0.0 | 0.0 | CoCuFeMnNiSn0.08 | 4.61125320080957 | 0.0 | 0.0 |  |  | 0.0 | 0.0 | 0.19685 |  |  |  | 0.0 |  | 0.19685 |  |  | 0.135011245665215 |  | 0.19685 |  |  |  | 0.0 |  | 0.0 |  | 0.0 | 0.19685 | 0.0 | 0.0 | 0.0 | 0.19685 | 6.0 ¦ 6 | 0.0 | FCC+IM | MIP | 0.0 | 0.0 | https://doi.org/10.1016/j.matdes.2012.08.019 | 0.0 | 0.015748 |  | 0.0 |  | 0.0 |  | 0.0 | 8.92125984251968 |  | 0.0 | 0.0 | 0.0 | 0.0 | 1.79180358360717 | 13.841118169837657
CoCuFeMnNiSn0.1 | Co19.61_Cu19.61_Fe19.61_Mn19.61_Ni19.61_Sn1.96 | 6 | HEA dataset-1200 instances-NEW.xlsx ¦ Final_HEA_Database.xlsx ¦ Dataset_HEAs.xlsx | Denis ¦ Qinan Han ¦ Swati Singh ¦ Sheet1 ¦ Gorsse ¦ supA | FCC+IM | 0.0 | 0.0 | CoCuFeMnNiSn0.1 ¦ CoCuFeMnNiSn0.10 ¦ CoCuFeMnNiSn0.1 ¦ CoCuFeMnNiSn0.10 | 4.89017520875315 ¦ 4.8901752 ¦ 4.89017520875315 ¦ 4.8901752 | 0.0 | 0.0 |  |  | 0.0 | 0.0 | 0.19607 ¦ 0.1960784 ¦ 0.19607 ¦ 0.1960784 |  |  |  | 0.0 |  | 0.19607 ¦ 0.1960784 ¦ 0.19607 ¦ 0.1960784 |  |  | 0.135045238550678 ¦ 0.135045239 ¦ 0.135045238550678 ¦ 0.135045239 |  | 0.19607 ¦ 0.1960784 ¦ 0.19607 ¦ 0.1960784 |  |  |  | 0.0 |  | 0.0 |  | 0.0 | 0.19607 ¦ 0.1960784 ¦ 0.19607 ¦ 0.1960784 | 0.0 | 0.0 | 0.0 | 0.19607 ¦ 0.1960784 ¦ 0.19607 ¦ 0.1960784 |  | 0.0 | FCC+IM | MIP | 0.0 | 0.0 | https://doi.org/10.1016/j.matdes.2012.08.019 ¦ https://zenodo.org/record/5155150#.Y6gku3ZBw2w ¦ https://doi.org/10.1016/j.matdes.2012.08.019 ¦ https://zenodo.org/record/5155150#.Y6gku3ZBw2w | 0.0 | 0.019607 ¦ 0.01960784 ¦ 0.019607 ¦ 0.01960784 |  | 0.0 |  | 0.0 |  | 0.0 | 8.90196078431373 ¦ 8.901960784 ¦ 8.90196078431373 ¦ 8.901960784 |  | 0.0 | 0.0 | 0.0 | 0.0 | 1.79930795847751 ¦ 1.799307958 ¦ 1.79930795847751 ¦ 1.799307958 | 13.918447772600913 ¦ 13.918447772236076 ¦ 13.918447772600913 ¦ 13.918447772236076
CoCuFeMnNiSn0.2 | Co19.23_Cu19.23_Fe19.23_Mn19.23_Ni19.23_Sn3.85 | 6 | HEA dataset-1200 instances-NEW.xlsx ¦ Final_HEA_Database.xlsx ¦ Dataset_HEAs.xlsx | Denis ¦ Qinan Han ¦ Swati Singh ¦ Sheet1 ¦ Gorsse ¦ supA | FCC+IM | 0.0 | 0.0 | CoCuFeMnNiSn0.2 ¦ CoCuFeMnNiSn0.20 ¦ CoCuFeMnNiSn0.2 ¦ CoCuFeMnNiSn0.20 | 6.0323189679754705 | 0.0 | 0.0 |  |  | 0.0 | 0.0 | 0.192307 |  |  |  | 0.0 |  | 0.192307 |  |  | 0.135177398236846 |  | 0.192307 |  |  |  | 0.0 |  | 0.0 |  | 0.0 | 0.192307 | 0.0 | 0.0 | 0.0 | 0.192307 |  | 0.0 | FCC+IM | MIP | 0.0 | 0.0 | https://doi.org/10.1016/j.matdes.2012.08.019 | 0.0 | 0.1923 |  | 0.0 |  | 0.0 |  | 0.0 | 8.80769230769231 |  | 0.0 | 0.0 | 0.0 | 0.0 | 1.83431952662722 | 14.219119565734996
Al0.208CoCrFeMnNi | Al3.99_Co19.2_Cr19.2_Fe19.2_Mn19.2_Ni19.2 | 6 | Merged_Eutectic_HEA_AllProps.xlsx ¦ Final_HEA_Database.xlsx ¦ Dataset_HEAs.xlsx | Denis ¦ Sheet1 |  |  |  | Al0.208CoCrFeMnNi | [32 empty] | 6.0 ¦ 6 |  | FCC
AlC0.1CoCrFeNi | Al19.61_C1.96_Co19.61_Cr19.61_Fe19.61_Ni19.61 | 6 | HEA dataset-1200 instances-NEW.xlsx ¦ Merged_Eutectic_HEA_AllProps.xlsx ¦ Final_HEA_Database.xlsx ¦ Dataset_HEAs.xlsx | Qinan Han ¦ Swati Singh ¦ Sheet1 | IM | 0.0 | 0.196078431 | AlC0.1CoCrFeNi | 8.009933435 | 0.0 | 0.0 |  |  | 0.0 | 0.019607843 | 0.196078431 |  |  |  | 0.196078431 |  | 0.0 |  |  | 0.160336536 |  | 0.196078431 |  |  |  | 0.0 |  | 0.0 |  | 0.0 | 0.0 | 0.0 | 0.0 | 0.0 | 0.196078431 | 6.0 ¦ 6 | 0.0 | IM ¦ BCC+IM ¦ IM ¦ BCC+IM ¦ IM ; BCC+IM ¦ IM ; BCC+IM | MIP | 0.0 | 0.0 | https://doi.org/10.1016/j.jallcom.2010.10.047 | 0.0 | 0.0 |  | 0.0 |  | 0.0 |  | 0.0 | 7.137254902 |  | 0.0 | 0.0 | 0.0 | 0.0 | -15.3479431 | 13.9216461
AlC0.2CoCrFeNi | Al19.23_C3.85_Co19.23_Cr19.23_Fe19.23_Ni19.23 | 6 | HEA dataset-1200 instances-NEW.xlsx ¦ Merged_Eutectic_HEA_AllProps.xlsx ¦ Final_HEA_Database.xlsx ¦ Dataset_HEAs.xlsx | Qinan Han ¦ Swati Singh ¦ Sheet1 | IM | 0.0 | 0.192307692 | AlC0.2CoCrFeNi | 9.668804706 | 0.0 | 0.0 |  |  | 0.0 | 0.038461538 | 0.192307692 |  |  |  | 0.192307692 |  | 0.0 |  |  | 0.189783433 |  | 0.192307692 |  |  |  | 0.0 |  | 0.0 |  | 0.0 | 0.0 | 0.0 | 0.0 | 0.0 | 0.192307692 | 6.0 ¦ 6 | 0.0 | IM ¦ BCC+IM ¦ IM ¦ BCC+IM ¦ IM ; BCC+IM ¦ IM ; BCC+IM | MIP | 0.0 | 0.0 | https://doi.org/10.1016/j.jallcom.2010.10.047 | 0.0 | 0.0 |  | 0.0 |  | 0.0 |  | 0.0 | 7.076923077 |  | 0.0 | 0.0 | 0.0 | 0.0 | -18.13609467 | 14.22238699
AlC0.3CoCrFeNi | Al18.87_C5.66_Co18.87_Cr18.87_Fe18.87_Ni18.87 | 6 | HEA dataset-1200 instances-NEW.xlsx ¦ Merged_Eutectic_HEA_AllProps.xlsx ¦ Final_HEA_Database.xlsx ¦ Dataset_HEAs.xlsx | Qinan Han ¦ Swati Singh ¦ Sheet1 | IM | 0.0 | 0.188679245 | AlC0.3CoCrFeNi | 11.0199694 | 0.0 | 0.0 |  |  | 0.0 | 0.056603774 | 0.188679245 |  |  |  | 0.188679245 |  | 0.0 |  |  | 0.213397811 |  | 0.188679245 |  |  |  | 0.0 |  | 0.0 |  | 0.0 | 0.0 | 0.0 | 0.0 | 0.0 | 0.188679245 | 6.0 ¦ 6 | 0.0 | IM ¦ BCC+IM ¦ IM ¦ BCC+IM ¦ IM ; BCC+IM ¦ IM ; BCC+IM | MIP | 0.0 | 0.0 | https://doi.org/10.1016/j.jallcom.2010.10.047 | 0.0 | 0.0 |  | 0.0 |  | 0.0 |  | 0.0 | 7.018867925 |  | 0.0 | 0.0 | 0.0 | 0.0 | -20.70487718 | 14.43271079
AlC0.4CoCrFeNi | Al18.52_C7.41_Co18.52_Cr18.52_Fe18.52_Ni18.52 | 6 | HEA dataset-1200 instances-NEW.xlsx ¦ Merged_Eutectic_HEA_AllProps.xlsx ¦ Final_HEA_Database.xlsx ¦ Dataset_HEAs.xlsx | Qinan Han ¦ Swati Singh ¦ Sheet1 | IM | 0.0 | 0.185185185 | AlC0.4CoCrFeNi | 12.16929417 | 0.0 | 0.0 |  |  | 0.0 | 0.074074074 | 0.185185185 |  |  |  | 0.185185185 |  | 0.0 |  |  | 0.233101001 |  | 0.185185185 |  |  |  | 0.0 |  | 0.0 |  | 0.0 | 0.0 | 0.0 | 0.0 | 0.0 | 0.185185185 | 6.0 ¦ 6 | 0.0 | IM ¦ BCC+IM ¦ IM ¦ BCC+IM ¦ IM ; BCC+IM ¦ IM ; BCC+IM | MIP | 0.0 | 0.0 | https://doi.org/10.1016/j.jallcom.2010.10.047 | 0.0 | 0.0 |  | 0.0 |  | 0.0 |  | 0.0 | 6.962962963 |  | 0.0 | 0.0 | 0.0 | 0.0 | -23.07270233 | 14.58583089
AlC0.5CoCrFeNi | Al18.18_C9.09_Co18.18_Cr18.18_Fe18.18_Ni18.18 | 6 | HEA dataset-1200 instances-NEW.xlsx ¦ Merged_Eutectic_HEA_AllProps.xlsx ¦ Final_HEA_Database.xlsx ¦ Dataset_HEAs.xlsx | Qinan Han ¦ Swati Singh ¦ Sheet1 | IM | 0.0 | 0.181818182 | AlC0.5CoCrFeNi | 13.17225701 | 0.0 | 0.0 |  |  | 0.0 | 0.090909091 | 0.181818182 |  |  |  | 0.181818182 |  | 0.0 |  |  | 0.249938835 |  | 0.181818182 |  |  |  | 0.0 |  | 0.0 |  | 0.0 | 0.0 | 0.0 | 0.0 | 0.0 | 0.181818182 | 6.0 ¦ 6 | 0.0 | IM ¦ BCC+IM ¦ IM ¦ BCC+IM ¦ IM ; BCC+IM ¦ IM ; BCC+IM | MIP | 0.0 | 0.0 | https://doi.org/10.1016/j.jallcom.2010.10.047 | 0.0 | 0.0 |  | 0.0 |  | 0.0 |  | 0.0 | 6.909090909 |  | 0.0 | 0.0 | 0.0 | 0.0 | -25.25619835 | 14.69798576
AlCCoCrFeNi | Al16.67_C16.67_Co16.67_Cr16.67_Fe16.67_Ni16.67 | 6 | HEA dataset-1200 instances-NEW.xlsx ¦ Merged_Eutectic_HEA_AllProps.xlsx ¦ Final_HEA_Database.xlsx ¦ Dataset_HEAs.xlsx | Qinan Han ¦ Swati Singh ¦ Sheet1 | IM | 0.0 | 0.166666667 | AlCCoCrFeNi | 16.85609558 | 0.0 | 0.0 |  |  | 0.0 | 0.166666667 | 0.166666667 |  |  |  | 0.166666667 |  | 0.0 |  |  | 0.308040401 |  | 0.166666667 |  |  |  | 0.0 |  | 0.0 |  | 0.0 | 0.0 | 0.0 | 0.0 | 0.0 | 0.166666667 | 6.0 ¦ 6 | 0.0 | IM ¦ BCC+IM ¦ IM ¦ BCC+IM ¦ IM ; BCC+IM ¦ IM ; BCC+IM | MIP | 0.0 | 0.0 | https://doi.org/10.1016/j.jallcom.2010.10.047 | 0.0 | 0.0 |  | 0.0 |  | 0.0 |  | 0.0 | 6.666666667 |  | 0.0 | 0.0 | 0.0 | 0.0 | -33.88888889 | 14.8975162
AlCoCrFeNi2.1Ti0.1 | Al16.13_Co16.13_Cr16.13_Fe16.13_Ni33.87_Ti1.61 | 6 | Merged_Eutectic_HEA_AllProps.xlsx ¦ Final_HEA_Database.xlsx ¦ Dataset_HEAs.xlsx | Denis ¦ Sheet1 |  |  |  | AlCoCrFeNi2.1Ti0.1 | [32 empty] | 6.0 ¦ 6 |  | BCC+FCC
AlCoCrFeNi2.1Ti0.15 | Al16.0_Co16.0_Cr16.0_Fe16.0_Ni33.6_Ti2.4 | 6 | Merged_Eutectic_HEA_AllProps.xlsx ¦ Final_HEA_Database.xlsx ¦ Dataset_HEAs.xlsx | Denis ¦ Sheet1 |  |  |  | AlCoCrFeNi2.1Ti0.15 | [32 empty] | 6.0 ¦ 6 |  | BCC+FCC
CoFeMnTi0.5VZr | Co18.18_Fe18.18_Mn18.18_Ti9.09_V18.18_Zr18.18 | 6 | Merged_Eutectic_HEA_AllProps.xlsx ¦ Final_HEA_Database.xlsx ¦ Dataset_HEAs.xlsx | Qingwei Guo ¦ Qinan Han ¦ Sheet1 ¦ supA |  |  |  | CoFeMnTi0.5VZr | [32 empty] | 6.0 ¦ 6 |  | IM
CoFeMnTiV0.4Zr | Co18.52_Fe18.52_Mn18.52_Ti18.52_V7.41_Zr18.52 | 6 | Merged_Eutectic_HEA_AllProps.xlsx ¦ Final_HEA_Database.xlsx ¦ Dataset_HEAs.xlsx | Qingwei Guo ¦ Qinan Han ¦ Sheet1 ¦ supA |  |  |  | CoFeMnTiV0.4Zr | [32 empty] | 6.0 ¦ 6 |  | IM
CoFeMnTiV0.7Zr | Co17.54_Fe17.54_Mn17.54_Ti17.54_V12.28_Zr17.54 | 6 | Merged_Eutectic_HEA_AllProps.xlsx ¦ Final_HEA_Database.xlsx ¦ Dataset_HEAs.xlsx | Qingwei Guo ¦ Qinan Han ¦ Sheet1 ¦ supA |  |  |  | CoFeMnTiV0.7Zr | [32 empty] | 6.0 ¦ 6 |  | IM
CoFeMnTiVZr0.4 | Co18.52_Fe18.52_Mn18.52_Ti18.52_V18.52_Zr7.41 | 6 | Merged_Eutectic_HEA_AllProps.xlsx ¦ Final_HEA_Database.xlsx ¦ Dataset_HEAs.xlsx | Qingwei Guo ¦ Qinan Han ¦ Sheet1 ¦ supA |  |  |  | CoFeMnTiVZr0.4 | [32 empty] | 6.0 ¦ 6 |  | IM
CoFeMnTiVZr0.7 | Co17.54_Fe17.54_Mn17.54_Ti17.54_V17.54_Zr12.28 | 6 | Merged_Eutectic_HEA_AllProps.xlsx ¦ Final_HEA_Database.xlsx ¦ Dataset_HEAs.xlsx | Qingwei Guo ¦ Qinan Han ¦ Sheet1 ¦ supA |  |  |  | CoFeMnTiVZr0.7 | [32 empty] | 6.0 ¦ 6 |  | IM
CoFeMnTiVZr | Co16.67_Fe16.67_Mn16.67_Ti16.67_V16.67_Zr16.67 | 6 | HEA dataset-1200 instances-NEW.xlsx ¦ Merged_Eutectic_HEA_AllProps.xlsx ¦ Final_HEA_Database.xlsx ¦ Dataset_HEAs.xlsx | Qingwei Guo ¦ supA ¦ Qinan Han ¦ Swati Singh ¦ Sheet1 | IM | 0.0 | 0.0 | CoFeMnTiVZr | 9.27126221013104 | 0.0 | 0.0 |  |  | 0.0 | 0.0 | 0.166666 |  |  |  | 0.0 |  | 0.0 |  |  | 0.185711843695788 |  | 0.166666 |  |  |  | 0.0 |  | 0.0 |  | 0.0 | 0.166666 | 0.0 | 0.0 | 0.0 | 0.0 | 6.0 ¦ 6 | 0.0 | IM | MIP | 0.0 | 0.0 | https://doi.org/10.1016/j.ijhydene.2010.06.012 | 0.0 | 0.0 |  | 0.0 |  | 0.166666 |  | 0.166666 | 6.16666666666667 |  | 0.0 | 0.0 | 0.0 | 0.166666 | -18.6666666666667 | 14.89409367604364
CoFeMnTiVZr1.3 | Co15.87_Fe15.87_Mn15.87_Ti15.87_V15.87_Zr20.63 | 6 | Merged_Eutectic_HEA_AllProps.xlsx ¦ Final_HEA_Database.xlsx ¦ Dataset_HEAs.xlsx | Qingwei Guo ¦ Qinan Han ¦ Sheet1 ¦ supA |  |  |  | CoFeMnTiVZr1.3 | [32 empty] | 6.0 ¦ 6 |  | IM
CoFeMnTiVZr1.6 | Co15.15_Fe15.15_Mn15.15_Ti15.15_V15.15_Zr24.24 | 6 | Merged_Eutectic_HEA_AllProps.xlsx ¦ Final_HEA_Database.xlsx ¦ Dataset_HEAs.xlsx | Qingwei Guo ¦ Qinan Han ¦ Sheet1 ¦ supA |  |  |  | CoFeMnTiVZr1.6 | [32 empty] | 6.0 ¦ 6 |  | IM
CoFeMnTiVZr2 | Co14.29_Fe14.29_Mn14.29_Ti14.29_V14.29_Zr28.57 | 6 | Merged_Eutectic_HEA_AllProps.xlsx ¦ Final_HEA_Database.xlsx ¦ Dataset_HEAs.xlsx | Qingwei Guo ¦ Qinan Han ¦ Sheet1 ¦ supA |  |  |  | CoFeMnTiVZr2 | [32 empty] | 6.0 ¦ 6 |  | IM
CoFeMnTiVZr2.3 | Co13.7_Fe13.7_Mn13.7_Ti13.7_V13.7_Zr31.51 | 6 | Merged_Eutectic_HEA_AllProps.xlsx ¦ Final_HEA_Database.xlsx ¦ Dataset_HEAs.xlsx | Qingwei Guo ¦ Qinan Han ¦ Sheet1 ¦ supA |  |  |  | CoFeMnTiVZr2.3 | [32 empty] | 6.0 ¦ 6 |  | IM
CoFeMnTiVZr2.6 | Co13.16_Fe13.16_Mn13.16_Ti13.16_V13.16_Zr34.21 | 6 | Merged_Eutectic_HEA_AllProps.xlsx ¦ Final_HEA_Database.xlsx ¦ Dataset_HEAs.xlsx | Qingwei Guo ¦ Qinan Han ¦ Sheet1 ¦ supA |  |  |  | CoFeMnTiVZr2.6 | [32 empty] | 6.0 ¦ 6 |  | IM
CoFeMnTiVZr3 | Co12.5_Fe12.5_Mn12.5_Ti12.5_V12.5_Zr37.5 | 6 | Merged_Eutectic_HEA_AllProps.xlsx ¦ Final_HEA_Database.xlsx ¦ Dataset_HEAs.xlsx | Qingwei Guo ¦ Qinan Han ¦ Sheet1 ¦ supA |  |  |  | CoFeMnTiVZr3 | [32 empty] | 6.0 ¦ 6 |  | IM
CoFeMnTiV1.3Zr | Co15.87_Fe15.87_Mn15.87_Ti15.87_V20.63_Zr15.87 | 6 | Merged_Eutectic_HEA_AllProps.xlsx ¦ Final_HEA_Database.xlsx ¦ Dataset_HEAs.xlsx | Qingwei Guo ¦ Qinan Han ¦ Sheet1 ¦ supA |  |  |  | CoFeMnTiV1.3Zr | [32 empty] | 6.0 ¦ 6 |  | IM
CoFeMnTiV1.6Zr | Co15.15_Fe15.15_Mn15.15_Ti15.15_V24.24_Zr15.15 | 6 | Merged_Eutectic_HEA_AllProps.xlsx ¦ Final_HEA_Database.xlsx ¦ Dataset_HEAs.xlsx | Qingwei Guo ¦ Qinan Han ¦ Sheet1 ¦ supA |  |  |  | CoFeMnTiV1.6Zr | [32 empty] | 6.0 ¦ 6 |  | IM
CoFeMnTiV2Zr | Co14.29_Fe14.29_Mn14.29_Ti14.29_V28.57_Zr14.29 | 6 | Merged_Eutectic_HEA_AllProps.xlsx ¦ Final_HEA_Database.xlsx ¦ Dataset_HEAs.xlsx | Qingwei Guo ¦ Qinan Han ¦ Sheet1 ¦ supA |  |  |  | CoFeMnTiV2Zr | [32 empty] | 6.0 ¦ 6 |  | IM
CoFeMnTiV2.3Zr | Co13.7_Fe13.7_Mn13.7_Ti13.7_V31.51_Zr13.7 | 6 | Merged_Eutectic_HEA_AllProps.xlsx ¦ Final_HEA_Database.xlsx ¦ Dataset_HEAs.xlsx | Qingwei Guo ¦ Qinan Han ¦ Sheet1 ¦ supA |  |  |  | CoFeMnTiV2.3Zr | [32 empty] | 6.0 ¦ 6 |  | IM
CoFeMnTiV2.6Zr | Co13.16_Fe13.16_Mn13.16_Ti13.16_V34.21_Zr13.16 | 6 | Merged_Eutectic_HEA_AllProps.xlsx ¦ Final_HEA_Database.xlsx ¦ Dataset_HEAs.xlsx | Qingwei Guo ¦ Qinan Han ¦ Sheet1 ¦ supA |  |  |  | CoFeMnTiV2.6Zr | [32 empty] | 6.0 ¦ 6 |  | IM
CoFeMnTiV3Zr | Co12.5_Fe12.5_Mn12.5_Ti12.5_V37.5_Zr12.5 | 6 | Merged_Eutectic_HEA_AllProps.xlsx ¦ Final_HEA_Database.xlsx ¦ Dataset_HEAs.xlsx | Qingwei Guo ¦ Qinan Han ¦ Sheet1 ¦ supA |  |  |  | CoFeMnTiV3Zr | [32 empty] | 6.0 ¦ 6 |  | IM
CoFeMnTi1.5VZr | Co15.38_Fe15.38_Mn15.38_Ti23.08_V15.38_Zr15.38 | 6 | Merged_Eutectic_HEA_AllProps.xlsx ¦ Final_HEA_Database.xlsx ¦ Dataset_HEAs.xlsx | Qingwei Guo ¦ Qinan Han ¦ Sheet1 ¦ supA |  |  |  | CoFeMnTi1.5VZr | [32 empty] | 6.0 ¦ 6 |  | IM
CoFeMnTi2VZr | Co14.29_Fe14.29_Mn14.29_Ti28.57_V14.29_Zr14.29 | 6 | Merged_Eutectic_HEA_AllProps.xlsx ¦ Final_HEA_Database.xlsx ¦ Dataset_HEAs.xlsx | Qingwei Guo ¦ Qinan Han ¦ Sheet1 ¦ supA |  |  |  | CoFeMnTi2VZr | [32 empty] | 6.0 ¦ 6 |  | IM
CoFeMnTi2.5VZr | Co13.33_Fe13.33_Mn13.33_Ti33.33_V13.33_Zr13.33 | 6 | Merged_Eutectic_HEA_AllProps.xlsx ¦ Final_HEA_Database.xlsx ¦ Dataset_HEAs.xlsx | Qingwei Guo ¦ Qinan Han ¦ Sheet1 ¦ supA |  |  |  | CoFeMnTi2.5VZr | [32 empty] | 6.0 ¦ 6 |  | IM
AlCoCrFeNi2.1Ti0.2 | Al15.87_Co15.87_Cr15.87_Fe15.87_Ni33.33_Ti3.17 | 6 | Merged_Eutectic_HEA_AllProps.xlsx ¦ Final_HEA_Database.xlsx ¦ Dataset_HEAs.xlsx | Denis ¦ Sheet1 |  |  |  | AlCoCrFeNi2.1Ti0.2 | [32 empty] | 6.0 ¦ 6 |  | BCC+FCC
Al65Cu5Fe5Mg5Si15Zn5 | Al65.0_Cu5.0_Fe5.0_Mg5.0_Si15.0_Zn5.0 | 6 | HEA dataset-1200 instances-NEW.xlsx ¦ Merged_Eutectic_HEA_AllProps.xlsx ¦ Final_HEA_Database.xlsx ¦ Dataset_HEAs.xlsx | Ronald Machaka ¦ Qinan Han ¦ Swati Singh ¦ Sheet1 | IM | 0.0 | 0.65 | Al65Cu5Fe5Mg5Si15Zn5 | 8.22222 | 0.0 | 0.0 |  |  | 0.0 | 0.0 | 0.0 |  |  |  | 0.0 |  | 0.05 |  |  | 0.1409 |  | 0.05 |  |  |  | 0.0 |  | 0.0 |  | 0.05 | 0.0 | 0.0 | 0.0 | 0.0 | 0.0 | 6.0 ¦ 6 | 0.0 | IM ¦ FCC+IM ¦ IM ¦ FCC+IM ¦ IM ; FCC+IM ¦ IM ; FCC+IM | MIP | 0.0 | 0.0 | https://doi.org/10.1038/s41598-019-43329-w | 0.15 | 0.0 |  | 0.0 |  | 0.0 |  | 0.0 | 4.14 |  | 0.0 | 0.0 | 0.05 | 0.0 | -11.2925 | 9.38
Al65Cu5Mg5Ni5Si15Zn5 | Al65.0_Cu5.0_Mg5.0_Ni5.0_Si15.0_Zn5.0 | 6 | HEA dataset-1200 instances-NEW.xlsx ¦ Merged_Eutectic_HEA_AllProps.xlsx ¦ Final_HEA_Database.xlsx ¦ Dataset_HEAs.xlsx | Ronald Machaka ¦ Qinan Han ¦ Swati Singh ¦ Sheet1 | IM | 0.0 | 0.65 | Al65Cu5Mg5Ni5Si15Zn5 | 8.199725945 | 0.0 | 0.0 |  |  | 0.0 | 0.0 | 0.0 |  |  |  | 0.0 |  | 0.05 |  |  | 0.146292039 |  | 0.0 |  |  |  | 0.0 |  | 0.0 |  | 0.05 | 0.0 | 0.0 | 0.0 | 0.0 | 0.05 | 6.0 ¦ 6 | 0.0 | IM ¦ FCC+IM ¦ IM ¦ FCC+IM ¦ IM ; FCC+IM ¦ IM ; FCC+IM | MIP | 0.0 | 0.0 | https://doi.org/10.1038/s41598-019-43329-w | 0.15 | 0.0 |  | 0.0 |  | 0.0 |  | 0.0 | 4.238095238 |  | 0.0 | 0.0 | 0.05 | 0.0 | -13.2244898 | 9.380428289
Al70Cr5Cu5Mg5Si10Zn5 | Al70.0_Cr5.0_Cu5.0_Mg5.0_Si10.0_Zn5.0 | 6 | HEA dataset-1200 instances-NEW.xlsx ¦ Merged_Eutectic_HEA_AllProps.xlsx ¦ Final_HEA_Database.xlsx ¦ Dataset_HEAs.xlsx | Ronald Machaka ¦ Qinan Han ¦ Swati Singh ¦ Sheet1 | IM | 0.0 | 0.7 | Al70Cr5Cu5Mg5Si10Zn5 | 7.416174014 | 0.0 | 0.0 |  |  | 0.0 | 0.0 | 0.0 |  |  |  | 0.05 |  | 0.05 |  |  | 0.127400942 |  | 0.0 |  |  |  | 0.0 |  | 0.0 |  | 0.05 | 0.0 | 0.0 | 0.0 | 0.0 | 0.0 | 6.0 ¦ 6 | 0.0 | IM ¦ FCC+IM ¦ IM ¦ FCC+IM ¦ IM ; FCC+IM ¦ IM ; FCC+IM | MIP | 0.0 | 0.0 | https://doi.org/10.1038/s41598-019-43329-w | 0.1 | 0.0 |  | 0.0 |  | 0.0 |  | 0.0 | 4.05 |  | 0.0 | 0.0 | 0.05 | 0.0 | -8.69 | 8.971948351
Al70Cu5Mg5Mn5Si10Zn5 | Al70.0_Cu5.0_Mg5.0_Mn5.0_Si10.0_Zn5.0 | 6 | HEA dataset-1200 instances-NEW.xlsx ¦ Merged_Eutectic_HEA_AllProps.xlsx ¦ Final_HEA_Database.xlsx ¦ Dataset_HEAs.xlsx | Ronald Machaka ¦ Qinan Han ¦ Swati Singh ¦ Sheet1 | IM | 0.0 | 0.736842105 | Al70Cu5Mg5Mn5Si10Zn5 | 7.042966472 | 0.0 | 0.0 |  |  | 0.0 | 0.0 | 0.0 |  |  |  | 0.0 |  | 0.052631579 |  |  | 0.128913731 |  | 0.0 |  |  |  | 0.0 |  | 0.0 |  | 0.052631579 | 0.0 | 0.0 | 0.0 | 0.0 | 0.0 | 6.0 ¦ 6 | 0.0 | IM ¦ FCC+IM ¦ IM ¦ FCC+IM ¦ IM ; FCC+IM ¦ IM ; FCC+IM | MIP | 0.0 | 0.0 | https://doi.org/10.1038/s41598-019-43329-w | 0.105263158 | 0.0 |  | 0.0 |  | 0.0 |  | 0.0 | 4.1 |  | 0.0 | 0.0 | 0.052631579 | 0.0 | -13.06 | 8.971948351
Al70Cu5Mg5Si10Zn5Zr5 | Al70.0_Cu5.0_Mg5.0_Si10.0_Zn5.0_Zr5.0 | 6 | HEA dataset-1200 instances-NEW.xlsx ¦ Merged_Eutectic_HEA_AllProps.xlsx ¦ Final_HEA_Database.xlsx ¦ Dataset_HEAs.xlsx | Ronald Machaka ¦ Qinan Han ¦ Swati Singh ¦ Sheet1 | IM | 0.0 | 0.7 | Al70Cu5Mg5Si10Zn5Zr5 | 7.600568278 | 0.0 | 0.0 |  |  | 0.0 | 0.0 | 0.0 |  |  |  | 0.0 |  | 0.05 |  |  | 0.144370184 |  | 0.0 |  |  |  | 0.0 |  | 0.0 |  | 0.05 | 0.0 | 0.0 | 0.0 | 0.0 | 0.0 | 6.0 ¦ 6 | 0.0 | IM ¦ FCC+IM ¦ IM ¦ FCC+IM ¦ IM ; FCC+IM ¦ IM ; FCC+IM | MIP | 0.0 | 0.0 | https://doi.org/10.1038/s41598-019-43329-w | 0.1 | 0.0 |  | 0.0 |  | 0.0 |  | 0.0 | 3.95 |  | 0.0 | 0.0 | 0.05 | 0.05 | -15.22 | 8.971948351
AlHfNbTaTiZr | Al16.67_Hf16.67_Nb16.67_Ta16.67_Ti16.67_Zr16.67 | 6 | HEA dataset-1200 instances-NEW.xlsx ¦ Final_HEA_Database.xlsx ¦ Dataset_HEAs.xlsx | Ronald Machaka ¦ Denis ¦ Qingwei Guo ¦ Qinan Han ¦ Swati Singh ¦ Sheet1 ¦ Couzinie | BCC | 0.0 | 0.166666667 | AlHfNbTaTiZr ¦ Al1.0HfNbTaTiZr ¦ AlHfNbTaTiZr ¦ Al1.0HfNbTaTiZr | 4.902772537 | 0.0 | 0.0 |  |  | 0.0 | 0.0 | 0.0 |  |  |  | 0.0 |  | 0.0 |  |  | 0.122610494 |  | 0.0 |  |  |  | 0.166666667 |  | 0.0 |  | 0.0 | 0.0 | 0.0 | 0.0 | 0.166666667 | 0.0 |  | 0.0 | BCC | BCC | 0.0 | 0.0 | https://doi.org/10.1016/j.jallcom.2014.11.064 ¦ https://doi.org/10.1016/j.intermet.2015.09.011 ¦ https://doi.org/10.1016/j.jallcom.2014.11.064 ¦ https://doi.org/10.1016/j.intermet.2015.09.011 | 0.0 | 0.0 |  | 0.166666667 |  | 0.166666667 |  | 0.0 | 4.166666667 |  | 0.0 | 0.0 | 0.0 | 0.166666667 | -14.77777778 | 14.8975162
Al2.5CoCuFeNiSn0.1 | Al37.88_Co15.15_Cu15.15_Fe15.15_Ni15.15_Sn1.52 | 6 | HEA dataset-1200 instances-NEW.xlsx ¦ Merged_Eutectic_HEA_AllProps.xlsx ¦ Final_HEA_Database.xlsx ¦ Dataset_HEAs.xlsx | Qinan Han ¦ Swati Singh ¦ Sheet1 | IM | 0.0 | 0.378787 | Al2.5CoCuFeNiSn0.1 | 7.0816097815784795 | 0.0 | 0.0 |  |  | 0.0 | 0.0 | 0.151515 |  |  |  | 0.0 |  | 0.151515 |  |  | 0.134436295467506 |  | 0.151515 |  |  |  | 0.0 |  | 0.0 |  | 0.0 | 0.0 | 0.0 | 0.0 | 0.0 | 0.151515 | 6.0 ¦ 6 | 0.0 | IM ¦ BCC+IM ¦ IM ¦ BCC+IM ¦ IM ; BCC+IM ¦ IM ; BCC+IM | MIP | 0.0 | 0.0 | https://doi.org/10.1016/j.jallcom.2015.09.093 | 0.0 | 0.0151515 |  | 0.0 |  | 0.0 |  | 0.0 | 6.95454545454546 |  | 0.0 | 0.0 | 0.0 | 0.0 | -10.1101928374656 | 13.091250866807398
AlCoCrFeNiTi0.2 | Al19.23_Co19.23_Cr19.23_Fe19.23_Ni19.23_Ti3.85 | 6 | HEA dataset-1200 instances-NEW.xlsx ¦ Merged_Eutectic_HEA_AllProps.xlsx ¦ Final_HEA_Database.xlsx ¦ Dataset_HEAs.xlsx | Ronald Machaka ¦ Qinan Han ¦ Swati Singh ¦ Sheet1 | BCC1+BCC2 | 0.0 | 0.192307692 | AlCoCrFeNiTi0.2 | 6.229766254 | 0.0 | 0.0 |  |  | 0.0 | 0.0 | 0.192307692 |  |  |  | 0.192307692 |  | 0.0 |  |  | 0.126774388 |  | 0.192307692 |  |  |  | 0.0 |  | 0.0 |  | 0.0 | 0.0 | 0.0 | 0.0 | 0.0 | 0.192307692 | 6.0 ¦ 6 | 0.0 | BCC ¦ BCC+IM ¦ IM ¦ BCC ¦ BCC+IM ¦ IM ¦ BCC ; BCC+IM ; IM ¦ BCC ; BCC+IM ; IM | BCC | 0.0 | 0.0 | https://doi.org/10.1016/j.jallcom.2022.163901 | 0.0 | 0.0 |  | 0.0 |  | 0.038461538 |  | 0.0 | 7.076923077 |  | 0.0 | 0.0 | 0.0 | 0.0 | -14.85207101 | 14.22238699
Al0.495CoCrFeMnNi | Al9.01_Co18.2_Cr18.2_Fe18.2_Mn18.2_Ni18.2 | 6 | Merged_Eutectic_HEA_AllProps.xlsx ¦ Final_HEA_Database.xlsx ¦ Dataset_HEAs.xlsx | Denis ¦ Sheet1 |  |  |  | Al0.495CoCrFeMnNi | [32 empty] | 6.0 ¦ 6 |  | BCC+FCC
Al0.4Hf0.6NbTaTiZr | Al8.0_Hf12.0_Nb20.0_Ta20.0_Ti20.0_Zr20.0 | 6 | HEA dataset-1200 instances-NEW.xlsx ¦ Merged_Eutectic_HEA_AllProps.xlsx ¦ Final_HEA_Database.xlsx ¦ Dataset_HEAs.xlsx | Aayesha Mishra ¦ Ronald Machaka ¦ Qingwei Guo ¦ Couzinie ¦ search ¦ Qinan Han ¦ Swati Singh ¦ Sheet1 ¦ Sheet4 ¦ Gorsse ¦ supA | BCC | 0.0 | 0.08 | Al0.4Hf0.6NbTaTiZr | 4.11 | 0.0 | 0.0 |  |  | 0.0 | 0.0 | 0.0 |  |  |  | 0.0 |  | 0.0 |  |  | 0.12 |  | 0.0 |  |  |  | 0.12 |  | 0.0 |  | 0.0 | 0.0 | 0.0 | 0.0 | 0.2 | 0.0 | 6.0 ¦ 6 | 0.0 | BCC | BCC | 0.0 | 0.0 | https://doi.org/10.1007/s11837-014-1066-0 | 0.0 | 0.0 |  | 0.2 |  | 0.2 |  | 0.0 | 4.32 |  | 0.0 | 0.0 | 0.0 | 0.2 | -6.33 | 14.5
AlMo0.5NbTa0.5TiZr | Al20.0_Mo10.0_Nb20.0_Ta10.0_Ti20.0_Zr20.0 | 6 | HEA dataset-1200 instances-NEW.xlsx ¦ Final_HEA_Database.xlsx ¦ Dataset_HEAs.xlsx | Ronald Machaka ¦ Qingwei Guo ¦ search ¦ Qinan Han ¦ Swati Singh ¦ Sheet1 ¦ Sheet4 ¦ Gorsse ¦ supA | BCC ¦ IM ¦ BCC+B2(ordered BCC) ¦ BCC ¦ IM ¦ BCC+B2(ordered BCC) | 0.0 | 0.25 ¦ 0.2 ¦ 0.25 ¦ 0.2 | AlMo0.5NbTa0.5TiZr ¦ AlMo0.5NbTiTa0.5Zr ¦ Mo0.5NbTiTa0.5ZrAl ¦ AlNbMo0.5Ta0.5TiZr ¦ AlMo0.5NbTa0.5TiZr ¦ AlMo0.5NbTiTa0.5Zr ¦ Mo0.5NbTiTa0.5ZrAl ¦ AlNbMo0.5Ta0.5TiZr | 4.34 ¦ 4.4848541 ¦ 4.34 ¦ 4.4848541 | 0.0 | 0.0 |  |  | 0.0 | 0.0 | 0.0 |  |  |  | 0.0 |  | 0.0 |  |  | 0.22 ¦ 0.217614338 ¦ 0.22 ¦ 0.217614338 |  | 0.0 |  |  |  | 0.0 |  | 0.0 |  | 0.0 | 0.0 | 0.125 ¦ 0.1 ¦ 0.125 ¦ 0.1 | 0.0 | 0.0 ¦ 0.2 ¦ 0.0 ¦ 0.2 | 0.0 |  | 0.0 | BCC ¦ IM ¦ BCC+IM ¦ BCC ¦ IM ¦ BCC+IM | BCC ¦ MIP ¦ BCC ¦ MIP | 0.0 | 0.0 | https://doi.org/10.1016/j.actamat.2014.01.029 ¦ https://doi.org/10.1007/s11837-014-1066-0 ¦ http://rave.ohiolink.edu/etdc/view?acc_num=osu1492175560975813 ¦ https://doi.org/10.1016/j.actamat.2014.01.029 ¦ https://doi.org/10.1007/s11837-014-1066-0 ¦ http://rave.ohiolink.edu/etdc/view?acc_num=osu1492175560975813 | 0.0 | 0.0 |  | 0.125 ¦ 0.1 ¦ 0.125 ¦ 0.1 |  | 0.25 ¦ 0.2 ¦ 0.25 ¦ 0.2 |  | 0.0 | 4.3 |  | 0.0 | 0.0 | 0.0 | 0.25 ¦ 0.2 ¦ 0.25 ¦ 0.2 | -16.84 | 14.53 ¦ 14.530900656691605 ¦ 14.53 ¦ 14.530900656691605
AlCoCrFeNiZr0.5 | Al18.18_Co18.18_Cr18.18_Fe18.18_Ni18.18_Zr9.09 | 6 | HEA dataset-1200 instances-NEW.xlsx ¦ Merged_Eutectic_HEA_AllProps.xlsx ¦ Final_HEA_Database.xlsx ¦ Dataset_HEAs.xlsx | Qinan Han ¦ Swati Singh ¦ Sheet1 | IM | 0.0 | 0.192307 | AlCoCrFeNiZr0.5 | 8.82495143418635 | 0.0 | 0.0 |  |  | 0.0 | 0.0 | 0.192307 |  |  |  | 0.192307 |  | 0.0 |  |  | 0.1726315524247 |  | 0.192307 |  |  |  | 0.0 |  | 0.0 |  | 0.0 | 0.0 | 0.0 | 0.0 | 0.0 | 0.192307 | 6.0 ¦ 6 | 0.0 | IM ¦ BCC+IM ¦ IM ¦ BCC+IM ¦ IM ; BCC+IM ¦ IM ; BCC+IM | MIP | 0.0 | 0.0 | https://doi.org/10.1016/j.matdes.2016.01.033 | 0.0 | 0.0 |  | 0.0 |  | 0.0 |  | 0.0 | 6.90909090909091 |  | 0.0 | 0.0 | 0.0 | 0.0961538 | -21.4876033057851 | 14.694609079711803
Al0.5CoCrFe2NiTi0.5 | Al8.33_Co16.67_Cr16.67_Fe33.33_Ni16.67_Ti8.33 | 6 | HEA dataset-1200 instances-NEW.xlsx ¦ Merged_Eutectic_HEA_AllProps.xlsx ¦ Final_HEA_Database.xlsx ¦ Dataset_HEAs.xlsx | Qinan Han ¦ Swati Singh ¦ Sheet1 | IM | 0.0 | 0.083333 | Al0.5CoCrFe2NiTi0.5 | 5.8943651944487 | 0.0 | 0.0 |  |  | 0.0 | 0.0 | 0.166666 |  |  |  | 0.166666 |  | 0.083333 |  |  | 0.122165075023738 |  | 0.33333 |  |  |  | 0.0 |  | 0.0 |  | 0.0 | 0.0 | 0.0 | 0.0 | 0.0 | 0.166666 | 6.0 ¦ 6 | 0.0 | IM ¦ BCC+FCC+IM ¦ IM ¦ BCC+FCC+IM ¦ IM ; BCC+FCC+IM ¦ IM ; BCC+FCC+IM | MIP | 0.0 | 0.0 | https://doi.org/10.1016/j.matchar.2016.02.018 | 0.0 | 0.0 |  | 0.0 |  | 0.0 |  | 0.0 | 7.41666666666667 |  | 0.0 | 0.0 | 0.0 | 0.0 | -12.7777777777778 | 13.933790017745054
Al16.5Co22.5Cr5Fe12.5Ni30Ti13.5 | Al16.5_Co22.5_Cr5.0_Fe12.5_Ni30.0_Ti13.5 | 6 | HEA dataset-1200 instances-NEW.xlsx ¦ Merged_Eutectic_HEA_AllProps.xlsx ¦ Final_HEA_Database.xlsx ¦ Dataset_HEAs.xlsx | Swati Singh ¦ Sheet1 | IM | 0.0 | 0.165 | Al16.5Co22.5Cr5Fe12.5Ni30Ti13.5 | 6.996581598451811 | 0.0 | 0.0 |  |  | 0.0 | 0.0 | 0.225 |  |  |  | 0.05 |  | 0.0 |  |  | 0.144552101333741 |  | 0.125 |  |  |  | 0.0 |  | 0.0 |  | 0.0 | 0.0 | 0.0 | 0.0 | 0.0 | 0.3 | 6.0 ¦ 6 | 0.0 | IM | MIP | 0.0 | 0.0 | https://zenodo.org/record/5155150#.Y7WYxHZBw2w | 0.0 | 0.0 |  | 0.0 |  | 0.135 |  | 0.0 | 7.36 |  | 0.0 | 0.0 | 0.0 | 0.0 | -22.534 | 13.916579221714878
Al0.3NbTa0.8Ti1.4V0.2Zr1.3 | Al6.0_Nb20.0_Ta16.0_Ti28.0_V4.0_Zr26.0 | 6 | HEA dataset-1200 instances-NEW.xlsx ¦ Merged_Eutectic_HEA_AllProps.xlsx ¦ Final_HEA_Database.xlsx ¦ Dataset_HEAs.xlsx | Ronald Machaka ¦ Qingwei Guo ¦ Couzinie ¦ Swati Singh ¦ Sheet1 ¦ Sheet4 ¦ Gorsse ¦ supA | BCC | 0.0 | 0.06 | Al0.3NbTa0.8Ti1.4V0.2Zr1.3 | 4.5 | 0.0 | 0.0 |  |  | 0.0 | 0.0 | 0.0 |  |  |  | 0.0 |  | 0.0 |  |  | 0.11 |  | 0.0 |  |  |  | 0.0 |  | 0.0 |  | 0.0 | 0.0 | 0.0 | 0.0 | 0.2 | 0.0 | 6.0 ¦ 6 | 0.0 | BCC | BCC | 0.0 | 0.0 | https://doi.org/10.1007/s11837-014-1066-0 | 0.0 | 0.0 |  | 0.16 |  | 0.28 |  | 0.04 | 4.34 |  | 0.0 | 0.0 | 0.0 | 0.26 | -4.86 | 13.46
Al0.5NbTa0.8Ti1.5V0.2Zr | Al10.0_Nb20.0_Ta16.0_Ti30.0_V4.0_Zr20.0 | 6 | HEA dataset-1200 instances-NEW.xlsx ¦ Merged_Eutectic_HEA_AllProps.xlsx ¦ Final_HEA_Database.xlsx ¦ Dataset_HEAs.xlsx | Ronald Machaka ¦ Qingwei Guo ¦ Couzinie ¦ Qinan Han ¦ Swati Singh ¦ Sheet1 ¦ Sheet4 ¦ Gorsse ¦ supA | IM | 0.0 | 0.1 | Al0.5NbTa0.8Ti1.5V0.2Zr | 4.23 | 0.0 | 0.0 |  |  | 0.0 | 0.0 | 0.0 |  |  |  | 0.0 |  | 0.0 |  |  | 0.1 |  | 0.0 |  |  |  | 0.0 |  | 0.0 |  | 0.0 | 0.0 | 0.0 | 0.0 | 0.2 | 0.0 | 6.0 ¦ 6 | 0.0 | BCC ¦ BCC+IM ¦ IM ¦ BCC ¦ BCC+IM ¦ IM ¦ BCC ; BCC+IM ; IM ¦ BCC ; BCC+IM ; IM | MIP | 0.0 | 0.0 | https://doi.org/10.1016/j.jallcom.2015.11.091 | 0.0 | 0.0 |  | 0.16 |  | 0.3 |  | 0.04 | 4.3 |  | 0.0 | 0.0 | 0.0 | 0.2 | -8.62 | 13.78
AlCoCrFeNiV0.2 | Al19.23_Co19.23_Cr19.23_Fe19.23_Ni19.23_V3.85 | 6 | HEA dataset-1200 instances-NEW.xlsx ¦ Merged_Eutectic_HEA_AllProps.xlsx ¦ Final_HEA_Database.xlsx ¦ Dataset_HEAs.xlsx | Ronald Machaka ¦ Qinan Han ¦ Swati Singh ¦ Xiaoya Huang ¦ Sheet1 | BCC | 0.0 | 0.192307692 | AlCoCrFeNiV0.2 | 5.680701531 | 0.0 | 0.0 |  |  | 0.0 | 0.0 | 0.192307692 |  |  |  | 0.192307692 |  | 0.0 |  |  | 0.121601736 |  | 0.192307692 |  |  |  | 0.0 |  | 0.0 |  | 0.0 | 0.0 | 0.0 | 0.0 | 0.0 | 0.192307692 | 6.0 ¦ 6 | 0.0 | BCC | BCC | 0.0 | 0.0 | https://doi.org/10.1016/j.matdes.2013.12.048 | 0.0 | 0.0 |  | 0.0 |  | 0.0 |  | 0.038461538 | 7.115384615 |  | 0.0 | 0.0 | 0.0 | 0.0 | -13.07692308 | 14.22238699
AlCoCrFeNiV0.5 | Al18.18_Co18.18_Cr18.18_Fe18.18_Ni18.18_V9.09 | 6 | HEA dataset-1200 instances-NEW.xlsx ¦ Merged_Eutectic_HEA_AllProps.xlsx ¦ Final_HEA_Database.xlsx ¦ Dataset_HEAs.xlsx | Ronald Machaka ¦ Qinan Han ¦ Swati Singh ¦ Sheet1 | BCC | 0.0 | 0.181818182 | AlCoCrFeNiV0.5 | 5.543349113 | 0.0 | 0.0 |  |  | 0.0 | 0.0 | 0.181818182 |  |  |  | 0.181818182 |  | 0.0 |  |  | 0.122575664 |  | 0.181818182 |  |  |  | 0.0 |  | 0.0 |  | 0.0 | 0.0 | 0.0 | 0.0 | 0.0 | 0.181818182 | 6.0 ¦ 6 | 0.0 | BCC | BCC | 0.0 | 0.0 | https://doi.org/10.1016/j.matdes.2013.12.048 | 0.0 | 0.0 |  | 0.0 |  | 0.0 |  | 0.090909091 | 7.0 |  | 0.0 | 0.0 | 0.0 | 0.0 | -13.95041322 | 14.69798576
CrMo0.5NbTa0.5TiZr | Cr20.0_Mo10.0_Nb20.0_Ta10.0_Ti20.0_Zr20.0 | 6 | HEA dataset-1200 instances-NEW.xlsx ¦ Final_HEA_Database.xlsx ¦ Dataset_HEAs.xlsx | Ronald Machaka ¦ Denis ¦ Qingwei Guo ¦ Couzinie ¦ Qinan Han ¦ Swati Singh ¦ Sheet1 ¦ Sheet4 ¦ Gorsse ¦ supA | IM ¦ BCC+IM ¦ BCC1+BCC2+C15 Laves ¦ IM ¦ BCC+IM ¦ BCC1+BCC2+C15 Laves | 0.0 | 0.0 | CrMo0.5NbTa0.5TiZr ¦ NbCrMo0.5Ta0.5TiZr ¦ CrMo0.5NbTa0.5TiZr ¦ NbCrMo0.5Ta0.5TiZr ¦ Nb20Cr20Mo10Ta10Ti20Zr20 ¦ Nb20Cr20Mo10Ta10Ti20Zr20 | 7.13 ¦ 7.85668437659939 ¦ 7.13 ¦ 7.85668437659939 | 0.0 | 0.0 |  |  | 0.0 | 0.0 | 0.0 |  |  |  | 0.2 ¦ 0.0 ¦ 0.2 ¦ 0.0 |  | 0.0 |  |  | 0.22 ¦ 0.219809008004677 ¦ 0.22 ¦ 0.219809008004677 |  | 0.0 |  |  |  | 0.0 |  | 0.0 |  | 0.0 | 0.0 | 0.1 ¦ 0.0 ¦ 0.2 ¦ 0.1 ¦ 0.0 ¦ 0.2 | 0.0 | 0.2 ¦ 0.0 ¦ 0.2 ¦ 0.0 | 0.0 |  | 0.0 | BCC+IM ¦ IM ¦ BCC+FCC ¦ BCC+IM ¦ IM ¦ BCC+FCC | MIP | 0.0 | 0.0 | https://doi.org/10.1016/j.msea.2017.12.021 ¦ https://doi.org/10.1016/j.msea.2012.07.003 ¦ https://doi.org/10.1016/j.msea.2011.09.033 ¦ https://doi.org/10.1016/j.msea.2017.12.021 ¦ https://doi.org/10.1016/j.msea.2012.07.003 ¦ https://doi.org/10.1016/j.msea.2011.09.033 | 0.0 | 0.0 |  | 0.1 ¦ 0.0 ¦ 0.2 ¦ 0.1 ¦ 0.0 ¦ 0.2 |  | 0.2 ¦ 0.0 ¦ 0.2 ¦ 0.0 |  | 0.0 | 4.9 |  | 0.0 | 0.0 | 0.0 | 0.2 ¦ 0.0 ¦ 0.2 ¦ 0.0 | -4.92 | 14.53 ¦ 14.530900652918454 ¦ 14.53 ¦ 14.530900652918454
AlCoCrFeNiV0.8 | Al17.24_Co17.24_Cr17.24_Fe17.24_Ni17.24_V13.79 | 6 | HEA dataset-1200 instances-NEW.xlsx ¦ Merged_Eutectic_HEA_AllProps.xlsx ¦ Final_HEA_Database.xlsx ¦ Dataset_HEAs.xlsx | Ronald Machaka ¦ Qinan Han ¦ Swati Singh ¦ Sheet1 | BCC | 0.0 | 0.172413793 | AlCoCrFeNiV0.8 | 5.415173375 | 0.0 | 0.0 |  |  | 0.0 | 0.0 | 0.172413793 |  |  |  | 0.172413793 |  | 0.0 |  |  | 0.123026635 |  | 0.172413793 |  |  |  | 0.0 |  | 0.0 |  | 0.0 | 0.0 | 0.0 | 0.0 | 0.0 | 0.172413793 | 6.0 ¦ 6 | 0.0 | BCC | BCC | 0.0 | 0.0 | https://doi.org/10.1016/j.matdes.2013.12.048 | 0.0 | 0.0 |  | 0.0 |  | 0.0 |  | 0.137931034 | 6.896551724 |  | 0.0 | 0.0 | 0.0 | 0.0 | -14.57788347 | 14.87154905
AlCoCrFeNiV1.0 | Al16.67_Co16.67_Cr16.67_Fe16.67_Ni16.67_V16.67 | 6 | HEA dataset-1200 instances-NEW.xlsx ¦ Merged_Eutectic_HEA_AllProps.xlsx ¦ Final_HEA_Database.xlsx ¦ Dataset_HEAs.xlsx | Ronald Machaka ¦ Qinan Han ¦ Swati Singh ¦ Sheet1 | BCC | 0.0 | 0.166666667 | AlCoCrFeNiV1.0 | 5.334355642 | 0.0 | 0.0 |  |  | 0.0 | 0.0 | 0.166666667 |  |  |  | 0.166666667 |  | 0.0 |  |  | 0.123107902 |  | 0.166666667 |  |  |  | 0.0 |  | 0.0 |  | 0.0 | 0.0 | 0.0 | 0.0 | 0.0 | 0.166666667 | 6.0 ¦ 6 | 0.0 | BCC | BCC | 0.0 | 0.0 | https://doi.org/10.1016/j.matdes.2013.12.048 | 0.0 | 0.0 |  | 0.0 |  | 0.0 |  | 0.166666667 | 6.833333333 |  | 0.0 | 0.0 | 0.0 | 0.0 | -14.88888889 | 14.8975162
Al1.8CoCrFeNiTi0.2 | Al30.0_Co16.67_Cr16.67_Fe16.67_Ni16.67_Ti3.33 | 6 | HEA dataset-1200 instances-NEW.xlsx ¦ Merged_Eutectic_HEA_AllProps.xlsx ¦ Final_HEA_Database.xlsx ¦ Dataset_HEAs.xlsx | Ronald Machaka ¦ Qinan Han ¦ Swati Singh ¦ Sheet1 | IM | 0.0 | 0.3 | Al1.8CoCrFeNiTi0.2 | 6.792446097 | 0.0 | 0.0 |  |  | 0.0 | 0.0 | 0.166666667 |  |  |  | 0.166666667 |  | 0.0 |  |  | 0.129786577 |  | 0.166666667 |  |  |  | 0.0 |  | 0.0 |  | 0.0 | 0.0 | 0.0 | 0.0 | 0.0 | 0.166666667 | 6.0 ¦ 6 | 0.0 | IM ¦ BCC+IM ¦ IM ¦ BCC+IM ¦ IM ; BCC+IM ¦ IM ; BCC+IM | MIP | 0.0 | 0.0 | https://doi.org/10.1016/j.jallcom.2019.07.100 | 0.0 | 0.0 |  | 0.0 |  | 0.033333333 |  | 0.0 | 6.533333333 |  | 0.0 | 0.0 | 0.0 | 0.0 | -17.2 | 13.8774309
Al1.5CoCrFeNiTi0.5 | Al25.0_Co16.67_Cr16.67_Fe16.67_Ni16.67_Ti8.33 | 6 | HEA dataset-1200 instances-NEW.xlsx ¦ Merged_Eutectic_HEA_AllProps.xlsx ¦ Final_HEA_Database.xlsx ¦ Dataset_HEAs.xlsx | Ronald Machaka ¦ Qinan Han ¦ Swati Singh ¦ Sheet1 | IM | 0.0 | 0.25 | Al1.5CoCrFeNiTi0.5 | 6.95835874 | 0.0 | 0.0 |  |  | 0.0 | 0.0 | 0.166666667 |  |  |  | 0.166666667 |  | 0.0 |  |  | 0.134316686 |  | 0.166666667 |  |  |  | 0.0 |  | 0.0 |  | 0.0 | 0.0 | 0.0 | 0.0 | 0.0 | 0.166666667 | 6.0 ¦ 6 | 0.0 | IM ¦ BCC+IM ¦ IM ¦ BCC+IM ¦ IM ; BCC+IM ¦ IM ; BCC+IM | MIP | 0.0 | 0.0 | https://doi.org/10.1016/j.jallcom.2019.07.100 | 0.0 | 0.0 |  | 0.0 |  | 0.083333333 |  | 0.0 | 6.583333333 |  | 0.0 | 0.0 | 0.0 | 0.0 | -19.33333333 | 14.53497229
Al1.2CoCrFeNiTi0.8 | Al20.0_Co16.67_Cr16.67_Fe16.67_Ni16.67_Ti13.33 | 6 | HEA dataset-1200 instances-NEW.xlsx ¦ Merged_Eutectic_HEA_AllProps.xlsx ¦ Final_HEA_Database.xlsx ¦ Dataset_HEAs.xlsx | Ronald Machaka ¦ Qinan Han ¦ Swati Singh ¦ Sheet1 | BCC | 0.0 | 0.2 | Al1.2CoCrFeNiTi0.8 | 7.117831292 | 0.0 | 0.0 |  |  | 0.0 | 0.0 | 0.166666667 |  |  |  | 0.166666667 |  | 0.0 |  |  | 0.138610566 |  | 0.166666667 |  |  |  | 0.0 |  | 0.0 |  | 0.0 | 0.0 | 0.0 | 0.0 | 0.0 | 0.166666667 | 6.0 ¦ 6 | 0.0 | BCC | BCC | 0.0 | 0.0 | https://doi.org/10.1016/j.jallcom.2019.07.100 | 0.0 | 0.0 |  | 0.0 |  | 0.133333333 |  | 0.0 | 6.633333333 |  | 0.0 | 0.0 | 0.0 | 0.0 | -20.86666667 | 14.84171088
Al0.8CoCrFeNiTi1.2 | Al13.33_Co16.67_Cr16.67_Fe16.67_Ni16.67_Ti20.0 | 6 | HEA dataset-1200 instances-NEW.xlsx ¦ Merged_Eutectic_HEA_AllProps.xlsx ¦ Final_HEA_Database.xlsx ¦ Dataset_HEAs.xlsx | Ronald Machaka ¦ Qinan Han ¦ Swati Singh ¦ Sheet1 | IM | 0.0 | 0.133333333 | Al0.8CoCrFeNiTi1.2 | 7.321195919 | 0.0 | 0.0 |  |  | 0.0 | 0.0 | 0.166666667 |  |  |  | 0.166666667 |  | 0.0 |  |  | 0.14400463 |  | 0.166666667 |  |  |  | 0.0 |  | 0.0 |  | 0.0 | 0.0 | 0.0 | 0.0 | 0.0 | 0.166666667 | 6.0 ¦ 6 | 0.0 | IM ¦ BCC+IM ¦ IM ¦ BCC+IM ¦ IM ; BCC+IM ¦ IM ; BCC+IM | MIP | 0.0 | 0.0 | https://doi.org/10.1016/j.mtcomm.2018.06.004 | 0.0 | 0.0 |  | 0.0 |  | 0.2 |  | 0.0 | 6.7 |  | 0.0 | 0.0 | 0.0 | 0.0 | -21.97777778 | 14.84171088
AlCoCrCu0.5Fe2Ni | Al15.38_Co15.38_Cr15.38_Cu7.69_Fe30.77_Ni15.38 | 6 | HEA dataset-1200 instances-NEW.xlsx ¦ Merged_Eutectic_HEA_AllProps.xlsx ¦ Final_HEA_Database.xlsx ¦ Dataset_HEAs.xlsx | Qingwei Guo ¦ supA ¦ Qinan Han ¦ Swati Singh ¦ Sheet1 | FCC+BCC | 0.0 | 0.153846 | AlCoCrCu0.5Fe2Ni | 5.2349847 | 0.0 | 0.0 |  |  | 0.0 | 0.0 | 0.153846 |  |  |  | 0.153846 |  | 0.076923 |  |  | 0.111535809 |  | 0.307692 |  |  |  | 0.0 |  | 0.0 |  | 0.0 | 0.0 | 0.0 | 0.0 | 0.0 | 0.153846 | 6.0 ¦ 6 | 0.0 | FCC+IM ¦ BCC+FCC ¦ FCC+IM ¦ BCC+FCC ¦ FCC+IM ; BCC+FCC ¦ FCC+IM ; BCC+FCC | FCC_BCC | 0.0 | 0.0 | https://doi.org/10.3166/acsm.31.669-684 | 0.0 | 0.0 |  | 0.0 |  | 0.0 |  | 0.0 | 7.615384615 |  | 0.0 | 0.0 | 0.0 | 0.0 | -6.485207101 | 14.22980162094763
[(TaNb)0.67(ZrHfTi)0.33]0.9Al0.1 | Al4.55_Hf13.52_Nb27.45_Ta27.45_Ti13.52_Zr13.52 | 6 | HEA dataset-1200 instances-NEW.xlsx ¦ Merged_Eutectic_HEA_AllProps.xlsx ¦ Final_HEA_Database.xlsx | Sheet1 | BCC | 0.0 | 0.001 | [(TaNb)0.67(ZrHfTi)0.33]0.9Al0.1 | 11.44 | 0.0 | 0.0 |  |  | 0.0 | 0.0 | 0.0 |  |  |  | 0.0 |  | 0.0 |  |  | 0.1726 |  | 0.0 |  |  |  | 0.099 |  | 0.0 |  | 0.0 | 0.0 | 0.0 | 0.0 | 0.3015 | 0.0 | 6.0 ¦ 6 | 0.0 |  | BCC | 0.0 | 0.0 | 10.1103/PhysRevMaterials.2.034802 | 0.0 | 0.0 |  | 0.3015 |  | 0.099 |  | 0.0 | 4.2 |  | 0.0 | 0.0 | 0.0 | 0.099 | 2.07 | 11.77
Al7.8Co20.6Cr12.2Fe11.5Ni40.7Ti7.2 | Al7.8_Co20.6_Cr12.2_Fe11.5_Ni40.7_Ti7.2 | 6 | HEA dataset-1200 instances-NEW.xlsx ¦ Merged_Eutectic_HEA_AllProps.xlsx ¦ Final_HEA_Database.xlsx | Sheet1 | BCC+IM | 0.0 | 0.078 | Al7.8Co20.6Cr12.2Fe11.5Ni40.7Ti7.2 | 5.6001061 | 0.0 | 0.0 |  |  | 0.0 | 0.0 | 0.206 |  |  |  | 0.122 |  | 0.0 |  |  | 0.127367789 |  | 0.115 |  |  |  | 0.0 |  | 0.0 |  | 0.0 | 0.0 | 0.0 | 0.0 | 0.0 | 0.407 | 6.0 ¦ 6 | 0.0 |  | MIP | 0.0 | 0.0 | https://doi.org/10.1016/j.mtla.2020.100909 | 0.0 | 0.0 |  | 0.0 |  | 0.072 |  | 0.0 | 8.098 |  | 0.0 | 0.0 | 0.0 | 0.0 | -14.354536 | 13.176432335827098
Al0.5CoCrCu0.5FeNi2 | Al8.33_Co16.67_Cr16.67_Cu8.33_Fe16.67_Ni33.33 | 6 | Merged_Eutectic_HEA_AllProps.xlsx ¦ Final_HEA_Database.xlsx ¦ Dataset_HEAs.xlsx | Qingwei Guo ¦ Denis ¦ supA ¦ Qinan Han ¦ Sheet1 |  |  |  | Al0.5CoCrCu0.5FeNi2 | [32 empty] | 6.0 ¦ 6 |  | FCC+IM ¦ FCC ¦ FCC+IM ¦ FCC ¦ FCC+IM ; FCC ¦ FCC+IM ; FCC
Al0.3C0.1CoCrFeNi | Al6.82_C2.27_Co22.73_Cr22.73_Fe22.73_Ni22.73 | 6 | HEA dataset-1200 instances-NEW.xlsx ¦ Merged_Eutectic_HEA_AllProps.xlsx ¦ Final_HEA_Database.xlsx ¦ Dataset_HEAs.xlsx | Qinan Han ¦ Swati Singh ¦ Sheet1 | IM | 0.0 | 0.068181 | Al0.3C0.1CoCrFeNi | 7.35511093622193 | 0.0 | 0.0 |  |  | 0.0 | 0.022727 | 0.22727 |  |  |  | 0.22727 |  | 0.0 |  |  | 0.153665274310514 |  | 0.22727 |  |  |  | 0.0 |  | 0.0 |  | 0.0 | 0.0 | 0.0 | 0.0 | 0.0 | 0.22727 | 6.0 ¦ 6 | 0.0 | IM ¦ FCC+IM ¦ IM ¦ FCC+IM ¦ IM ; FCC+IM ¦ IM ; FCC+IM | MIP | 0.0 | 0.0 | https://doi.org/10.1016/j.jallcom.2008.12.014 | 0.0 | 0.0 |  | 0.0 |  | 0.0 |  | 0.0 | 7.79545454545455 |  | 0.0 | 0.0 | 0.0 | 0.0 | -11.1322314049587 | 13.43329239526891
AlMo0.5NbTa0.5TiZr0.5 | Al22.22_Mo11.11_Nb22.22_Ta11.11_Ti22.22_Zr11.11 | 6 | Merged_Eutectic_HEA_AllProps.xlsx ¦ Final_HEA_Database.xlsx ¦ Dataset_HEAs.xlsx | Qingwei Guo ¦ Qinan Han ¦ Sheet1 ¦ Couzinie |  |  |  | AlMo0.5NbTa0.5TiZr0.5 | [32 empty] | 6.0 ¦ 6 |  | IM ¦ BCC ¦ IM ¦ BCC ¦ IM ; BCC ¦ IM ; BCC
AgAlCoCrCuNi | Ag16.67_Al16.67_Co16.67_Cr16.67_Cu16.67_Ni16.67 | 6 | HEA dataset-1200 instances-NEW.xlsx ¦ Merged_Eutectic_HEA_AllProps.xlsx ¦ Final_HEA_Database.xlsx ¦ Dataset_HEAs.xlsx | Qingwei Guo ¦ Qinan Han ¦ Swati Singh ¦ Sheet1 | 2FCC+B2(ordered BCC) | 0.16666 | 0.16666 | AgAlCoCrCuNi | 9.84806285416221 | 0.0 | 0.0 |  |  | 0.0 | 0.0 | 0.16666 |  |  |  | 0.16666 |  | 0.16666 |  |  | 0.128937969582276 |  | 0.0 |  |  |  | 0.0 |  | 0.0 |  | 0.0 | 0.0 | 0.0 | 0.0 | 0.0 | 0.16666 | 6.0 ¦ 6 | 0.0 | BCC ¦ FCC+IM ¦ BCC+FCC ¦ BCC ¦ FCC+IM ¦ BCC+FCC ¦ BCC ; FCC+IM ; BCC+FCC ¦ BCC ; FCC+IM ; BCC+FCC | FCC_BCC | 0.0 | 0.0 | https://doi.org/10.1016/j.msea.2007.01.122 | 0.0 | 0.0 |  | 0.0 |  | 0.0 |  | 0.0 | 8.33333333333333 |  | 0.0 | 0.0 | 0.0 | 0.0 | -2.22222222222222 | 14.89409367604364
Al10Co25Cr8Fe15Ni36Ti6 | Al10.0_Co25.0_Cr8.0_Fe15.0_Ni36.0_Ti6.0 | 6 | HEA dataset-1200 instances-NEW.xlsx ¦ Merged_Eutectic_HEA_AllProps.xlsx ¦ Final_HEA_Database.xlsx ¦ Dataset_HEAs.xlsx | Ronald Machaka ¦ Qinan Han ¦ Swati Singh ¦ Sheet1 | IM | 0.0 | 0.1 | Al10Co25Cr8Fe15Ni36Ti6 | 5.655462385 | 0.0 | 0.0 |  |  | 0.0 | 0.0 | 0.25 |  |  |  | 0.08 |  | 0.0 |  |  | 0.122434105 |  | 0.15 |  |  |  | 0.0 |  | 0.0 |  | 0.0 | 0.0 | 0.0 | 0.0 | 0.0 | 0.36 | 6.0 ¦ 6 | 0.0 | IM ¦ FCC+IM ¦ IM ¦ FCC+IM ¦ IM ; FCC+IM ¦ IM ; FCC+IM | MIP | 0.0 | 0.0 | https://doi.org/10.1007/s11661-020-06091-7 | 0.0 | 0.0 |  | 0.0 |  | 0.06 |  | 0.0 | 8.07 |  | 0.0 | 0.0 | 0.0 | 0.0 | -13.9748 | 13.30361728
Al0.3CoCrCu0.3FeNi | Al6.52_Co21.74_Cr21.74_Cu6.52_Fe21.74_Ni21.74 | 6 | HEA dataset-1200 instances-NEW.xlsx ¦ Merged_Eutectic_HEA_AllProps.xlsx ¦ Final_HEA_Database.xlsx ¦ Dataset_HEAs.xlsx | Ronald Machaka ¦ Swati Singh ¦ Sheet1 | FCC | 0.0 | 0.065217391 | Al0.3CoCrCu0.3FeNi | 3.647211565 | 0.0 | 0.0 |  |  | 0.0 | 0.0 | 0.217391304 |  |  |  | 0.217391304 |  | 0.065217391 |  |  | 0.106545916 |  | 0.217391304 |  |  |  | 0.0 |  | 0.0 |  | 0.0 | 0.0 | 0.0 | 0.0 | 0.0 | 0.217391304 | 6.0 ¦ 6 | 0.0 | FCC | FCC | 0.0 | 0.0 | https://doi.org/10.3390/e20120967 | 0.0 | 0.0 |  | 0.0 |  | 0.0 |  | 0.0 | 8.086956522 |  | 0.0 | 0.0 | 0.0 | 0.0 | -4.383742911 | 13.99403985
Al0.556CoCrFeMnNi | Al10.01_Co18.0_Cr18.0_Fe18.0_Mn18.0_Ni18.0 | 6 | Merged_Eutectic_HEA_AllProps.xlsx ¦ Final_HEA_Database.xlsx ¦ Dataset_HEAs.xlsx | Denis ¦ Sheet1 |  |  |  | Al0.556CoCrFeMnNi | [32 empty] | 6.0 ¦ 6 |  | BCC+FCC
HfNbTaTiZrW | Hf16.67_Nb16.67_Ta16.67_Ti16.67_W16.67_Zr16.67 | 6 | HEA dataset-1200 instances-NEW.xlsx ¦ Merged_Eutectic_HEA_AllProps.xlsx ¦ Final_HEA_Database.xlsx ¦ Dataset_HEAs.xlsx | Ronald Machaka ¦ Qinan Han ¦ Swati Singh ¦ Sheet1 | BCC | 0.0 | 0.0 | HfNbTaTiZrW | 5.720897965 | 0.0 | 0.0 |  |  | 0.0 | 0.0 | 0.0 |  |  |  | 0.0 |  | 0.0 |  |  | 0.354483192 |  | 0.0 |  |  |  | 0.166666667 |  | 0.0 |  | 0.0 | 0.0 | 0.0 | 0.0 | 0.166666667 | 0.0 | 6.0 ¦ 6 | 0.0 | BCC | BCC | 0.0 | 0.0 | https://doi.org/10.1016/j.jallcom.2019.06.138 | 0.0 | 0.0 |  | 0.166666667 |  | 0.166666667 |  | 0.0 | 4.666666667 |  | 0.166666667 | 0.0 | 0.0 | 0.166666667 | -3.222222222 | 14.8975162
AlAuCoCrCuNi | Al16.67_Au16.67_Co16.67_Cr16.67_Cu16.67_Ni16.67 | 6 | HEA dataset-1200 instances-NEW.xlsx ¦ Merged_Eutectic_HEA_AllProps.xlsx ¦ Final_HEA_Database.xlsx ¦ Dataset_HEAs.xlsx | Qingwei Guo ¦ Qinan Han ¦ Sheet1 ¦ supA | FCC+L10 | 0.0 | 0.166666 | AlAuCoCrCuNi | 6.53428100225118 | 0.166666 | 0.0 |  |  | 0.0 | 0.0 | 0.166666 |  |  |  | 0.166666 |  | 0.166666 |  |  | 0.30280173197802 |  | 0.0 |  |  |  | 0.0 |  | 0.0 |  | 0.0 | 0.0 | 0.0 | 0.0 | 0.0 | 0.166666 | 6.0 ¦ 6 | 0.0 | FCC+IM | MIP | 0.0 | 0.0 | https://doi.org/10.1016/j.msea.2007.01.122 | 0.0 | 0.0 |  | 0.0 |  | 0.0 |  | 0.0 | 8.33333333333333 |  | 0.0 | 0.0 | 0.0 | 0.0 | -6.44444444444444 | 14.89409367604364
Ni50NBCC0Hf10Ti20 | B1.2_C1.2_Hf12.05_N1.2_Ni60.24_Ti24.1 | 6 | Merged_Eutectic_HEA_AllProps.xlsx ¦ Final_HEA_Database.xlsx ¦ Dataset_HEAs.xlsx | Aayesha Mishra ¦ A.E. Nassar ¦ Qinan Han ¦ Sheet1 |  |  |  | Ni50NBCC0Hf10Ti20 | [32 empty] | 6.0 ¦ 6 |  | AM
Al0.25CoCrCu0.75FeNi | Al5.0_Co20.0_Cr20.0_Cu15.0_Fe20.0_Ni20.0 | 6 | HEA dataset-1200 instances-NEW.xlsx ¦ Final_HEA_Database.xlsx ¦ Dataset_HEAs.xlsx | Qingwei Guo ¦ Ghouchan ¦ Yeh_book ¦ X. Yang2012 ¦ Swati Singh ¦ Sheet1 ¦ supA | FCC | 0.0 | 0.05 | Al0.25CoCrCu0.75FeNi ¦ CoCrFeNiCu0.75Al0.25 ¦ Cu0.75NiCoFeCrAl0.25 ¦ Al0.25CoCrCu0.75FeNi ¦ CoCrFeNiCu0.75Al0.25 ¦ Cu0.75NiCoFeCrAl0.25 | 3.2503327 | 0.0 | 0.0 |  |  | 0.0 | 0.0 | 0.2 |  |  |  | 0.2 |  | 0.15 |  |  | 0.103163705 |  | 0.2 |  |  |  | 0.0 |  | 0.0 |  | 0.0 | 0.0 | 0.0 | 0.0 | 0.0 | 0.2 |  | 0.0 | FCC | FCC | 0.0 | 0.0 | https://zenodo.org/record/5155150#.Y6gku3ZBw2w | 0.0 | 0.0 |  | 0.0 |  | 0.0 |  | 0.0 | 8.4 |  | 0.0 | 0.0 | 0.0 | 0.0 | -0.71 | 14.313424280964256
Al0.5CoCrCuFeNi | Al9.09_Co18.18_Cr18.18_Cu18.18_Fe18.18_Ni18.18 | 6 | HEA dataset-1200 instances-NEW.xlsx ¦ Final_HEA_Database.xlsx ¦ Dataset_HEAs.xlsx | Ronald Machaka ¦ Denis ¦ Qingwei Guo ¦ SupB ¦ Junaidi Syarif ¦ Ghouchan ¦ Yeh_book ¦ X. Yang2012 ¦ search ¦ Swati Singh ¦ Qinan Han ¦ Xiaoya Huang ¦ Sheet1 ¦ Sheet4 ¦ Gorsse ¦ supA | FCC ¦ IM ¦ FCC ¦ IM | 0.0 | 0.090909091 ¦ 0.090909 ¦ 0.090909091 ¦ 0.090909 | Al0.5CoCrCuFeNi ¦ CoCrFeNiCuAl0.5 ¦ Al0.5CrFeCoNiCu ¦ CoCrCuAl0.5FeNi ¦ Al0.5CoCrCuFeNiTi0 ¦ CoCrCuFeNiAl0.5 ¦ FeCoNiCrCuAl0.5 ¦ Al0.5CoCrCuNiFe ¦ CuCoNiCrAl0.5Fe ¦ CuCoNiCrFeAl0.5 ¦ Al0.5CoCrCuFeNi ¦ CoCrFeNiCuAl0.5 ¦ Al0.5CrFeCoNiCu ¦ CoCrCuAl0.5FeNi ¦ Al0.5CoCrCuFeNiTi0 ¦ CoCrCuFeNiAl0.5 ¦ FeCoNiCrCuAl0.5 ¦ Al0.5CoCrCuNiFe ¦ CuCoNiCrAl0.5Fe ¦ CuCoNiCrFeAl0.5 | 3.82 ¦ 4.1692078610563 ¦ 3.82 ¦ 4.1692078610563 | 0.0 | 0.0 |  |  | 0.0 | 0.0 | 0.181818182 ¦ 0.181818 ¦ 0.181818182 ¦ 0.181818 |  |  |  | 0.181818182 ¦ 0.181818 ¦ 0.181818182 ¦ 0.181818 |  | 0.181818182 ¦ 0.181818 ¦ 0.181818182 ¦ 0.181818 |  |  | 0.11 ¦ 0.109325505330195 ¦ 0.11 ¦ 0.109325505330195 |  | 0.181818182 ¦ 0.181818 ¦ 0.181818182 ¦ 0.181818 |  |  |  | 0.0 |  | 0.0 |  | 0.0 | 0.0 | 0.0 | 0.0 | 0.0 | 0.181818182 ¦ 0.181818 ¦ 0.181818182 ¦ 0.181818 |  | 0.0 | FCC ¦ IM ¦ FCC ¦ IM | FCC ¦ MIP ¦ FCC ¦ MIP | 0.0 | 0.0 | https://doi.org/10.1007/s11661-005-0283-0 ¦ https://doi.org/10.1016/j.actamat.2014.08.026 ¦ http://dx.doi.org/10.2320/matertrans.47.1395 ¦ https://doi.org/10.1007/s11661-005-0283-0 ¦ https://doi.org/10.1016/j.actamat.2014.08.026 ¦ http://dx.doi.org/10.2320/matertrans.47.1395 | 0.0 | 0.0 |  | 0.0 |  | 0.0 ¦ 0.15384 ¦ 0.0 ¦ 0.15384 |  | 0.0 | 8.27 ¦ 8.27272727272727 ¦ 8.27 ¦ 8.27272727272727 |  | 0.0 | 0.0 | 0.0 | 0.0 | -1.52 ¦ -1.52066115702479 ¦ -1.52 ¦ -1.52066115702479 | 14.7 ¦ 14.694609079711803 ¦ 14.7 ¦ 14.694609079711803
BeCuNiTiVZr | Be16.67_Cu16.67_Ni16.67_Ti16.67_V16.67_Zr16.67 | 6 | HEA dataset-1200 instances-NEW.xlsx ¦ Final_HEA_Database.xlsx ¦ Dataset_HEAs.xlsx | Aayesha Mishra ¦ Yeh_book ¦ search ¦ X. Yang2012 ¦ Swati Singh ¦ Qinan Han ¦ Sheet1 ¦ A.E. Nassar ¦ supA | IM | 0.0 | 0.0 | BeCuNiTiVZr ¦ ZrTiVCuNiBe ¦ BeCuNiTiVZr ¦ ZrTiVCuNiBe | 11.6497841905345 | 0.0 | 0.0 |  |  | 0.166666 | 0.0 | 0.0 |  |  |  | 0.0 |  | 0.166666 |  |  | 0.204667752440117 |  | 0.0 |  |  |  | 0.0 |  | 0.0 |  | 0.0 | 0.0 | 0.0 | 0.0 | 0.0 | 0.166666 |  | 0.0 | IM ¦ AM+IM ¦ IM ¦ AM+IM | MIP | 0.0 | 0.0 | http://dx.doi.org/10.1016/S1002-0071(12)60080-X | 0.0 | 0.0 |  | 0.0 |  | 0.166666 |  | 0.166666 | 6.0 |  | 0.0 | 0.0 | 0.0 | 0.166666 | -24.8888888888889 | 14.89409367604364
Al0.682CoCrFeMnNi | Al12.0_Co17.6_Cr17.6_Fe17.6_Mn17.6_Ni17.6 | 6 | Merged_Eutectic_HEA_AllProps.xlsx ¦ Final_HEA_Database.xlsx ¦ Dataset_HEAs.xlsx | Denis ¦ Sheet1 |  |  |  | Al0.682CoCrFeMnNi | [32 empty] | 6.0 ¦ 6 |  | BCC+FCC
Al0.752CoCrFeMnNi | Al13.07_Co17.39_Cr17.39_Fe17.39_Mn17.39_Ni17.39 | 6 | Merged_Eutectic_HEA_AllProps.xlsx ¦ Final_HEA_Database.xlsx ¦ Dataset_HEAs.xlsx | Denis ¦ Sheet1 |  |  |  | Al0.752CoCrFeMnNi | [32 empty] | 6.0 ¦ 6 |  | BCC+FCC
Al0.814CoCrFeMnNi | Al14.0_Co17.2_Cr17.2_Fe17.2_Mn17.2_Ni17.2 | 6 | Merged_Eutectic_HEA_AllProps.xlsx ¦ Final_HEA_Database.xlsx ¦ Dataset_HEAs.xlsx | Denis ¦ Sheet1 |  |  |  | Al0.814CoCrFeMnNi | [32 empty] | 6.0 ¦ 6 |  | BCC+FCC
Al0.3CoCrFeMnNi | Al5.66_Co18.87_Cr18.87_Fe18.87_Mn18.87_Ni18.87 | 6 | Merged_Eutectic_HEA_AllProps.xlsx ¦ Final_HEA_Database.xlsx ¦ Dataset_HEAs.xlsx | SupB ¦ Sheet1 |  |  |  | Al0.3CoCrFeMnNi | [32 empty] | 6.0 ¦ 6 |  | FCC
Al0.2Cr0.5Cu0.8Fe0.5MnNi | Al5.0_Cr12.5_Cu20.0_Fe12.5_Mn25.0_Ni25.0 | 6 | Merged_Eutectic_HEA_AllProps.xlsx ¦ Final_HEA_Database.xlsx ¦ Dataset_HEAs.xlsx | Denis ¦ Sheet1 |  |  |  | Al0.2Cr0.5Cu0.8Fe0.5MnNi | [32 empty] | 6.0 ¦ 6 |  | BCC+FCC
ZrTiHfCuNiFe | Cu16.67_Fe16.67_Hf16.67_Ni16.67_Ti16.67_Zr16.67 | 6 | HEA dataset-1200 instances-NEW.xlsx ¦ Merged_Eutectic_HEA_AllProps.xlsx ¦ Final_HEA_Database.xlsx ¦ Dataset_HEAs.xlsx | Ronald Machaka ¦ Qinan Han ¦ Swati Singh ¦ Sheet1 | BCC | 0.0 | 0.0 | ZrTiHfCuNiFe | 10.92413122 | 0.0 | 0.0 |  |  | 0.0 | 0.0 | 0.0 |  |  |  | 0.0 |  | 0.166666667 |  |  | 0.257601113 |  | 0.166666667 |  |  |  | 0.166666667 |  | 0.0 |  | 0.0 | 0.0 | 0.0 | 0.0 | 0.0 | 0.166666667 | 6.0 ¦ 6 | 0.0 | BCC | BCC | 0.0 | 0.0 | https://doi.org/10.1016/j.intermet.2019.106515 | 0.0 | 0.0 |  | 0.0 |  | 0.166666667 |  | 0.0 | 6.833333333 |  | 0.0 | 0.0 | 0.0 | 0.166666667 | -24.77777778 | 14.8975162
AlCoCrCuFeZn | Al16.67_Co16.67_Cr16.67_Cu16.67_Fe16.67_Zn16.67 | 6 | Merged_Eutectic_HEA_AllProps.xlsx ¦ Final_HEA_Database.xlsx ¦ Dataset_HEAs.xlsx | SupB ¦ Sheet1 |  |  |  | AlCoCrCuFeZn | [32 empty] | 6.0 ¦ 6 |  | FCC
Al0.75CoCrCu0.25FeNi | Al15.0_Co20.0_Cr20.0_Cu5.0_Fe20.0_Ni20.0 | 6 | HEA dataset-1200 instances-NEW.xlsx ¦ Final_HEA_Database.xlsx ¦ Dataset_HEAs.xlsx | Qingwei Guo ¦ Yeh_book ¦ X. Yang2012 ¦ Qinan Han ¦ Swati Singh ¦ Sheet1 ¦ supA | FCC | 0.0 | 0.15 | Al0.75CoCrCu0.25FeNi ¦ CoCrFeNiCu0.25Al0.75 ¦ Al0.75CoCrCu0.25FeNi ¦ CoCrFeNiCu0.25Al0.75 | 5.1663002 | 0.0 | 0.0 |  |  | 0.0 | 0.0 | 0.2 |  |  |  | 0.2 |  | 0.05 |  |  | 0.116870655 |  | 0.2 |  |  |  | 0.0 |  | 0.0 |  | 0.0 | 0.0 | 0.0 | 0.0 | 0.0 | 0.2 |  | 0.0 | BCC+FCC ¦ FCC ¦ BCC+FCC ¦ FCC | FCC | 0.0 | 0.0 | https://zenodo.org/record/5155150#.Y6gku3ZBw2w | 0.0 | 0.0 |  | 0.0 |  | 0.0 |  | 0.0 | 7.6 |  | 0.0 | 0.0 | 0.0 | 0.0 | -8.47 | 14.313424280964256
AlCoCrFeMnNi | Al16.67_Co16.67_Cr16.67_Fe16.67_Mn16.67_Ni16.67 | 6 | HEA dataset-1200 instances-NEW.xlsx ¦ Final_HEA_Database.xlsx ¦ Dataset_HEAs.xlsx | SupB ¦ Swati Singh ¦ Sheet1 | FCC | 0.0 | 0.16666 | AlCoCrFeMnNi ¦ Al1CoCrFeNiMn ¦ FeCoNiCrMnAl ¦ AlCoCrFeMnNi ¦ Al1CoCrFeNiMn ¦ FeCoNiCrMnAl | 5.56 | 0.0 | 0.0 |  |  | 0.0 | 0.0 | 0.16666 |  |  |  | 0.16666 |  | 0.0 |  |  | 0.139 |  | 0.16666 |  |  |  | 0.0 |  | 0.0 |  | 0.0 | 0.16666 | 0.0 | 0.0 | 0.0 | 0.16666 |  | 0.0 | FCC ¦ BCC+FCC+IM ¦ FCC ¦ BCC+FCC+IM | FCC | 0.0 | 0.0 | https://doi.org/10.1016/j.actamat.2013.09.037 | 0.0 | 0.0 |  | 0.0 |  | 0.0 |  | 0.0 | 7.166 |  | 0.0 | 0.0 | 0.0 | 0.0 | -11.88 | 14.89
Al0.2Cr0.5Cu1.2Fe0.5MnNi | Al4.55_Cr11.36_Cu27.27_Fe11.36_Mn22.73_Ni22.73 | 6 | Merged_Eutectic_HEA_AllProps.xlsx ¦ Final_HEA_Database.xlsx ¦ Dataset_HEAs.xlsx | Denis ¦ Sheet1 |  |  |  | Al0.2Cr0.5Cu1.2Fe0.5MnNi | [32 empty] | 6.0 ¦ 6 |  | BCC+FCC
AlCoFeMoNiTi | Al16.67_Co16.67_Fe16.67_Mo16.67_Ni16.67_Ti16.67 | 6 | Merged_Eutectic_HEA_AllProps.xlsx ¦ Final_HEA_Database.xlsx ¦ Dataset_HEAs.xlsx | SupB ¦ Sheet1 |  |  |  | AlCoFeMoNiTi | [32 empty] | 6.0 ¦ 6 |  | BCC
Al0.2Cr0.5Cu1.6Fe0.5MnNi | Al4.17_Cr10.42_Cu33.33_Fe10.42_Mn20.83_Ni20.83 | 6 | Merged_Eutectic_HEA_AllProps.xlsx ¦ Final_HEA_Database.xlsx ¦ Dataset_HEAs.xlsx | Denis ¦ Sheet1 |  |  |  | Al0.2Cr0.5Cu1.6Fe0.5MnNi | [32 empty] | 6.0 ¦ 6 |  | BCC+FCC
CoCrFeMnNiC1 | C16.67_Co16.67_Cr16.67_Fe16.67_Mn16.67_Ni16.67 | 6 | Merged_Eutectic_HEA_AllProps.xlsx ¦ Final_HEA_Database.xlsx ¦ Dataset_HEAs.xlsx | Qinan Han ¦ Sheet1 |  |  |  | CoCrFeMnNiC1 | [32 empty] | 6.0 ¦ 6 |  | FCC
AlCrCuFeMnW | Al16.67_Cr16.67_Cu16.67_Fe16.67_Mn16.67_W16.67 | 6 | Merged_Eutectic_HEA_AllProps.xlsx ¦ Final_HEA_Database.xlsx ¦ Dataset_HEAs.xlsx | SupB ¦ Sheet1 |  |  |  | AlCrCuFeMnW | [32 empty] | 6.0 ¦ 6 |  | BCC+FCC+IM
AlCrCuFeNiZn | Al16.67_Cr16.67_Cu16.67_Fe16.67_Ni16.67_Zn16.67 | 6 | Merged_Eutectic_HEA_AllProps.xlsx ¦ Final_HEA_Database.xlsx ¦ Dataset_HEAs.xlsx | SupB ¦ Sheet1 |  |  |  | AlCrCuFeNiZn | [32 empty] | 6.0 ¦ 6 |  | BCC+FCC
Al0.8CoCrCuFeNi | Al13.79_Co17.24_Cr17.24_Cu17.24_Fe17.24_Ni17.24 | 6 | HEA dataset-1200 instances-NEW.xlsx ¦ Final_HEA_Database.xlsx ¦ Dataset_HEAs.xlsx | Qingwei Guo ¦ Denis ¦ Junaidi Syarif ¦ Yeh_book ¦ search ¦ X. Yang2012 ¦ Swati Singh ¦ Qinan Han ¦ Sheet1 ¦ Gorsse ¦ supA | FCC+BCC | 0.0 | 0.137931 | Al0.8CoCrCuFeNi ¦ CoCrFeNiCuAl0.8 ¦ Al0.8CoCrCuNiFe ¦ CuCoNiCrAl0.8Fe ¦ Al0.8CoCrCuFeNi ¦ CoCrFeNiCuAl0.8 ¦ Al0.8CoCrCuNiFe ¦ CuCoNiCrAl0.8Fe | 4.9216676377131 | 0.0 | 0.0 |  |  | 0.0 | 0.0 | 0.172413 |  |  |  | 0.172413 |  | 0.172413 |  |  | 0.115776857006534 |  | 0.172413 |  |  |  | 0.0 |  | 0.0 |  | 0.0 | 0.0 | 0.0 | 0.0 | 0.0 | 0.172413 |  | 0.0 | BCC+FCC ¦ FCC ¦ BCC+FCC ¦ FCC | FCC_BCC | 0.0 | 0.0 | https://doi.org/10.1016/j.msea.2011.11.063 | 0.0 | 0.0 |  | 0.0 |  | 0.0 |  | 0.0 | 8.0 |  | 0.0 | 0.0 | 0.0 | 0.0 | -3.61474435196195 | 14.868132488971737
Ti30Zr10Hf10Ni30Co10Cu10 | Co10.0_Cu10.0_Hf10.0_Ni30.0_Ti30.0_Zr10.0 | 6 | HEA dataset-1200 instances-NEW.xlsx ¦ Merged_Eutectic_HEA_AllProps.xlsx ¦ Final_HEA_Database.xlsx ¦ Dataset_HEAs.xlsx | Ronald Machaka ¦ Qinan Han ¦ Swati Singh ¦ Sheet1 | IM | 0.0 | 0.0 | Ti30Zr10Hf10Ni30Co10Cu10 | 9.961332928 | 0.0 | 0.0 |  |  | 0.0 | 0.0 | 0.142857143 |  |  |  | 0.0 |  | 0.095238095 |  |  | 0.239298976 |  | 0.0 |  |  |  | 0.095238095 |  | 0.0 |  | 0.0 | 0.0 | 0.0 | 0.0 | 0.0 | 0.285714286 | 6.0 ¦ 6 | 0.0 | IM ¦ BCC+IM ¦ IM ¦ BCC+IM ¦ IM ; BCC+IM ¦ IM ; BCC+IM | MIP | 0.0 | 0.0 | https://doi.org/10.1007/s12540-019-00383-3 | 0.0 | 0.0 |  | 0.0 |  | 0.285714286 |  | 0.0 | 7.0 |  | 0.0 | 0.0 | 0.0 | 0.095238095 | -31.88 | 13.66413435
Ti20Zr15Hf15Ni20Co15Cu15 | Co15.0_Cu15.0_Hf15.0_Ni20.0_Ti20.0_Zr15.0 | 6 | HEA dataset-1200 instances-NEW.xlsx ¦ Merged_Eutectic_HEA_AllProps.xlsx ¦ Final_HEA_Database.xlsx ¦ Dataset_HEAs.xlsx | Ronald Machaka ¦ Qinan Han ¦ Swati Singh ¦ Sheet1 | IM | 0.0 | 0.0 | Ti20Zr15Hf15Ni20Co15Cu15 | 10.61019434 | 0.0 | 0.0 |  |  | 0.0 | 0.0 | 0.15 |  |  |  | 0.0 |  | 0.15 |  |  | 0.258810259 |  | 0.0 |  |  |  | 0.15 |  | 0.0 |  | 0.0 | 0.0 | 0.0 | 0.0 | 0.0 | 0.2 | 6.0 ¦ 6 | 0.0 | IM ¦ BCC+IM ¦ IM ¦ BCC+IM ¦ IM ; BCC+IM ¦ IM ; BCC+IM | MIP | 0.0 | 0.0 | https://doi.org/10.1007/s12540-019-00383-3 | 0.0 | 0.0 |  | 0.0 |  | 0.2 |  | 0.0 | 7.0 |  | 0.0 | 0.0 | 0.0 | 0.15 | -30.38 | 14.81676354
AlCrFeTiZnCu | Al16.67_Cr16.67_Cu16.67_Fe16.67_Ti16.67_Zn16.67 | 6 | Merged_Eutectic_HEA_AllProps.xlsx ¦ Final_HEA_Database.xlsx ¦ Dataset_HEAs.xlsx | SupB ¦ Sheet1 |  |  |  | AlCrFeTiZnCu | [32 empty] | 6.0 ¦ 6 |  | BCC
CoCuHfNiTiZr | Co16.67_Cu16.67_Hf16.67_Ni16.67_Ti16.67_Zr16.67 | 6 | HEA dataset-1200 instances-NEW.xlsx ¦ Merged_Eutectic_HEA_AllProps.xlsx ¦ Final_HEA_Database.xlsx ¦ Dataset_HEAs.xlsx | Ronald Machaka ¦ Qinan Han ¦ Swati Singh ¦ Sheet1 | IM | 0.0 | 0.0 | CoCuHfNiTiZr | 10.21 | 0.0 | 0.0 |  |  | 0.0 | 0.0 | 0.166666667 |  |  |  | 0.0 |  | 0.166666667 |  |  | 0.26 |  | 0.0 |  |  |  | 0.166666667 |  | 0.0 |  | 0.0 | 0.0 | 0.0 | 0.0 | 0.0 | 0.166666667 | 6.0 ¦ 6 | 0.0 | IM ¦ BCC+IM ¦ IM ¦ BCC+IM ¦ IM ; BCC+IM ¦ IM ; BCC+IM | MIP | 0.0 | 0.0 | https://doi.org/10.1016/j.jmst.2018.02.026 | 0.0 | 0.0 |  | 0.0 |  | 0.166666667 |  | 0.0 | 6.4 |  | 0.0 | 0.0 | 0.0 | 0.166666667 | -23.52 | 13.38
AlCo0.5CrCu0.5FeNi | Al20.0_Co10.0_Cr20.0_Cu10.0_Fe20.0_Ni20.0 | 6 | HEA dataset-1200 instances-NEW.xlsx ¦ Merged_Eutectic_HEA_AllProps.xlsx ¦ Final_HEA_Database.xlsx ¦ Dataset_HEAs.xlsx | Qingwei Guo ¦ supA ¦ Qinan Han ¦ Swati Singh ¦ Sheet1 | BCC | 0.0 | 0.2 | AlCo0.5CrCu0.5FeNi | 5.7070382 | 0.0 | 0.0 |  |  | 0.0 | 0.0 | 0.1 |  |  |  | 0.2 |  | 0.1 |  |  | 0.12239281 |  | 0.2 |  |  |  | 0.0 |  | 0.0 |  | 0.0 | 0.0 | 0.0 | 0.0 | 0.0 | 0.2 | 6.0 ¦ 6 | 0.0 | IM ¦ BCC ¦ IM ¦ BCC ¦ IM ; BCC ¦ IM ; BCC | BCC | 0.0 | 0.0 | https://doi.org/10.3166/acsm.31.669-684 | 0.0 | 0.0 |  | 0.0 |  | 0.0 |  | 0.0 | 7.4 |  | 0.0 | 0.0 | 0.0 | 0.0 | -7.92 | 14.530900656691605
CoCrCuFeNiNb | Co16.67_Cr16.67_Cu16.67_Fe16.67_Nb16.67_Ni16.67 | 6 | Merged_Eutectic_HEA_AllProps.xlsx ¦ Final_HEA_Database.xlsx ¦ Dataset_HEAs.xlsx | SupB ¦ Sheet1 |  |  |  | CoCrCuFeNiNb | [32 empty] | 6.0 ¦ 6 |  | FCC
CoCrFeMn0.5NiTi0.5 | Co20.0_Cr20.0_Fe20.0_Mn10.0_Ni20.0_Ti10.0 | 6 | Merged_Eutectic_HEA_AllProps.xlsx ¦ Final_HEA_Database.xlsx ¦ Dataset_HEAs.xlsx | SupB ¦ Sheet1 |  |  |  | CoCrFeMn0.5NiTi0.5 | [32 empty] | 6.0 ¦ 6 |  | BCC
CoCrFeMnNiTi0.1 | Co19.61_Cr19.61_Fe19.61_Mn19.61_Ni19.61_Ti1.96 | 6 | Merged_Eutectic_HEA_AllProps.xlsx ¦ Final_HEA_Database.xlsx ¦ Dataset_HEAs.xlsx | SupB ¦ Sheet1 |  |  |  | CoCrFeMnNiTi0.1 | [32 empty] | 6.0 ¦ 6 |  | FCC
CoCrFeMnNiMo4 | Co11.11_Cr11.11_Fe11.11_Mn11.11_Mo44.44_Ni11.11 | 6 | Merged_Eutectic_HEA_AllProps.xlsx ¦ Final_HEA_Database.xlsx ¦ Dataset_HEAs.xlsx | Qinan Han ¦ Sheet1 |  |  |  | CoCrFeMnNiMo4 | [32 empty] | 6.0 ¦ 6 |  | FCC
AlCoCuFeNdNi | Al16.67_Co16.67_Cu16.67_Fe16.67_Nd16.67_Ni16.67 | 6 | Merged_Eutectic_HEA_AllProps.xlsx ¦ Final_HEA_Database.xlsx ¦ Dataset_HEAs.xlsx | Qinan Han ¦ Sheet1 |  |  |  | AlCoCuFeNdNi | [32 empty] | 6.0 ¦ 6 |  | IM
Al0.4CoCrFeMnNi | Al7.41_Co18.52_Cr18.52_Fe18.52_Mn18.52_Ni18.52 | 6 | Merged_Eutectic_HEA_AllProps.xlsx ¦ Final_HEA_Database.xlsx ¦ Dataset_HEAs.xlsx | Qinan Han ¦ Sheet1 |  |  |  | Al0.4CoCrFeMnNi | [32 empty] | 6.0 ¦ 6 |  | FCC
NbMoTaWVTi | Mo16.67_Nb16.67_Ta16.67_Ti16.67_V16.67_W16.67 | 6 | Final_HEA_Database.xlsx ¦ Dataset_HEAs.xlsx | Ronald Machaka ¦ Denis ¦ Qingwei Guo ¦ SupB ¦ Qinan Han ¦ Sheet1 ¦ Xiaoya Huang ¦ Couzinie |  |  |  | NbMoTaWVTi ¦ MoNbTaTiVW ¦ TiVNbMoTaW ¦ NbMoTaWVTi ¦ MoNbTaTiVW ¦ TiVNbMoTaW | [34 empty] | BCC+FCC ¦ BCC ¦ BCC+FCC ¦ BCC
AlLIMgSnZn | Al16.67_I16.67_L16.67_Mg16.67_Sn16.67_Zn16.67 | 6 | Merged_Eutectic_HEA_AllProps.xlsx ¦ Final_HEA_Database.xlsx ¦ Dataset_HEAs.xlsx | Swati Singh ¦ Sheet1 |  |  |  | AlLIMgSnZn | [32 empty] | 6.0 ¦ 6 |  | IM
(CoCrCuFeNi)96Nb4 | Co19.83_Cr19.83_Cu19.83_Fe19.83_Nb0.83_Ni19.83 | 6 | HEA dataset-1200 instances-NEW.xlsx ¦ Merged_Eutectic_HEA_AllProps.xlsx ¦ Final_HEA_Database.xlsx ¦ Dataset_HEAs.xlsx | Ronald Machaka ¦ Swati Singh ¦ Sheet1 | FCC | 0.0 | 0.0 | (CoCrCuFeNi)96Nb4 | 2.916370967 | 0.0 | 0.0 |  |  | 0.0 | 0.0 | 0.193548387 |  |  |  | 0.193548387 |  | 0.193548387 |  |  | 0.101501559 |  | 0.193548387 |  |  |  | 0.0 |  | 0.0 |  | 0.0 | 0.0 | 0.0 | 0.0 | 0.032258065 | 0.193548387 | 6.0 ¦ 6 | 0.0 | FCC | FCC | 0.0 | 0.0 | https://doi.org/10.1016/j.jmst.2017.11.007 | 0.0 | 0.0 |  | 0.0 |  | 0.0 |  | 0.0 | 8.648 |  | 0.0 | 0.0 | 0.0 | 0.0 | -14.247936 | 14.24271136
(CoCrCuFeNi)92Nb8 | Co19.66_Cr19.66_Cu19.66_Fe19.66_Nb1.71_Ni19.66 | 6 | HEA dataset-1200 instances-NEW.xlsx ¦ Merged_Eutectic_HEA_AllProps.xlsx ¦ Final_HEA_Database.xlsx ¦ Dataset_HEAs.xlsx | Ronald Machaka ¦ Swati Singh ¦ Sheet1 | IM | 0.0 | 0.0 | (CoCrCuFeNi)92Nb8 | 3.893664566 | 0.0 | 0.0 |  |  | 0.0 | 0.0 | 0.18699187 |  |  |  | 0.18699187 |  | 0.18699187 |  |  | 0.109192058 |  | 0.18699187 |  |  |  | 0.0 |  | 0.0 |  | 0.0 | 0.0 | 0.0 | 0.0 | 0.06504065 | 0.18699187 | 6.0 ¦ 6 | 0.0 | IM ¦ FCC+IM ¦ IM ¦ FCC+IM ¦ IM ; FCC+IM ¦ IM ; FCC+IM | MIP | 0.0 | 0.0 | https://doi.org/10.1016/j.jmst.2017.11.007 | 0.0 | 0.0 |  | 0.0 |  | 0.0 |  | 0.0 | 8.496 |  | 0.0 | 0.0 | 0.0 | 0.0 | -15.385344 | 14.62889906
AlCo0.5CrCuFeNi | Al18.18_Co9.09_Cr18.18_Cu18.18_Fe18.18_Ni18.18 | 6 | HEA dataset-1200 instances-NEW.xlsx ¦ Final_HEA_Database.xlsx ¦ Dataset_HEAs.xlsx | Qingwei Guo ¦ Denis ¦ Yeh_book ¦ X. Yang2012 ¦ Qinan Han ¦ Swati Singh ¦ Sheet1 ¦ supA | BCC ¦ FCC+BCC+B3 ¦ BCC ¦ FCC+BCC+B3 | 0.0 | 0.181818 | AlCo0.5CrCuFeNi ¦ Co0.5CrFeNiCuAl ¦ AlCo0.5CrCuFeNi ¦ Co0.5CrFeNiCuAl | 5.4480337 | 0.0 | 0.0 |  |  | 0.0 | 0.0 | 0.090909 |  |  |  | 0.181818 |  | 0.181818 |  |  | 0.121689213 |  | 0.181818 |  |  |  | 0.0 |  | 0.0 |  | 0.0 | 0.0 | 0.0 | 0.0 | 0.0 | 0.181818 |  | 0.0 | BCC+FCC+IM ¦ BCC+FCC ¦ BCC ¦ BCC+FCC+IM ¦ BCC+FCC ¦ BCC | BCC ¦ FCC_BCC ¦ BCC ¦ FCC_BCC | 0.0 | 0.0 | https://zenodo.org/record/5155150#.Y6gku3ZBw2w ¦ https://doi.org/10.1016/j.matlet.2006.03.140 ¦ https://zenodo.org/record/5155150#.Y6gku3ZBw2w ¦ https://doi.org/10.1016/j.matlet.2006.03.140 | 0.0 | 0.0 |  | 0.0 |  | 0.0 |  | 0.0 | 7.727272727 |  | 0.0 | 0.0 | 0.0 | 0.0 | -4.495867769 | 14.694609077306731
(CoCrCuFeNi)88Nb12 | Co19.47_Cr19.47_Cu19.47_Fe19.47_Nb2.65_Ni19.47 | 6 | HEA dataset-1200 instances-NEW.xlsx ¦ Merged_Eutectic_HEA_AllProps.xlsx ¦ Final_HEA_Database.xlsx ¦ Dataset_HEAs.xlsx | Ronald Machaka ¦ Swati Singh ¦ Sheet1 | IM | 0.0 | 0.0 | (CoCrCuFeNi)88Nb12 | 4.588923987 | 0.0 | 0.0 |  |  | 0.0 | 0.0 | 0.180327869 |  |  |  | 0.180327869 |  | 0.180327869 |  |  | 0.115607169 |  | 0.180327869 |  |  |  | 0.0 |  | 0.0 |  | 0.0 | 0.0 | 0.0 | 0.0 | 0.098360656 | 0.180327869 | 6.0 ¦ 6 | 0.0 | IM ¦ FCC+IM ¦ IM ¦ FCC+IM ¦ IM ; FCC+IM ¦ IM ; FCC+IM | MIP | 0.0 | 0.0 | https://doi.org/10.1016/j.jmst.2017.11.007 | 0.0 | 0.0 |  | 0.0 |  | 0.0 |  | 0.0 | 8.344 |  | 0.0 | 0.0 | 0.0 | 0.0 | -16.372224 | 14.8266012
AlCrCuFeMnW0.05 | Al19.8_Cr19.8_Cu19.8_Fe19.8_Mn19.8_W0.99 | 6 | Merged_Eutectic_HEA_AllProps.xlsx ¦ Final_HEA_Database.xlsx ¦ Dataset_HEAs.xlsx | SupB ¦ Sheet1 |  |  |  | AlCrCuFeMnW0.05 | [32 empty] | 6.0 ¦ 6 |  | BCC+FCC
AlCrCuFeMnW0.1 | Al19.61_Cr19.61_Cu19.61_Fe19.61_Mn19.61_W1.96 | 6 | Merged_Eutectic_HEA_AllProps.xlsx ¦ Final_HEA_Database.xlsx ¦ Dataset_HEAs.xlsx | SupB ¦ Sheet1 |  |  |  | AlCrCuFeMnW0.1 | [32 empty] | 6.0 ¦ 6 |  | BCC+FCC
AlCrCuFeMnW0.5 | Al18.18_Cr18.18_Cu18.18_Fe18.18_Mn18.18_W9.09 | 6 | Merged_Eutectic_HEA_AllProps.xlsx ¦ Final_HEA_Database.xlsx ¦ Dataset_HEAs.xlsx | SupB ¦ Sheet1 |  |  |  | AlCrCuFeMnW0.5 | [32 empty] | 6.0 ¦ 6 |  | BCC+FCC
(CoCrCuFeNi)84Nb16 | Co19.27_Cr19.27_Cu19.27_Fe19.27_Nb3.67_Ni19.27 | 6 | HEA dataset-1200 instances-NEW.xlsx ¦ Merged_Eutectic_HEA_AllProps.xlsx ¦ Final_HEA_Database.xlsx ¦ Dataset_HEAs.xlsx | Ronald Machaka ¦ Swati Singh ¦ Sheet1 | IM | 0.0 | 0.0 | (CoCrCuFeNi)84Nb16 | 5.120715665 | 0.0 | 0.0 |  |  | 0.0 | 0.0 | 0.173553719 |  |  |  | 0.173553719 |  | 0.173553719 |  |  | 0.12095 |  | 0.173553719 |  |  |  | 0.0 |  | 0.0 |  | 0.0 | 0.0 | 0.0 | 0.0 | 0.132231405 | 0.173553719 | 6.0 ¦ 6 | 0.0 | IM ¦ FCC+IM ¦ IM ¦ FCC+IM ¦ IM ; FCC+IM ¦ IM ; FCC+IM | MIP | 0.0 | 0.0 | https://doi.org/10.1016/j.jmbbm.2018.10.038 | 0.0 | 0.0 |  | 0.0 |  | 0.0 |  | 0.0 | 8.192 |  | 0.0 | 0.0 | 0.0 | 0.0 | -17.208576 | 14.89617139
Al0.5CoCrFeMo0.5Ni | Al10.0_Co20.0_Cr20.0_Fe20.0_Mo10.0_Ni20.0 | 6 | HEA dataset-1200 instances-NEW.xlsx ¦ Final_HEA_Database.xlsx ¦ Dataset_HEAs.xlsx | Denis ¦ Qinan Han ¦ Swati Singh ¦ Xiaoya Huang ¦ Gorsse ¦ Sheet1 | FCC | 0.0 | 0.1 | Al0.5CoCrFeMo0.5Ni ¦ Al0.5CoCrFeMo0.5 Ni ¦ Al0.5CoCrFeMo0.5Ni ¦ Al0.5CoCrFeMo0.5 Ni | 6.0576449 | 0.0 | 0.0 |  |  | 0.0 | 0.0 | 0.2 |  |  |  | 0.2 |  | 0.0 |  |  | 0.152581126 |  | 0.2 |  |  |  | 0.0 |  | 0.0 |  | 0.0 | 0.0 | 0.1 | 0.0 | 0.0 | 0.2 |  | 0.0 | FCC+IM ¦ FCC ¦ FCC+IM ¦ FCC | FCC | 0.0 | 0.0 | https://zenodo.org/record/5155150#.Y6gku3ZBw2w | 0.0 | 0.0 |  | 0.0 |  | 0.0 |  | 0.0 | 7.5 |  | 0.0 | 0.0 | 0.0 | 0.0 | -8.68 | 14.530900656691605
AlCoCrFe0.5Mo0.5Ni | Al20.0_Co20.0_Cr20.0_Fe10.0_Mo10.0_Ni20.0 | 6 | HEA dataset-1200 instances-NEW.xlsx ¦ Merged_Eutectic_HEA_AllProps.xlsx ¦ Final_HEA_Database.xlsx ¦ Dataset_HEAs.xlsx | Gorsse ¦ Qinan Han ¦ Swati Singh ¦ Sheet1 | IM | 0.0 | 0.2 | AlCoCrFe0.5Mo0.5Ni | 6.7013349 | 0.0 | 0.0 |  |  | 0.0 | 0.0 | 0.2 |  |  |  | 0.2 |  | 0.0 |  |  | 0.166640331 |  | 0.1 |  |  |  | 0.0 |  | 0.0 |  | 0.0 | 0.0 | 0.1 | 0.0 | 0.0 | 0.2 | 6.0 ¦ 6 | 0.0 | BCC+IM ¦ IM ¦ BCC+IM ¦ IM ¦ BCC+IM ; IM ¦ BCC+IM ; IM | MIP | 0.0 | 0.0 | https://zenodo.org/record/5155150#.Y6gku3ZBw2w | 0.0 | 0.0 |  | 0.0 |  | 0.0 |  | 0.0 | 7.0 |  | 0.0 | 0.0 | 0.0 | 0.0 | -12.56 | 14.530900656691605
AlCoCrFeMo0.5Ni0.5 | Al20.0_Co20.0_Cr20.0_Fe20.0_Mo10.0_Ni10.0 | 6 | HEA dataset-1200 instances-NEW.xlsx ¦ Merged_Eutectic_HEA_AllProps.xlsx ¦ Final_HEA_Database.xlsx ¦ Dataset_HEAs.xlsx | Gorsse ¦ Denis ¦ Qinan Han ¦ Sheet1 | BCC+IM | 0.0 | 0.2 | AlCoCrFeMo0.5Ni0.5 | 6.7305766 | 0.0 | 0.0 |  |  | 0.0 | 0.0 | 0.2 |  |  |  | 0.2 |  | 0.0 |  |  | 0.163587897 |  | 0.2 |  |  |  | 0.0 |  | 0.0 |  | 0.0 | 0.0 | 0.1 | 0.0 | 0.0 | 0.1 | 6.0 ¦ 6 | 0.0 | BCC+IM | MIP | 0.0 | 0.0 | https://zenodo.org/record/5155150#.Y6gku3ZBw2w | 0.0 | 0.0 |  | 0.0 |  | 0.0 |  | 0.0 | 6.8 |  | 0.0 | 0.0 | 0.0 | 0.0 | -11.08 | 14.530900656691605
AlCoCrFeMo0.5Ni1.5 | Al16.67_Co16.67_Cr16.67_Fe16.67_Mo8.33_Ni25.0 | 6 | HEA dataset-1200 instances-NEW.xlsx ¦ Merged_Eutectic_HEA_AllProps.xlsx ¦ Final_HEA_Database.xlsx ¦ Dataset_HEAs.xlsx | Gorsse ¦ Denis ¦ Qinan Han ¦ Sheet1 | BCC+IM | 0.0 | 0.1666666 | AlCoCrFeMo0.5Ni1.5 | 6.4129441 | 0.0 | 0.0 |  |  | 0.0 | 0.0 | 0.1666666 |  |  |  | 0.1666666 |  | 0.0 |  |  | 0.154567048 |  | 0.1666666 |  |  |  | 0.0 |  | 0.0 |  | 0.0 | 0.0 | 0.0833333 | 0.0 | 0.0 | 0.25 | 6.0 ¦ 6 | 0.0 | BCC+FCC+IM | MIP | 0.0 | 0.0 | https://zenodo.org/record/5155150#.Y6gku3ZBw2w | 0.0 | 0.0 |  | 0.0 |  | 0.0 |  | 0.0 | 7.333333333 |  | 0.0 | 0.0 | 0.0 | 0.0 | -11.52777778 | 14.531633059019118
AlCoCrFeMo0.5Ni2 | Al15.38_Co15.38_Cr15.38_Fe15.38_Mo7.69_Ni30.77 | 6 | HEA dataset-1200 instances-NEW.xlsx ¦ Merged_Eutectic_HEA_AllProps.xlsx ¦ Final_HEA_Database.xlsx ¦ Dataset_HEAs.xlsx | Gorsse ¦ Denis ¦ Qinan Han ¦ Sheet1 | FCC+BCC+IM | 0.0 | 0.153846 | AlCoCrFeMo0.5Ni2 | 6.2597589 | 0.0 | 0.0 |  |  | 0.0 | 0.0 | 0.153846 |  |  |  | 0.153846 |  | 0.0 |  |  | 0.150391993 |  | 0.153846 |  |  |  | 0.0 |  | 0.0 |  | 0.0 | 0.0 | 0.076923 | 0.0 | 0.0 | 0.3076923 | 6.0 ¦ 6 | 0.0 | BCC+FCC+IM | MIP | 0.0 | 0.0 | https://zenodo.org/record/5155150#.Y6gku3ZBw2w | 0.0 | 0.0 |  | 0.0 |  | 0.0 |  | 0.0 | 7.538461538 |  | 0.0 | 0.0 | 0.0 | 0.0 | -11.4556213 | 14.22980162094763
Al1.5CoCrFeMo0.5Ni | Al25.0_Co16.67_Cr16.67_Fe16.67_Mo8.33_Ni16.67 | 6 | HEA dataset-1200 instances-NEW.xlsx ¦ Merged_Eutectic_HEA_AllProps.xlsx ¦ Final_HEA_Database.xlsx ¦ Dataset_HEAs.xlsx | Denis ¦ Qinan Han ¦ Swati Singh ¦ Gorsse ¦ Sheet1 | FCC+IM | 0.0 | 0.25 | Al1.5CoCrFeMo0.5Ni | 6.8408334 | 0.0 | 0.0 |  |  | 0.0 | 0.0 | 0.1666666 |  |  |  | 0.1666666 |  | 0.0 |  |  | 0.162196297 |  | 0.1666666 |  |  |  | 0.0 |  | 0.0 |  | 0.0 | 0.0 | 0.0833333 | 0.0 | 0.0 | 0.1666666 | 6.0 ¦ 6 | 0.0 | BCC+IM ¦ FCC+IM ¦ BCC+IM ¦ FCC+IM ¦ BCC+IM ; FCC+IM ¦ BCC+IM ; FCC+IM | MIP | 0.0 | 0.0 | https://zenodo.org/record/5155150#.Y6gku3ZBw2w | 0.0 | 0.0 |  | 0.0 |  | 0.0 |  | 0.0 | 6.75 |  | 0.0 | 0.0 | 0.0 | 0.0 | -13.19444444 | 14.531633059019118
Al2CoCrFeMo0.5Ni | Al30.77_Co15.38_Cr15.38_Fe15.38_Mo7.69_Ni15.38 | 6 | HEA dataset-1200 instances-NEW.xlsx ¦ Merged_Eutectic_HEA_AllProps.xlsx ¦ Final_HEA_Database.xlsx ¦ Dataset_HEAs.xlsx | Denis ¦ Qinan Han ¦ Swati Singh ¦ Gorsse ¦ Sheet1 | BCC | 0.0 | 0.30769 | Al2CoCrFeMo0.5Ni | 6.97538959298042 | 0.0 | 0.0 |  |  | 0.0 | 0.0 | 0.153846 |  |  |  | 0.153846 |  | 0.0 |  |  | 0.163511756991833 |  | 0.153846 |  |  |  | 0.0 |  | 0.0 |  | 0.0 | 0.0 | 0.076923 | 0.0 | 0.0 | 0.153846 | 6.0 ¦ 6 | 0.0 | BCC | BCC | 0.0 | 0.0 | https://doi.org/10.1007/s11837-013-0753-6 | 0.0 | 0.0 |  | 0.0 |  | 0.0 |  | 0.0 | 6.46153846153846 |  | 0.0 | 0.0 | 0.0 | 0.0 | -14.2958579881657 | 14.229801622892019
Al2CoCrFeNiTi | Al28.57_Co14.29_Cr14.29_Fe14.29_Ni14.29_Ti14.29 | 6 | HEA dataset-1200 instances-NEW.xlsx ¦ Final_HEA_Database.xlsx ¦ Dataset_HEAs.xlsx | Qingwei Guo ¦ Denis ¦ Junaidi Syarif ¦ Yeh_book ¦ Qinan Han ¦ Swati Singh ¦ Gorsse ¦ Sheet1 | BCC | 0.0 | 0.285714 | Al2CoCrFeNiTi ¦ CoCrFeNiTiAl2.0 ¦ Al2CoCrFeNiTi ¦ CoCrFeNiTiAl2.0 | 7.29899966196186 | 0.0 | 0.0 |  |  | 0.0 | 0.0 | 0.142857 |  |  |  | 0.142857 |  | 0.0 |  |  | 0.138357714432037 |  | 0.142857 |  |  |  | 0.0 |  | 0.0 |  | 0.0 | 0.0 | 0.0 | 0.0 | 0.0 | 0.142857 |  | 0.0 | BCC | BCC | 0.0 | 0.0 | https://zenodo.org/record/5155150#.Y7WYxHZBw2w ¦ https://doi.org/10.1016/j.msea.2008.12.053 ¦ https://zenodo.org/record/5155150#.Y7WYxHZBw2w ¦ https://doi.org/10.1016/j.msea.2008.12.053 | 0.0 | 0.0 |  | 0.0 |  | 0.142857 |  | 0.0 | 6.14285714285714 |  | 0.0 | 0.0 | 0.0 | 0.0 | -23.3469387755102 | 14.529244367969742
CoCrFeMnNiV0.5 | Co18.18_Cr18.18_Fe18.18_Mn18.18_Ni18.18_V9.09 | 6 | HEA dataset-1200 instances-NEW.xlsx ¦ Merged_Eutectic_HEA_AllProps.xlsx ¦ Final_HEA_Database.xlsx ¦ Dataset_HEAs.xlsx | Ronald Machaka ¦ Denis ¦ Qingwei Guo ¦ Qinan Han ¦ Swati Singh ¦ Gorsse ¦ Sheet1 | FCC | 0.0 | 0.0 | CoCrFeMnNiV0.5 | 3.295001536 | 0.0 | 0.0 |  |  | 0.0 | 0.0 | 0.181818182 |  |  |  | 0.181818182 |  | 0.0 |  |  | 0.137594445 |  | 0.181818182 |  |  |  | 0.0 |  | 0.0 |  | 0.0 | 0.181818182 | 0.0 | 0.0 | 0.0 | 0.181818182 | 6.0 ¦ 6 | 0.0 | FCC ¦ FCC+IM ¦ FCC ¦ FCC+IM ¦ FCC ; FCC+IM ¦ FCC ; FCC+IM | FCC | 0.0 | 0.0 | https://doi.org/10.1016/j.jallcom.2014.12.157 | 0.0 | 0.0 |  | 0.0 |  | 0.0 |  | 0.090909091 | 7.727272727 |  | 0.0 | 0.0 | 0.0 | 0.0 | -6.214876033 | 14.69798576
Al0.20CoCrFeMnNi | Al3.85_Co19.23_Cr19.23_Fe19.23_Mn19.23_Ni19.23 | 6 | HEA dataset-1200 instances-NEW.xlsx ¦ Final_HEA_Database.xlsx ¦ Dataset_HEAs.xlsx | Gorsse ¦ Qinan Han ¦ Swati Singh ¦ Sheet1 | FCC | 0.0 | 0.03846 | Al0.20CoCrFeMnNi ¦ Al0.2CoCrFeMnNi ¦ Al0.20CoCrFeMnNi ¦ Al0.2CoCrFeMnNi | 4.04378633237898 ¦ 7.07 ¦ 4.04378633237898 ¦ 7.07 | 0.0 | 0.0 |  |  | 0.0 | 0.0 | 0.192307 ¦ 0.1923 ¦ 0.192307 ¦ 0.1923 |  |  |  | 0.192307 ¦ 0.1923 ¦ 0.192307 ¦ 0.1923 |  | 0.0 |  |  | 0.138952122357639 ¦ 0.1389 ¦ 0.138952122357639 ¦ 0.1389 |  | 0.192307 ¦ 0.1923 ¦ 0.192307 ¦ 0.1923 |  |  |  | 0.0 |  | 0.0 |  | 0.0 | 0.192307 ¦ 0.1923 ¦ 0.192307 ¦ 0.1923 | 0.0 | 0.0 | 0.0 | 0.192307 ¦ 0.1923 ¦ 0.192307 ¦ 0.1923 |  | 0.0 | FCC | FCC | 0.0 | 0.0 | https://doi.org/10.1016/j.actamat.2013.09.037 ¦ https://doi.org/10.3390/e20120967 ¦ https://doi.org/10.1016/j.actamat.2013.09.037 ¦ https://doi.org/10.3390/e20120967 | 0.0 | 0.0 |  | 0.0 |  | 0.0 |  | 0.0 | 7.80769230769231 ¦ 6.65 ¦ 7.80769230769231 ¦ 6.65 |  | 0.0 | 0.0 | 0.0 | 0.0 | -6.24260355029586 ¦ -6.24 ¦ -6.24260355029586 ¦ -6.24 | 14.219119565734996 ¦ 14.22 ¦ 14.219119565734996 ¦ 14.22
Al0.38CoCrFeMnNi | Al7.06_Co18.59_Cr18.59_Fe18.59_Mn18.59_Ni18.59 | 6 | HEA dataset-1200 instances-NEW.xlsx ¦ Merged_Eutectic_HEA_AllProps.xlsx ¦ Final_HEA_Database.xlsx ¦ Dataset_HEAs.xlsx | Gorsse ¦ Qinan Han ¦ Swati Singh ¦ Sheet1 | FCC | 0.0 | 0.07063 | Al0.38CoCrFeMnNi | 4.5415977489055095 | 0.0 | 0.0 |  |  | 0.0 | 0.0 | 0.18587 |  |  |  | 0.18587 |  | 0.0 |  |  | 0.139245509522455 |  | 0.18587 |  |  |  | 0.0 |  | 0.0 |  | 0.0 | 0.18587 | 0.0 | 0.0 | 0.0 | 0.18587 | 6.0 ¦ 6 | 0.0 | FCC | FCC | 0.0 | 0.0 | https://doi.org/10.1016/j.actamat.2013.09.037 | 0.0 | 0.0 |  | 0.0 |  | 0.0 |  | 0.0 | 7.64684014869889 |  | 0.0 | 0.0 | 0.0 | 0.0 | -7.84676828678432 | 14.555534001171072
Al0.43CoCrFeMnNi | Al7.92_Co18.42_Cr18.42_Fe18.42_Mn18.42_Ni18.42 | 6 | HEA dataset-1200 instances-NEW.xlsx ¦ Merged_Eutectic_HEA_AllProps.xlsx ¦ Final_HEA_Database.xlsx ¦ Dataset_HEAs.xlsx | Gorsse ¦ Qinan Han ¦ Swati Singh ¦ Sheet1 | FCC+BCC | 0.0 | 0.079189 | Al0.43CoCrFeMnNi | 4.65762060482465 | 0.0 | 0.0 |  |  | 0.0 | 0.0 | 0.18416 |  |  |  | 0.18416 |  | 0.0 |  |  | 0.139293006428744 |  | 0.18416 |  |  |  | 0.0 |  | 0.0 |  | 0.0 | 0.18416 | 0.0 | 0.0 | 0.0 | 0.18416 | 6.0 ¦ 6 | 0.0 | BCC+FCC | FCC_BCC | 0.0 | 0.0 | https://doi.org/10.1016/j.actamat.2013.09.037 | 0.0 | 0.0 |  | 0.0 |  | 0.0 |  | 0.0 | 7.60405156537753 |  | 0.0 | 0.0 | 0.0 | 0.0 | -8.25235968241371 | 14.61989076962685
Al0.49CoCrFeMnNi | Al8.93_Co18.21_Cr18.21_Fe18.21_Mn18.21_Ni18.21 | 6 | HEA dataset-1200 instances-NEW.xlsx ¦ Merged_Eutectic_HEA_AllProps.xlsx ¦ Final_HEA_Database.xlsx ¦ Dataset_HEAs.xlsx | Gorsse ¦ Qinan Han ¦ Swati Singh ¦ Sheet1 | FCC+BCC | 0.0 | 0.08925 | Al0.49CoCrFeMnNi | 4.78660659040071 | 0.0 | 0.0 |  |  | 0.0 | 0.0 | 0.18214 |  |  |  | 0.18214 |  | 0.0 |  |  | 0.139332475661368 |  | 0.18214 |  |  |  | 0.0 |  | 0.0 |  | 0.0 | 0.18214 | 0.0 | 0.0 | 0.0 | 0.18214 | 6.0 ¦ 6 | 0.0 | BCC+FCC | FCC_BCC | 0.0 | 0.0 | https://doi.org/10.1016/j.actamat.2013.09.037 | 0.0 | 0.0 |  | 0.0 |  | 0.0 |  | 0.0 | 7.55373406193078 |  | 0.0 | 0.0 | 0.0 | 0.0 | -8.71795382231645 | 14.684929400652369
Al0.56CoCrFeMnNi | Al10.07_Co17.99_Cr17.99_Fe17.99_Mn17.99_Ni17.99 | 6 | HEA dataset-1200 instances-NEW.xlsx ¦ Merged_Eutectic_HEA_AllProps.xlsx ¦ Final_HEA_Database.xlsx ¦ Dataset_HEAs.xlsx | Gorsse ¦ Qinan Han ¦ Swati Singh ¦ Sheet1 | FCC+BCC | 0.0 | 0.1007 | Al0.56CoCrFeMnNi | 4.92455693256293 | 0.0 | 0.0 |  |  | 0.0 | 0.0 | 0.179856 |  |  |  | 0.179856 |  | 0.0 |  |  | 0.139355879220948 |  | 0.179856 |  |  |  | 0.0 |  | 0.0 |  | 0.0 | 0.179856 | 0.0 | 0.0 | 0.0 | 0.179856 | 6.0 ¦ 6 | 0.0 | BCC+FCC | FCC_BCC | 0.0 | 0.0 | https://doi.org/10.1016/j.actamat.2013.09.037 | 0.0 | 0.0 |  | 0.0 |  | 0.0 |  | 0.0 | 7.49640287769784 |  | 0.0 | 0.0 | 0.0 | 0.0 | -9.23347652813001 | 14.746443004122028
Al0.62CoCrFeMnNi | Al11.03_Co17.79_Cr17.79_Fe17.79_Mn17.79_Ni17.79 | 6 | HEA dataset-1200 instances-NEW.xlsx ¦ Merged_Eutectic_HEA_AllProps.xlsx ¦ Final_HEA_Database.xlsx ¦ Dataset_HEAs.xlsx | Gorsse ¦ Qinan Han ¦ Swati Singh ¦ Sheet1 | FCC+BCC | 0.0 | 0.11032 | Al0.62CoCrFeMnNi | 5.03325899560086 | 0.0 | 0.0 |  |  | 0.0 | 0.0 | 0.17793 |  |  |  | 0.17793 |  | 0.0 |  |  | 0.139357812996112 |  | 0.17793 |  |  |  | 0.0 |  | 0.0 |  | 0.0 | 0.17793 | 0.0 | 0.0 | 0.0 | 0.17793 | 6.0 ¦ 6 | 0.0 | BCC+FCC | FCC_BCC | 0.0 | 0.0 | https://doi.org/10.1016/j.actamat.2013.09.037 | 0.0 | 0.0 |  | 0.0 |  | 0.0 |  | 0.0 | 7.44839857651246 |  | 0.0 | 0.0 | 0.0 | 0.0 | -9.65286660503287 | 14.788601076984456
Al0.68CoCrFeMnNi | Al11.97_Co17.61_Cr17.61_Fe17.61_Mn17.61_Ni17.61 | 6 | HEA dataset-1200 instances-NEW.xlsx ¦ Merged_Eutectic_HEA_AllProps.xlsx ¦ Final_HEA_Database.xlsx ¦ Dataset_HEAs.xlsx | Gorsse ¦ Qinan Han ¦ Swati Singh ¦ Sheet1 | FCC+BCC | 0.0 | 0.1197 | Al0.68CoCrFeMnNi | 5.13408663190833 | 0.0 | 0.0 |  |  | 0.0 | 0.0 | 0.17605 |  |  |  | 0.17605 |  | 0.0 |  |  | 0.13934411499754 |  | 0.17605 |  |  |  | 0.0 |  | 0.0 |  | 0.0 | 0.17605 | 0.0 | 0.0 | 0.0 | 0.17605 | 6.0 ¦ 6 | 0.0 | BCC+FCC | FCC_BCC | 0.0 | 0.0 | https://doi.org/10.1016/j.actamat.2013.09.037 | 0.0 | 0.0 |  | 0.0 |  | 0.0 |  | 0.0 | 7.40140845070423 |  | 0.0 | 0.0 | 0.0 | 0.0 | -10.0525689347352 | 14.822295038337156
Al0.75CoCrFeMnNi | Al13.04_Co17.39_Cr17.39_Fe17.39_Mn17.39_Ni17.39 | 6 | HEA dataset-1200 instances-NEW.xlsx ¦ Merged_Eutectic_HEA_AllProps.xlsx ¦ Final_HEA_Database.xlsx ¦ Dataset_HEAs.xlsx | Gorsse ¦ Qinan Han ¦ Swati Singh ¦ Sheet1 | FCC+BCC | 0.0 | 0.1304 | Al0.75CoCrFeMnNi | 5.24276321493051 | 0.0 | 0.0 |  |  | 0.0 | 0.0 | 0.17391 |  |  |  | 0.17391 |  | 0.0 |  |  | 0.139309667162187 |  | 0.17391 |  |  |  | 0.0 |  | 0.0 |  | 0.0 | 0.17391 | 0.0 | 0.0 | 0.0 | 0.17391 | 6.0 ¦ 6 | 0.0 | BCC+FCC | FCC_BCC | 0.0 | 0.0 | https://doi.org/10.1016/j.actamat.2013.09.037 | 0.0 | 0.0 |  | 0.0 |  | 0.0 |  | 0.0 | 7.34782608695652 |  | 0.0 | 0.0 | 0.0 | 0.0 | -10.4952741020794 | 14.852232779633667
Al0.81CoCrFeMnNi | Al13.94_Co17.21_Cr17.21_Fe17.21_Mn17.21_Ni17.21 | 6 | HEA dataset-1200 instances-NEW.xlsx ¦ Merged_Eutectic_HEA_AllProps.xlsx ¦ Final_HEA_Database.xlsx ¦ Dataset_HEAs.xlsx | Gorsse ¦ Qinan Han ¦ Swati Singh ¦ Sheet1 | FCC+BCC | 0.0 | 0.13941 | Al0.81CoCrFeMnNi | 5.32897291083994 | 0.0 | 0.0 |  |  | 0.0 | 0.0 | 0.17211 |  |  |  | 0.17211 |  | 0.0 |  |  | 0.139265341359009 |  | 0.17211 |  |  |  | 0.0 |  | 0.0 |  | 0.0 | 0.17211 | 0.0 | 0.0 | 0.0 | 0.17211 | 6.0 ¦ 6 | 0.0 | BCC+FCC | FCC_BCC | 0.0 | 0.0 | https://doi.org/10.1016/j.actamat.2013.09.037 | 0.0 | 0.0 |  | 0.0 |  | 0.0 |  | 0.0 | 7.30292598967298 |  | 0.0 | 0.0 | 0.0 | 0.0 | -10.8555194468555 | 14.870807994478055
Al0.88CoCrFeMnNi | Al14.97_Co17.01_Cr17.01_Fe17.01_Mn17.01_Ni17.01 | 6 | HEA dataset-1200 instances-NEW.xlsx ¦ Merged_Eutectic_HEA_AllProps.xlsx ¦ Final_HEA_Database.xlsx ¦ Dataset_HEAs.xlsx | Gorsse ¦ Qinan Han ¦ Swati Singh ¦ Sheet1 | FCC+BCC | 0.0 | 0.14965 | Al0.88CoCrFeMnNi | 5.42223053004365 | 0.0 | 0.0 |  |  | 0.0 | 0.0 | 0.17 |  |  |  | 0.17 |  | 0.0 |  |  | 0.139197537562336 |  | 0.17 |  |  |  | 0.0 |  | 0.0 |  | 0.0 | 0.17 | 0.0 | 0.0 | 0.0 | 0.17 | 6.0 ¦ 6 | 0.0 | BCC+FCC | FCC_BCC | 0.0 | 0.0 | https://doi.org/10.1016/j.actamat.2013.09.037 | 0.0 | 0.0 |  | 0.0 |  | 0.0 |  | 0.0 | 7.25170068027211 |  | 0.0 | 0.0 | 0.0 | 0.0 | -11.2545698551529 | 14.88518941727689
Al0.95CoCrFeMnNi | Al15.97_Co16.81_Cr16.81_Fe16.81_Mn16.81_Ni16.81 | 6 | HEA dataset-1200 instances-NEW.xlsx ¦ Merged_Eutectic_HEA_AllProps.xlsx ¦ Final_HEA_Database.xlsx ¦ Dataset_HEAs.xlsx | Denis ¦ Qinan Han ¦ Swati Singh ¦ Gorsse ¦ Sheet1 | FCC+BCC | 0.0 | 0.1596 | Al0.95CoCrFeMnNi | 5.50832972387912 | 0.0 | 0.0 |  |  | 0.0 | 0.0 | 0.168 |  |  |  | 0.168 |  | 0.0 |  |  | 0.139113579833391 |  | 0.168 |  |  |  | 0.0 |  | 0.0 |  | 0.0 | 0.168 | 0.0 | 0.0 | 0.0 | 0.168 | 6.0 ¦ 6 | 0.0 | BCC+FCC ¦ BCC ¦ BCC+FCC ¦ BCC ¦ BCC+FCC ; BCC ¦ BCC+FCC ; BCC | FCC_BCC | 0.0 | 0.0 | https://doi.org/10.1016/j.actamat.2013.09.037 | 0.0 | 0.0 |  | 0.0 |  | 0.0 |  | 0.0 | 7.20168067226891 |  | 0.0 | 0.0 | 0.0 | 0.0 | -11.6319468964056 | 14.892609353416875
Al1.25CoCrFeMnNi | Al20.0_Co16.0_Cr16.0_Fe16.0_Mn16.0_Ni16.0 | 6 | HEA dataset-1200 instances-NEW.xlsx ¦ Merged_Eutectic_HEA_AllProps.xlsx ¦ Final_HEA_Database.xlsx ¦ Dataset_HEAs.xlsx | Denis ¦ Qinan Han ¦ Swati Singh ¦ Gorsse ¦ Sheet1 | BCC | 0.0 | 0.2 | Al1.25CoCrFeMnNi | 5.81048240690323 | 0.0 | 0.0 |  |  | 0.0 | 0.0 | 0.16 |  |  |  | 0.16 |  | 0.0 |  |  | 0.138596392449443 |  | 0.16 |  |  |  | 0.0 |  | 0.0 |  | 0.0 | 0.16 | 0.0 | 0.0 | 0.0 | 0.16 | 6.0 ¦ 6 | 0.0 | BCC | BCC | 0.0 | 0.0 | https://doi.org/10.1016/j.actamat.2013.09.037 | 0.0 | 0.0 |  | 0.0 |  | 0.0 |  | 0.0 | 7.0 |  | 0.0 | 0.0 | 0.0 | 0.0 | -13.0304 | 14.86245015366143
AlCoCr0.5Cu0.5FeNi | Al20.0_Co20.0_Cr10.0_Cu10.0_Fe20.0_Ni20.0 | 6 | HEA dataset-1200 instances-NEW.xlsx ¦ Merged_Eutectic_HEA_AllProps.xlsx ¦ Final_HEA_Database.xlsx ¦ Dataset_HEAs.xlsx | Qingwei Guo ¦ supA ¦ Qinan Han ¦ Swati Singh ¦ Sheet1 | BCC | 0.0 | 0.2 | AlCoCr0.5Cu0.5FeNi | 5.6983974 | 0.0 | 0.0 |  |  | 0.0 | 0.0 | 0.2 |  |  |  | 0.1 |  | 0.1 |  |  | 0.118558003 |  | 0.2 |  |  |  | 0.0 |  | 0.0 |  | 0.0 | 0.0 | 0.0 | 0.0 | 0.0 | 0.2 | 6.0 ¦ 6 | 0.0 | BCC+FCC+IM ¦ BCC ¦ BCC+FCC ¦ BCC+FCC+IM ¦ BCC ¦ BCC+FCC ¦ BCC+FCC+IM ; BCC ; BCC+FCC ¦ BCC+FCC+IM ; BCC ; BCC+FCC | BCC | 0.0 | 0.0 | https://doi.org/10.3166/acsm.31.669-684 | 0.0 | 0.0 |  | 0.0 |  | 0.0 |  | 0.0 | 7.7 |  | 0.0 | 0.0 | 0.0 | 0.0 | -8.32 | 14.530900656691605
CoCrFeMnNiPd1.6 | Co15.15_Cr15.15_Fe15.15_Mn15.15_Ni15.15_Pd24.24 | 6 | Merged_Eutectic_HEA_AllProps.xlsx ¦ Final_HEA_Database.xlsx ¦ Dataset_HEAs.xlsx | Qinan Han ¦ Sheet1 |  |  |  | CoCrFeMnNiPd1.6 | [32 empty] | 6.0 ¦ 6 |  | FCC+IM
AlCoCr0.5CuFeNi | Al18.18_Co18.18_Cr9.09_Cu18.18_Fe18.18_Ni18.18 | 6 | HEA dataset-1200 instances-NEW.xlsx ¦ Final_HEA_Database.xlsx ¦ Dataset_HEAs.xlsx | Qingwei Guo ¦ Denis ¦ Yeh_book ¦ X. Yang2012 ¦ Qinan Han ¦ Swati Singh ¦ Sheet1 ¦ supA | BCC+FCC+B2(ordered BCC) ¦ FCC+BCC+B2 ¦ BCC+FCC+B2(ordered BCC) ¦ FCC+BCC+B2 | 0.0 | 0.181818 | AlCoCr0.5CuFeNi ¦ CoCr0.5FeNiCuAl ¦ AlCoCr0.5CuFeNi ¦ CoCr0.5FeNiCuAl | 5.4400286 | 0.0 | 0.0 |  |  | 0.0 | 0.0 | 0.181818 |  |  |  | 0.090909 |  | 0.181818 |  |  | 0.116498501 |  | 0.181818 |  |  |  | 0.0 |  | 0.0 |  | 0.0 | 0.0 | 0.0 | 0.0 | 0.0 | 0.181818 |  | 0.0 | BCC+FCC+IM ¦ BCC+FCC ¦ BCC ¦ BCC+FCC+IM ¦ BCC+FCC ¦ BCC | FCC_BCC | 0.0 | 0.0 | https://zenodo.org/record/5155150#.Y6gku3ZBw2w ¦ https://doi.org/10.1016/j.matlet.2006.03.140 ¦ https://zenodo.org/record/5155150#.Y6gku3ZBw2w ¦ https://doi.org/10.1016/j.matlet.2006.03.140 | 0.0 | 0.0 |  | 0.0 |  | 0.0 |  | 0.0 | 8.0 |  | 0.0 | 0.0 | 0.0 | 0.0 | -5.024793388 | 14.694609077306731
Al65Cu5Cr5Si15Mn5Ti5 | Al65.0_Cr5.0_Cu5.0_Mn5.0_Si15.0_Ti5.0 | 6 | HEA dataset-1200 instances-NEW.xlsx ¦ Merged_Eutectic_HEA_AllProps.xlsx ¦ Final_HEA_Database.xlsx ¦ Dataset_HEAs.xlsx | Ronald Machaka ¦ Qinan Han ¦ Swati Singh ¦ Sheet1 | IM | 0.0 | 0.65 | Al65Cu5Cr5Si15Mn5Ti5 | 5.975627732 | 0.0 | 0.0 |  |  | 0.0 | 0.0 | 0.0 |  |  |  | 0.05 |  | 0.05 |  |  | 0.153899759 |  | 0.0 |  |  |  | 0.0 |  | 0.0 |  | 0.0 | 0.05 | 0.0 | 0.0 | 0.0 | 0.0 | 6.0 ¦ 6 | 0.0 | IM | MIP | 0.0 | 0.0 | https://doi.org/10.1007/s11665-018-3720-0 | 0.15 | 0.0 |  | 0.0 |  | 0.05 |  | 0.0 | 7.377777778 |  | 0.0 | 0.0 | 0.0 | 0.0 | -10.93333333 | 13.28429997
Al0.6CoCrFeMnNi | Al10.71_Co17.86_Cr17.86_Fe17.86_Mn17.86_Ni17.86 | 6 | Merged_Eutectic_HEA_AllProps.xlsx ¦ Final_HEA_Database.xlsx ¦ Dataset_HEAs.xlsx | Qinan Han ¦ Sheet1 |  |  |  | Al0.6CoCrFeMnNi | [32 empty] | 6.0 ¦ 6 |  | BCC+FCC+IM
AlCoCrCu0.25FeNi | Al19.05_Co19.05_Cr19.05_Cu4.76_Fe19.05_Ni19.05 | 6 | HEA dataset-1200 instances-NEW.xlsx ¦ Final_HEA_Database.xlsx ¦ Dataset_HEAs.xlsx | Qingwei Guo ¦ Denis ¦ Yeh_book ¦ X. Yang2012 ¦ Qinan Han ¦ Swati Singh ¦ Sheet1 ¦ supA | BCC+FCC+B2(ordered BCC) | 0.0 | 0.1904761 | AlCoCrCu0.25FeNi ¦ CoCrFeNiCu0.25Al ¦ AlCoCrCu0.25FeNi ¦ CoCrFeNiCu0.25Al | 5.6406771 | 0.0 | 0.0 |  |  | 0.0 | 0.0 | 0.1904761 |  |  |  | 0.1904761 |  | 0.047619 |  |  | 0.12049407 |  | 0.1904761 |  |  |  | 0.0 |  | 0.0 |  | 0.0 | 0.0 | 0.0 | 0.0 | 0.0 | 0.1904761 |  | 0.0 | BCC | FCC_BCC | 0.0 | 0.0 | https://zenodo.org/record/5155150#.Y6gku3ZBw2w | 0.0 | 0.0 |  | 0.0 |  | 0.0 |  | 0.0 | 7.380952381 |  | 0.0 | 0.0 | 0.0 | 0.0 | -9.941043084 | 14.332851986699916
Al0.5C0.2Co0.3CrFeNi | Al12.5_C5.0_Co7.5_Cr25.0_Fe25.0_Ni25.0 | 6 | HEA dataset-1200 instances-NEW.xlsx ¦ Final_HEA_Database.xlsx ¦ Dataset_HEAs.xlsx | Qinan Han ¦ Swati Singh ¦ Sheet1 | IM | 0.0 | 0.125 | Al0.5C0.2Co0.3CrFeNi ¦ Al0.5CrFeNiCo0.3C0.2 ¦ Al0.5C0.2Co0.3CrFeNi ¦ Al0.5CrFeNiCo0.3C0.2 | 10.6824537 | 0.0 | 0.0 |  |  | 0.0 | 0.05 | 0.075 |  |  |  | 0.25 |  | 0.0 |  |  | 0.202181694 |  | 0.25 |  |  |  | 0.0 |  | 0.0 |  | 0.0 | 0.0 | 0.0 | 0.0 | 0.0 | 0.25 |  | 0.0 | IM | MIP | 0.0 | 0.0 | https://zenodo.org/record/5155150#.Y6gku3ZBw2w | 0.0 | 0.0 |  | 0.0 |  | 0.0 |  | 0.0 | 7.25 |  | 0.0 | 0.0 | 0.0 | 0.0 | -17.9925 | 13.663404945968413
AlCoCrCu0.5FeNi0.5 | Al20.0_Co20.0_Cr20.0_Cu10.0_Fe20.0_Ni10.0 | 6 | HEA dataset-1200 instances-NEW.xlsx ¦ Merged_Eutectic_HEA_AllProps.xlsx ¦ Final_HEA_Database.xlsx ¦ Dataset_HEAs.xlsx | Swati Singh ¦ Sheet1 | BCC | 0.0 | 0.2 | AlCoCrCu0.5FeNi0.5 | 5.6845453 | 0.0 | 0.0 |  |  | 0.0 | 0.0 | 0.2 |  |  |  | 0.2 |  | 0.1 |  |  | 0.119503138 |  | 0.2 |  |  |  | 0.0 |  | 0.0 |  | 0.0 | 0.0 | 0.0 | 0.0 | 0.0 | 0.1 | 6.0 ¦ 6 | 0.0 | BCC | BCC | 0.0 | 0.0 | https://doi.org/10.3166/acsm.31.669-684 | 0.0 | 0.0 |  | 0.0 |  | 0.0 |  | 0.0 | 7.3 |  | 0.0 | 0.0 | 0.0 | 0.0 | -7.28 | 14.530900656691605
Al0.3CoCrCu0.5FeNi | Al6.25_Co20.83_Cr20.83_Cu10.42_Fe20.83_Ni20.83 | 6 | HEA dataset-1200 instances-NEW.xlsx ¦ Merged_Eutectic_HEA_AllProps.xlsx ¦ Final_HEA_Database.xlsx ¦ Dataset_HEAs.xlsx | Swati Singh ¦ Sheet1 | FCC | 0.0 | 0.0625 | Al0.3CoCrCu0.5FeNi | 3.5787004999999996 | 0.0 | 0.0 |  |  | 0.0 | 0.0 | 0.2083333 |  |  |  | 0.2083333 |  | 0.104166 |  |  | 0.105790469 |  | 0.2083333 |  |  |  | 0.0 |  | 0.0 |  | 0.0 | 0.0 | 0.0 | 0.0 | 0.0 | 0.2083333 | 6.0 ¦ 6 | 0.0 | FCC | FCC | 0.0 | 0.0 | https://zenodo.org/record/5155150#.Y6gku3ZBw2w | 0.0 | 0.0 |  | 0.0 |  | 0.0 |  | 0.0 | 8.208333333 |  | 0.0 | 0.0 | 0.0 | 0.0 | -2.821180556 | 14.264896500415627
Al8Co17Cr17Cu8Fe17Ni33 | Al8.0_Co17.0_Cr17.0_Cu8.0_Fe17.0_Ni33.0 | 6 | HEA dataset-1200 instances-NEW.xlsx ¦ Merged_Eutectic_HEA_AllProps.xlsx ¦ Final_HEA_Database.xlsx ¦ Dataset_HEAs.xlsx | Ronald Machaka ¦ Qinan Han ¦ Swati Singh ¦ Sheet1 | FCC | 0.0 | 0.08 | Al8Co17Cr17Cu8Fe17Ni33 | 3.985354213 | 0.0 | 0.0 |  |  | 0.0 | 0.0 | 0.17 |  |  |  | 0.17 |  | 0.08 |  |  | 0.108064795 |  | 0.17 |  |  |  | 0.0 |  | 0.0 |  | 0.0 | 0.0 | 0.0 | 0.0 | 0.0 | 0.33 | 6.0 ¦ 6 | 0.0 | FCC | FCC | 0.0 | 0.0 | https://doi.org/10.1007/s11837-013-0756-3 | 0.0 | 0.0 |  | 0.0 |  | 0.0 |  | 0.0 | 8.33 |  | 0.0 | 0.0 | 0.0 | 0.0 | -5.1292 | 13.91569271
Al0.5CoCrFeMnNi | Al9.09_Co18.18_Cr18.18_Fe18.18_Mn18.18_Ni18.18 | 6 | HEA dataset-1200 instances-NEW.xlsx ¦ Merged_Eutectic_HEA_AllProps.xlsx ¦ Final_HEA_Database.xlsx ¦ Dataset_HEAs.xlsx | Ronald Machaka ¦ Qinan Han ¦ Swati Singh ¦ Sheet1 | FCC+BCC | 0.0 | 0.090909091 | Al0.5CoCrFeMnNi | 4.425912803 | 0.0 | 0.0 |  |  | 0.0 | 0.0 | 0.181818182 |  |  |  | 0.181818182 |  | 0.0 |  |  | 0.13887545 |  | 0.181818182 |  |  |  | 0.0 |  | 0.0 |  | 0.0 | 0.181818182 | 0.0 | 0.0 | 0.0 | 0.181818182 | 6.0 ¦ 6 | 0.0 | BCC+FCC ¦ FCC ¦ BCC+FCC ¦ FCC ¦ BCC+FCC ; FCC ¦ BCC+FCC ; FCC | FCC_BCC | 0.0 | 0.0 | https://doi.org/10.1016/j.msea.2018.05.041 | 0.0 | 0.0 |  | 0.0 |  | 0.0 |  | 0.0 | 8.076923077 |  | 0.0 | 0.0 | 0.0 | 0.0 | -2.650887574 | 16.00634718
Al23Co15Cr23Cu8Fe15Ni16 | Al23.0_Co15.0_Cr23.0_Cu8.0_Fe15.0_Ni16.0 | 6 | HEA dataset-1200 instances-NEW.xlsx ¦ Merged_Eutectic_HEA_AllProps.xlsx ¦ Final_HEA_Database.xlsx ¦ Dataset_HEAs.xlsx | Swati Singh ¦ Sheet1 | BCC | 0.0 | 0.23 | Al23Co15Cr23Cu8Fe15Ni16 | 5.88 | 0.0 | 0.0 |  |  | 0.0 | 0.0 | 0.15 |  |  |  | 0.23 |  | 0.08 |  |  | 0.123 |  | 0.15 |  |  |  | 0.0 |  | 0.0 |  | 0.0 | 0.0 | 0.0 | 0.0 | 0.0 | 0.16 | 6.0 ¦ 6 | 0.0 | BCC | BCC | 0.0 | 0.0 | https://doi.org/10.1016/j.jallcom.2012.11.074 | 0.0 | 0.0 |  | 0.0 |  | 0.0 |  | 0.0 | 7.15 |  | 0.0 | 0.0 | 0.0 | 0.0 | -2.68 | 14.47
AlCoCrCu0.5Fe0.5Ni | Al20.0_Co20.0_Cr20.0_Cu10.0_Fe10.0_Ni20.0 | 6 | HEA dataset-1200 instances-NEW.xlsx ¦ Merged_Eutectic_HEA_AllProps.xlsx ¦ Final_HEA_Database.xlsx ¦ Dataset_HEAs.xlsx | Qingwei Guo ¦ supA ¦ Qinan Han ¦ Swati Singh ¦ Sheet1 | BCC | 0.0 | 0.2 | AlCoCrCu0.5Fe0.5Ni | 5.6590666 | 0.0 | 0.0 |  |  | 0.0 | 0.0 | 0.2 |  |  |  | 0.2 |  | 0.1 |  |  | 0.125319591 |  | 0.1 |  |  |  | 0.0 |  | 0.0 |  | 0.0 | 0.0 | 0.0 | 0.0 | 0.0 | 0.2 | 6.0 ¦ 6 | 0.0 | BCC+FCC ¦ BCC ¦ BCC+FCC ¦ BCC ¦ BCC+FCC ; BCC ¦ BCC+FCC ; BCC | BCC | 0.0 | 0.0 | https://doi.org/10.3166/acsm.31.669-684 | 0.0 | 0.0 |  | 0.0 |  | 0.0 |  | 0.0 | 7.5 |  | 0.0 | 0.0 | 0.0 | 0.0 | -8.92 | 14.530900656691605
AlCoCrCu0.5FeNi1.5 | Al16.67_Co16.67_Cr16.67_Cu8.33_Fe16.67_Ni25.0 | 6 | HEA dataset-1200 instances-NEW.xlsx ¦ Merged_Eutectic_HEA_AllProps.xlsx ¦ Final_HEA_Database.xlsx ¦ Dataset_HEAs.xlsx | Qingwei Guo ¦ supA ¦ Qinan Han ¦ Swati Singh ¦ Sheet1 | FCC+BCC | 0.0 | 0.1666666 | AlCoCrCu0.5FeNi1.5 | 5.3517526 | 0.0 | 0.0 |  |  | 0.0 | 0.0 | 0.1666666 |  |  |  | 0.1666666 |  | 0.083333 |  |  | 0.119823365 |  | 0.1666666 |  |  |  | 0.0 |  | 0.0 |  | 0.0 | 0.0 | 0.0 | 0.0 | 0.0 | 0.25 | 6.0 ¦ 6 | 0.0 | BCC+FCC | FCC_BCC | 0.0 | 0.0 | https://doi.org/10.3166/acsm.31.669-684 | 0.0 | 0.0 |  | 0.0 |  | 0.0 |  | 0.0 | 7.75 |  | 0.0 | 0.0 | 0.0 | 0.0 | -8.277777778 | 14.531633059019118
AlCoCrCu0.5FeNi2 | Al15.38_Co15.38_Cr15.38_Cu7.69_Fe15.38_Ni30.77 | 6 | HEA dataset-1200 instances-NEW.xlsx ¦ Merged_Eutectic_HEA_AllProps.xlsx ¦ Final_HEA_Database.xlsx ¦ Dataset_HEAs.xlsx | Qingwei Guo ¦ supA ¦ Qinan Han ¦ Swati Singh ¦ Sheet1 | FCC+BCC | 0.0 | 0.153846 | AlCoCrCu0.5FeNi2 | 5.201427 | 0.0 | 0.0 |  |  | 0.0 | 0.0 | 0.153846 |  |  |  | 0.153846 |  | 0.076923 |  |  | 0.11885051 |  | 0.153846 |  |  |  | 0.0 |  | 0.0 |  | 0.0 | 0.0 | 0.0 | 0.0 | 0.0 | 0.307692 | 6.0 ¦ 6 | 0.0 | BCC+FCC | FCC_BCC | 0.0 | 0.0 | https://zenodo.org/record/5155150#.Y6gku3ZBw2w | 0.0 | 0.0 |  | 0.0 |  | 0.0 |  | 0.0 | 7.923076923 |  | 0.0 | 0.0 | 0.0 | 0.0 | -8.426035503 | 14.22980162094763
AlCoCuFeNbNi | Al16.67_Co16.67_Cu16.67_Fe16.67_Nb16.67_Ni16.67 | 6 | HEA dataset-1200 instances-NEW.xlsx ¦ Merged_Eutectic_HEA_AllProps.xlsx ¦ Final_HEA_Database.xlsx ¦ Dataset_HEAs.xlsx | Gorsse ¦ Qinan Han ¦ Swati Singh ¦ Sheet1 | IM | 0.0 | 0.0 | AlCoCuFeNbNi | 6.40010022061313 | 0.0 | 0.0 |  |  | 0.0 | 0.0 | 0.0 |  |  |  | 0.2 |  | 0.0 |  |  | 0.13208793367383 |  | 0.0 |  |  |  | 0.0 |  | 0.0 |  | 0.0 | 0.0 | 0.1 | 0.0 | 0.2 | 0.0 | 6.0 ¦ 6 | 0.0 | IM | MIP | 0.0 | 0.0 | https://doi.org/10.1016/j.msea.2012.07.003 | 0.0 | 0.0 |  | 0.1 |  | 0.2 |  | 0.0 | 7.66666666666667 |  | 0.0 | 0.0 | 0.0 | 0.2 | -13.2222222222222 | 14.89409367604364
CoCrFeMnNiPd0.2 | Co19.23_Cr19.23_Fe19.23_Mn19.23_Ni19.23_Pd3.85 | 6 | Merged_Eutectic_HEA_AllProps.xlsx ¦ Final_HEA_Database.xlsx ¦ Dataset_HEAs.xlsx | Qinan Han ¦ Sheet1 |  |  |  | CoCrFeMnNiPd0.2 | [32 empty] | 6.0 ¦ 6 |  | FCC+IM
MoNbTaTiVZr | Mo16.67_Nb16.67_Ta16.67_Ti16.67_V16.67_Zr16.67 | 6 | Merged_Eutectic_HEA_AllProps.xlsx ¦ Final_HEA_Database.xlsx ¦ Dataset_HEAs.xlsx | Qingwei Guo ¦ Qinan Han ¦ Sheet1 |  |  |  | MoNbTaTiVZr | [32 empty] | 6.0 ¦ 6 |  | BCC
AlCoCrCu0.5FeNi2.5 | Al14.29_Co14.29_Cr14.29_Cu7.14_Fe14.29_Ni35.71 | 6 | HEA dataset-1200 instances-NEW.xlsx ¦ Merged_Eutectic_HEA_AllProps.xlsx ¦ Final_HEA_Database.xlsx ¦ Dataset_HEAs.xlsx | Aayesha Mishra ¦ Qingwei Guo ¦ Qinan Han ¦ Swati Singh ¦ Sheet1 ¦ supA | FCC | 0.0 | 0.142857 | AlCoCrCu0.5FeNi2.5 | 5.0613081 | 0.0 | 0.0 |  |  | 0.0 | 0.0 | 0.142857 |  |  |  | 0.142857 |  | 0.071428 |  |  | 0.117518995 |  | 0.142857 |  |  |  | 0.0 |  | 0.0 |  | 0.0 | 0.0 | 0.0 | 0.0 | 0.0 | 0.357142 | 6.0 ¦ 6 | 0.0 | BCC+IM ¦ FCC ¦ BCC+IM ¦ FCC ¦ BCC+IM ; FCC ¦ BCC+IM ; FCC | FCC | 0.0 | 0.0 | https://doi.org/10.3166/acsm.31.669-684 | 0.0 | 0.0 |  | 0.0 |  | 0.0 |  | 0.0 | 8.071428571 |  | 0.0 | 0.0 | 0.0 | 0.0 | -8.448979592 | 13.86678280964256
(CoCrFeMnNi)99C1 | C0.2_Co19.96_Cr19.96_Fe19.96_Mn19.96_Ni19.96 | 6 | HEA dataset-1200 instances-NEW.xlsx ¦ Merged_Eutectic_HEA_AllProps.xlsx ¦ Final_HEA_Database.xlsx ¦ Dataset_HEAs.xlsx | Qinan Han ¦ Swati Singh ¦ Sheet1 | FCC | 0.0 | 0.0 | (CoCrFeMnNi)99C1 ¦ Fe19.96Mn19.96Ni19.96Co19.96Cr19.96C0.2 ¦ CoCrFeNiMnC0.01 ¦ (CoCrFeMnNi)99C1 ¦ Fe19.96Mn19.96Ni19.96Co19.96Cr19.96C0.2 ¦ CoCrFeNiMnC0.01 | 5.08415353 ¦ 3.704961557 ¦ 3.704143663 ¦ 5.08415353 ¦ 3.704961557 ¦ 3.704143663 | 0.0 | 0.0 |  |  | 0.0 | 0.01 ¦ 0.002 ¦ 0.001996008 ¦ 0.01 ¦ 0.002 ¦ 0.001996008 | 0.198 ¦ 0.1996 ¦ 0.199600798 ¦ 0.198 ¦ 0.1996 ¦ 0.199600798 |  |  |  | 0.198 ¦ 0.1996 ¦ 0.199600798 ¦ 0.198 ¦ 0.1996 ¦ 0.199600798 |  | 0.0 |  |  | 0.158232912 ¦ 0.142592305 ¦ 0.142584003 ¦ 0.158232912 ¦ 0.142592305 ¦ 0.142584003 |  | 0.198 ¦ 0.1996 ¦ 0.199600798 ¦ 0.198 ¦ 0.1996 ¦ 0.199600798 |  |  |  | 0.0 |  | 0.0 |  | 0.0 | 0.198 ¦ 0.1996 ¦ 0.199600798 ¦ 0.198 ¦ 0.1996 ¦ 0.199600798 | 0.0 | 0.0 | 0.0 | 0.198 ¦ 0.1996 ¦ 0.199600798 ¦ 0.198 ¦ 0.1996 ¦ 0.199600798 | 6.0 ¦ 6 | 0.0 | FCC | FCC | 0.0 | 0.0 | https://doi.org/10.1016/j.actamat.2018.10.050 ¦ https://doi.org/10.1038/ncomms10602 ¦ https://doi.org/10.1016/j.actamat.2018.10.050 ¦ https://doi.org/10.1038/ncomms10602 | 0.0 | 0.0 |  | 0.0 |  | 0.0 |  | 0.0 | 7.96 ¦ 7.992 ¦ 7.992015968 ¦ 7.96 ¦ 7.992 ¦ 7.992015968 |  | 0.0 | 0.0 | 0.0 | 0.0 | -6.120576 ¦ -4.55535104 ¦ -4.554563528 ¦ -6.120576 ¦ -4.55535104 ¦ -4.554563528 | 13.71341705 ¦ 13.47480184 ¦ 13.47464902 ¦ 13.71341705 ¦ 13.47480184 ¦ 13.47464902
Fe19.96Mn19.96Ni19.96Co19.96Cr19.96C0.5 | C0.5_Co19.9_Cr19.9_Fe19.9_Mn19.9_Ni19.9 | 6 | HEA dataset-1200 instances-NEW.xlsx ¦ Merged_Eutectic_HEA_AllProps.xlsx ¦ Final_HEA_Database.xlsx ¦ Dataset_HEAs.xlsx | Qinan Han ¦ Swati Singh ¦ Sheet1 | FCC | 0.0 | 0.0 | Fe19.96Mn19.96Ni19.96Co19.96Cr19.96C0.5 | 4.272583477 | 0.0 | 0.0 |  |  | 0.0 | 0.004985045 | 0.199002991 |  |  |  | 0.199002991 |  | 0.0 |  |  | 0.148651873 |  | 0.199002991 |  |  |  | 0.0 |  | 0.0 |  | 0.0 | 0.199002991 | 0.0 | 0.0 | 0.0 | 0.199002991 | 6.0 ¦ 6 | 0.0 | FCC | FCC | 0.0 | 0.0 | https://doi.org/10.1016/j.actamat.2018.10.050 | 0.0 | 0.0 |  | 0.0 |  | 0.0 |  | 0.0 | 7.980059821 |  | 0.0 | 0.0 | 0.0 | 0.0 | -5.142411887 | 13.57597572
Fe19.96Mn19.96Ni19.96Co19.96Cr19.96C0.8 | C0.8_Co19.84_Cr19.84_Fe19.84_Mn19.84_Ni19.84 | 6 | HEA dataset-1200 instances-NEW.xlsx ¦ Merged_Eutectic_HEA_AllProps.xlsx ¦ Final_HEA_Database.xlsx ¦ Dataset_HEAs.xlsx | Qinan Han ¦ Swati Singh ¦ Sheet1 | FCC | 0.0 | 0.0 | Fe19.96Mn19.96Ni19.96Co19.96Cr19.96C0.8 | 4.769705563 | 0.0 | 0.0 |  |  | 0.0 | 0.007952286 | 0.198409543 |  |  |  | 0.198409543 |  | 0.0 |  |  | 0.154404701 |  | 0.198409543 |  |  |  | 0.0 |  | 0.0 |  | 0.0 | 0.198409543 | 0.0 | 0.0 | 0.0 | 0.198409543 | 6.0 ¦ 6 | 0.0 | FCC | FCC | 0.0 | 0.0 | https://doi.org/10.1016/j.actamat.2018.10.050 | 0.0 | 0.0 |  | 0.0 |  | 0.0 |  | 0.0 | 7.968190855 |  | 0.0 | 0.0 | 0.0 | 0.0 | -5.72239944 | 13.66069023
Al0.3HfNbTaTiZr | Al5.66_Hf18.87_Nb18.87_Ta18.87_Ti18.87_Zr18.87 | 6 | HEA dataset-1200 instances-NEW.xlsx ¦ Merged_Eutectic_HEA_AllProps.xlsx ¦ Final_HEA_Database.xlsx ¦ Dataset_HEAs.xlsx | Ronald Machaka ¦ Denis ¦ Qingwei Guo ¦ Qinan Han ¦ Swati Singh ¦ Sheet1 ¦ Gorsse ¦ Couzinie | BCC | 0.0 | 0.056603774 | Al0.3HfNbTaTiZr | 4.754310304 | 0.0 | 0.0 |  |  | 0.0 | 0.0 | 0.0 |  |  |  | 0.0 |  | 0.0 |  |  | 0.10130303 |  | 0.0 |  |  |  | 0.188679245 |  | 0.0 |  | 0.0 | 0.0 | 0.0 | 0.0 | 0.188679245 | 0.0 | 6.0 ¦ 6 | 0.0 | BCC | BCC | 0.0 | 0.0 | https://doi.org/10.1016/j.jallcom.2014.11.064 | 0.0 | 0.0 |  | 0.188679245 |  | 0.188679245 |  | 0.0 | 4.395348837 |  | 0.0 | 0.0 | 0.0 | 0.188679245 | -5.040562466 | 12.82599837
Al0.5HfNbTaTiZr | Al9.09_Hf18.18_Nb18.18_Ta18.18_Ti18.18_Zr18.18 | 6 | HEA dataset-1200 instances-NEW.xlsx ¦ Merged_Eutectic_HEA_AllProps.xlsx ¦ Final_HEA_Database.xlsx ¦ Dataset_HEAs.xlsx | Ronald Machaka ¦ Denis ¦ Qingwei Guo ¦ Qinan Han ¦ Swati Singh ¦ Sheet1 ¦ Gorsse ¦ Couzinie | BCC | 0.0 | 0.090909091 | Al0.5HfNbTaTiZr | 4.697177857 | 0.0 | 0.0 |  |  | 0.0 | 0.0 | 0.0 |  |  |  | 0.0 |  | 0.0 |  |  | 0.101555799 |  | 0.0 |  |  |  | 0.181818182 |  | 0.0 |  | 0.0 | 0.0 | 0.0 | 0.0 | 0.181818182 | 0.0 | 6.0 ¦ 6 | 0.0 | BCC | BCC | 0.0 | 0.0 | https://doi.org/10.1016/j.jallcom.2014.11.064 | 0.0 | 0.0 |  | 0.181818182 |  | 0.181818182 |  | 0.0 | 4.333333333 |  | 0.0 | 0.0 | 0.0 | 0.181818182 | -8.987654321 | 13.14594406
Al0.75HfNbTaTiZr | Al13.04_Hf17.39_Nb17.39_Ta17.39_Ti17.39_Zr17.39 | 6 | HEA dataset-1200 instances-NEW.xlsx ¦ Merged_Eutectic_HEA_AllProps.xlsx ¦ Final_HEA_Database.xlsx ¦ Dataset_HEAs.xlsx | Ronald Machaka ¦ Denis ¦ Qingwei Guo ¦ Qinan Han ¦ Swati Singh ¦ Sheet1 ¦ Gorsse ¦ Couzinie | BCC | 0.0 | 0.130434783 | Al0.75HfNbTaTiZr | 4.23 | 0.0 | 0.0 |  |  | 0.0 | 0.0 | 0.0 |  |  |  | 0.0 |  | 0.0 |  |  | 0.12 |  | 0.0 |  |  |  | 0.173913043 |  | 0.0 |  | 0.0 | 0.0 | 0.0 | 0.0 | 0.173913043 | 0.0 | 6.0 ¦ 6 | 0.0 | BCC | BCC | 0.0 | 0.0 | https://doi.org/10.1016/j.jallcom.2014.11.064 | 0.0 | 0.0 |  | 0.173913043 |  | 0.173913043 |  | 0.0 | 4.22 |  | 0.0 | 0.0 | 0.0 | 0.173913043 | -11.55 | 14.86
V10Cr15Mn5Fe35Co10Ni25 | Co10.0_Cr15.0_Fe35.0_Mn5.0_Ni25.0_V10.0 | 6 | HEA dataset-1200 instances-NEW.xlsx ¦ Merged_Eutectic_HEA_AllProps.xlsx ¦ Final_HEA_Database.xlsx ¦ Dataset_HEAs.xlsx | Ronald Machaka ¦ Qinan Han ¦ Swati Singh ¦ Sheet1 | FCC | 0.0 | 0.0 | V10Cr15Mn5Fe35Co10Ni25 | 2.403624139 | 0.0 | 0.0 |  |  | 0.0 | 0.0 | 0.1 |  |  |  | 0.15 |  | 0.0 |  |  | 0.113643082 |  | 0.35 |  |  |  | 0.0 |  | 0.0 |  | 0.0 | 0.05 | 0.0 | 0.0 | 0.0 | 0.25 | 6.0 ¦ 6 | 0.0 | FCC | FCC | 0.0 | 0.0 | https://doi.org/10.1016/j.msea.2019.138604 | 0.0 | 0.0 |  | 0.0 |  | 0.0 |  | 0.1 | 7.95 |  | 0.0 | 0.0 | 0.0 | 0.0 | -6.26 | 13.37699643
AlCoCrCu0.5FeNi3 | Al13.33_Co13.33_Cr13.33_Cu6.67_Fe13.33_Ni40.0 | 6 | HEA dataset-1200 instances-NEW.xlsx ¦ Merged_Eutectic_HEA_AllProps.xlsx ¦ Final_HEA_Database.xlsx ¦ Dataset_HEAs.xlsx | Qingwei Guo ¦ supA ¦ Qinan Han ¦ Swati Singh ¦ Sheet1 | FCC+BCC | 0.0 | 0.1333333 | AlCoCrCu0.5FeNi3 | 4.9306754 | 0.0 | 0.0 |  |  | 0.0 | 0.0 | 0.1333333 |  |  |  | 0.1333333 |  | 0.0666666 |  |  | 0.115980841 |  | 0.1333333 |  |  |  | 0.0 |  | 0.0 |  | 0.0 | 0.0 | 0.0 | 0.0 | 0.0 | 0.4 | 6.0 ¦ 6 | 0.0 | IM ¦ BCC+FCC ¦ IM ¦ BCC+FCC ¦ IM ; BCC+FCC ¦ IM ; BCC+FCC | FCC_BCC | 0.0 | 0.0 | https://doi.org/10.3166/acsm.31.669-684 | 0.0 | 0.0 |  | 0.0 |  | 0.0 |  | 0.0 | 8.2 |  | 0.0 | 0.0 | 0.0 | 0.0 | -8.391111111 | 13.480198811305069
Ti65(AlCrNbV)32Zr3 | Al16.33_Cr16.33_Nb16.33_Ti33.16_V16.33_Zr1.53 | 6 | HEA dataset-1200 instances-NEW.xlsx ¦ Merged_Eutectic_HEA_AllProps.xlsx ¦ Final_HEA_Database.xlsx ¦ Dataset_HEAs.xlsx | Swati Singh ¦ Sheet1 | BCC | 0.0 | 0.08 | Ti65(AlCrNbV)32Zr3 | 5.04 | 0.0 | 0.0 |  |  | 0.0 | 0.0 | 0.0 |  |  |  | 0.08 |  | 0.0 |  |  | 0.058 |  | 0.0 |  |  |  | 0.0 |  | 0.0 |  | 0.0 | 0.0 | 0.0 | 0.0 | 0.08 | 0.0 | 6.0 ¦ 6 | 0.0 | BCC | BCC | 0.0 | 0.0 | 10.3390/ma15186324 | 0.0 | 0.0 |  | 0.0 |  | 0.65 |  | 0.08 | 4.24 |  | 0.0 | 0.0 | 0.0 | 0.03 | -9.61 | 9.92
Ti65(AlCrNbV)30Zr5 | Al15.79_Cr15.79_Nb15.79_Ti34.21_V15.79_Zr2.63 | 6 | HEA dataset-1200 instances-NEW.xlsx ¦ Merged_Eutectic_HEA_AllProps.xlsx ¦ Final_HEA_Database.xlsx ¦ Dataset_HEAs.xlsx | Swati Singh ¦ Sheet1 | BCC | 0.0 | 0.075 | Ti65(AlCrNbV)30Zr5 | 5.18 | 0.0 | 0.0 |  |  | 0.0 | 0.0 | 0.0 |  |  |  | 0.075 |  | 0.0 |  |  | 0.0656 |  | 0.0 |  |  |  | 0.0 |  | 0.0 |  | 0.0 | 0.0 | 0.0 | 0.0 | 0.075 | 0.0 | 6.0 ¦ 6 | 0.0 | BCC | BCC | 0.0 | 0.0 | 10.3390/ma15186324 | 0.0 | 0.0 |  | 0.0 |  | 0.65 |  | 0.075 | 4.225 |  | 0.0 | 0.0 | 0.0 | 0.05 | -9.27 | 10.03
(FeCoNiCr)94Ti2Al4 | Al1.05_Co24.61_Cr24.61_Fe24.61_Ni24.61_Ti0.52 | 6 | HEA dataset-1200 instances-NEW.xlsx ¦ Merged_Eutectic_HEA_AllProps.xlsx ¦ Final_HEA_Database.xlsx ¦ Dataset_HEAs.xlsx | Ronald Machaka ¦ Swati Singh ¦ Sheet1 | FCC | 0.0 | 0.04 | (FeCoNiCr)94Ti2Al4 | 3.706237868 | 0.0 | 0.0 |  |  | 0.0 | 0.0 | 0.235 |  |  |  | 0.235 |  | 0.0 |  |  | 0.109201648 |  | 0.235 |  |  |  | 0.0 |  | 0.0 |  | 0.0 | 0.0 | 0.0 | 0.0 | 0.0 | 0.235 | 6.0 ¦ 6 | 0.0 | FCC ¦ FCC+IM ¦ FCC ¦ FCC+IM ¦ FCC ; FCC+IM ¦ FCC ; FCC+IM | FCC | 0.0 | 0.0 | https://doi.org/10.1016/j.actamat.2015.08.076 | 0.0 | 0.0 |  | 0.0 |  | 0.02 |  | 0.0 | 7.955 |  | 0.0 | 0.0 | 0.0 | 0.0 | -7.3763 | 13.03936365
FeMoNiTiVZr | Fe16.67_Mo16.67_Ni16.67_Ti16.67_V16.67_Zr16.67 | 6 | HEA dataset-1200 instances-NEW.xlsx ¦ Merged_Eutectic_HEA_AllProps.xlsx ¦ Final_HEA_Database.xlsx ¦ Dataset_HEAs.xlsx | Gorsse ¦ Qinan Han ¦ Swati Singh ¦ Sheet1 | FCC | 0.0 | 0.0 | FeMoNiTiVZr | 9.4273052 | 0.0 | 0.0 |  |  | 0.0 | 0.0 | 0.0 |  |  |  | 0.0 |  | 0.0 |  |  | 0.268741925 |  | 0.1666666 |  |  |  | 0.0 |  | 0.0 |  | 0.0 | 0.0 | 0.1666666 | 0.0 | 0.0 | 0.1666666 | 6.0 ¦ 6 | 0.0 | BCC+IM ¦ FCC ¦ BCC+IM ¦ FCC ¦ BCC+IM ; FCC ¦ BCC+IM ; FCC | FCC | 0.0 | 0.0 | https://zenodo.org/record/5155150#.Y6gku3ZBw2w | 0.0 | 0.0 |  | 0.0 |  | 0.1666666 |  | 0.1666666 | 6.166666667 |  | 0.0 | 0.0 | 0.0 | 0.1666666 | -19.77777778 | 14.894093674147964
AlCoCrCu0.5Fe1.5Ni | Al16.67_Co16.67_Cr16.67_Cu8.33_Fe25.0_Ni16.67 | 6 | HEA dataset-1200 instances-NEW.xlsx ¦ Merged_Eutectic_HEA_AllProps.xlsx ¦ Final_HEA_Database.xlsx ¦ Dataset_HEAs.xlsx | Qingwei Guo ¦ supA ¦ Qinan Han ¦ Swati Singh ¦ Sheet1 | BCC | 0.0 | 0.166666 | AlCoCrCu0.5Fe1.5Ni | 5.3707931 | 0.0 | 0.0 |  |  | 0.0 | 0.0 | 0.166666 |  |  |  | 0.166666 |  | 0.083333 |  |  | 0.115623311 |  | 0.25 |  |  |  | 0.0 |  | 0.0 |  | 0.0 | 0.0 | 0.0 | 0.0 | 0.0 | 0.166666 | 6.0 ¦ 6 | 0.0 | FCC+IM ¦ BCC ¦ BCC+FCC ¦ FCC+IM ¦ BCC ¦ BCC+FCC ¦ FCC+IM ; BCC ; BCC+FCC ¦ FCC+IM ; BCC ; BCC+FCC | BCC | 0.0 | 0.0 | https://doi.org/10.3166/acsm.31.669-684 | 0.0 | 0.0 |  | 0.0 |  | 0.0 |  | 0.0 | 7.583333333 |  | 0.0 | 0.0 | 0.0 | 0.0 | -7.138888889 | 14.531633059019118
Hf0.5Mo0.5NbSi0.1TiZr | Hf12.2_Mo12.2_Nb24.39_Si2.44_Ti24.39_Zr24.39 | 6 | HEA dataset-1200 instances-NEW.xlsx ¦ Final_HEA_Database.xlsx ¦ Dataset_HEAs.xlsx | Ronald Machaka ¦ Qinan Han ¦ Swati Singh ¦ Gorsse ¦ Sheet1 | BCC ¦ FCC ¦ BCC ¦ FCC | 0.0 | 0.0 | Hf0.5Mo0.5NbSi0.1TiZr ¦ Mo0.5NbHf0.5ZrTiSi0.1 ¦ Hf0.5Mo0.5NbSi0.1TiZr ¦ Mo0.5NbHf0.5ZrTiSi0.1 | 6.690756057 ¦ 6.0300646 ¦ 6.690756057 ¦ 6.0300646 | 0.0 | 0.0 |  |  | 0.0 | 0.0 | 0.0 |  |  |  | 0.0 |  | 0.0 |  |  | 0.261445895 |  | 0.0 |  |  |  | 0.12195122 ¦ 0.1219512 ¦ 0.12195122 ¦ 0.1219512 |  | 0.0 |  | 0.0 | 0.0 | 0.12195122 ¦ 0.1219512 ¦ 0.12195122 ¦ 0.1219512 | 0.0 | 0.243902439 ¦ 0.2439024 ¦ 0.243902439 ¦ 0.2439024 | 0.0 |  | 0.0 | BCC+IM ¦ BCC ¦ FCC ¦ BCC+IM ¦ BCC ¦ FCC | BCC ¦ FCC ¦ BCC ¦ FCC | 0.0 | 0.0 | https://doi.org/10.1016/j.jallcom.2015.11.091 ¦ https://zenodo.org/record/5155150#.Y6gku3ZBw2w ¦ https://doi.org/10.1016/j.jallcom.2015.11.091 ¦ https://zenodo.org/record/5155150#.Y6gku3ZBw2w | 0.024390244 ¦ 0.02439024 ¦ 0.024390244 ¦ 0.02439024 | 0.0 |  | 0.0 |  | 0.243902439 ¦ 0.2439024 ¦ 0.243902439 ¦ 0.2439024 |  | 0.0 | 4.487804878 |  | 0.0 | 0.0 | 0.0 | 0.243902439 ¦ 0.2439024 ¦ 0.243902439 ¦ 0.2439024 | -6.472337894 | 13.60418835 ¦ 13.601062959268495 ¦ 13.60418835 ¦ 13.601062959268495
Hf0.5Mo0.5NbSi0.3TiZr | Hf11.63_Mo11.63_Nb23.26_Si6.98_Ti23.26_Zr23.26 | 6 | HEA dataset-1200 instances-NEW.xlsx ¦ Final_HEA_Database.xlsx ¦ Dataset_HEAs.xlsx | Ronald Machaka ¦ Qinan Han ¦ Swati Singh ¦ Gorsse ¦ Sheet1 | IM ¦ BCC+IM ¦ IM ¦ BCC+IM | 0.0 | 0.0 | Hf0.5Mo0.5NbSi0.3TiZr ¦ Mo0.5NbHf0.5ZrTiSi0.3 ¦ Hf0.5Mo0.5NbSi0.3TiZr ¦ Mo0.5NbHf0.5ZrTiSi0.3 | 8.123389588 ¦ 7.6788419 ¦ 8.123389588 ¦ 7.6788419 | 0.0 | 0.0 |  |  | 0.0 | 0.0 | 0.0 |  |  |  | 0.0 |  | 0.0 |  |  | 0.265227435 |  | 0.0 |  |  |  | 0.11627907 ¦ 0.116279 ¦ 0.11627907 ¦ 0.116279 |  | 0.0 |  | 0.0 | 0.0 | 0.11627907 ¦ 0.116279 ¦ 0.11627907 ¦ 0.116279 | 0.0 | 0.23255814 ¦ 0.232558 ¦ 0.23255814 ¦ 0.232558 | 0.0 |  | 0.0 | BCC+IM ¦ IM ¦ BCC+IM ¦ IM | MIP | 0.0 | 0.0 | https://doi.org/10.1016/j.jallcom.2015.11.091 ¦ https://zenodo.org/record/5155150#.Y6gku3ZBw2w ¦ https://doi.org/10.1016/j.jallcom.2015.11.091 ¦ https://zenodo.org/record/5155150#.Y6gku3ZBw2w | 0.069767442 ¦ 0.0697674 ¦ 0.069767442 ¦ 0.0697674 | 0.0 |  | 0.0 |  | 0.23255814 ¦ 0.232558 ¦ 0.23255814 ¦ 0.232558 |  | 0.0 | 4.465116279 |  | 0.0 | 0.0 | 0.0 | 0.23255814 ¦ 0.232558 ¦ 0.23255814 ¦ 0.232558 | -17.22011898 | 14.16626487 ¦ 14.16301034081463 ¦ 14.16626487 ¦ 14.16301034081463
Hf0.5Mo0.5NbSi0.5TiZr | Hf11.11_Mo11.11_Nb22.22_Si11.11_Ti22.22_Zr22.22 | 6 | HEA dataset-1200 instances-NEW.xlsx ¦ Final_HEA_Database.xlsx ¦ Dataset_HEAs.xlsx | Ronald Machaka ¦ Qinan Han ¦ Swati Singh ¦ Gorsse ¦ Sheet1 | IM ¦ BCC+IM ¦ IM ¦ BCC+IM | 0.0 | 0.0 | Hf0.5Mo0.5NbSi0.5TiZr ¦ Mo0.5NbHf0.5ZrTiSi0.5 ¦ Hf0.5Mo0.5NbSi0.5TiZr ¦ Mo0.5NbHf0.5ZrTiSi0.5 | 9.173947605 ¦ 8.8525379 ¦ 9.173947605 ¦ 8.8525379 | 0.0 | 0.0 |  |  | 0.0 | 0.0 | 0.0 |  |  |  | 0.0 |  | 0.0 |  |  | 0.267807744 |  | 0.0 |  |  |  | 0.111111111 ¦ 0.1111111 ¦ 0.111111111 ¦ 0.1111111 |  | 0.0 |  | 0.0 | 0.0 | 0.111111111 ¦ 0.1111111 ¦ 0.111111111 ¦ 0.1111111 | 0.0 | 0.222222222 ¦ 0.2222222 ¦ 0.222222222 ¦ 0.2222222 | 0.0 |  | 0.0 | BCC+IM ¦ IM ¦ BCC+IM ¦ IM | MIP | 0.0 | 0.0 | https://doi.org/10.1016/j.jallcom.2015.11.091 ¦ https://zenodo.org/record/5155150#.Y6gku3ZBw2w ¦ https://doi.org/10.1016/j.jallcom.2015.11.091 ¦ https://zenodo.org/record/5155150#.Y6gku3ZBw2w | 0.111111111 ¦ 0.1111111 ¦ 0.111111111 ¦ 0.1111111 | 0.0 |  | 0.0 |  | 0.222222222 ¦ 0.2222222 ¦ 0.222222222 ¦ 0.2222222 |  | 0.0 | 4.444444444 |  | 0.0 | 0.0 | 0.0 | 0.222222222 ¦ 0.2222222 ¦ 0.222222222 ¦ 0.2222222 | -26.07407407 | 14.42664317 ¦ 14.423328819617621 ¦ 14.42664317 ¦ 14.423328819617621
Hf0.5Mo0.5NbSi0.7TiZr | Hf10.64_Mo10.64_Nb21.28_Si14.89_Ti21.28_Zr21.28 | 6 | HEA dataset-1200 instances-NEW.xlsx ¦ Final_HEA_Database.xlsx ¦ Dataset_HEAs.xlsx | Ronald Machaka ¦ Qinan Han ¦ Swati Singh ¦ Gorsse ¦ Sheet1 | IM ¦ BCC+IM ¦ IM ¦ BCC+IM | 0.0 | 0.0 | Hf0.5Mo0.5NbSi0.7TiZr ¦ Mo0.5NbHf0.5ZrTiSi0.7 ¦ Hf0.5Mo0.5NbSi0.7TiZr ¦ Mo0.5NbHf0.5ZrTiSi0.7 | 9.987340405 ¦ 9.749541 ¦ 9.987340405 ¦ 9.749541 | 0.0 | 0.0 |  |  | 0.0 | 0.0 | 0.0 |  |  |  | 0.0 |  | 0.0 |  |  | 0.269467056 |  | 0.0 |  |  |  | 0.106382979 ¦ 0.106382 ¦ 0.106382979 ¦ 0.106382 |  | 0.0 |  | 0.0 | 0.0 | 0.106382979 ¦ 0.106382 ¦ 0.106382979 ¦ 0.106382 | 0.0 | 0.212765957 ¦ 0.2127659 ¦ 0.212765957 ¦ 0.2127659 | 0.0 |  | 0.0 | BCC+IM ¦ IM ¦ BCC+IM ¦ IM | MIP | 0.0 | 0.0 | https://doi.org/10.1016/j.jallcom.2016.10.014 ¦ https://zenodo.org/record/5155150#.Y6gku3ZBw2w ¦ https://doi.org/10.1016/j.jallcom.2016.10.014 ¦ https://zenodo.org/record/5155150#.Y6gku3ZBw2w | 0.14893617 ¦ 0.148936 ¦ 0.14893617 ¦ 0.148936 | 0.0 |  | 0.0 |  | 0.212765957 ¦ 0.2127659 ¦ 0.212765957 ¦ 0.2127659 |  | 0.0 | 4.425531915 |  | 0.0 | 0.0 | 0.0 | 0.212765957 ¦ 0.2127659 ¦ 0.212765957 ¦ 0.2127659 | -33.39067451 | 14.53503029 ¦ 14.531691039068994 ¦ 14.53503029 ¦ 14.531691039068994
Hf0.5Mo0.5NbSi0.9TiZr | Hf10.2_Mo10.2_Nb20.41_Si18.37_Ti20.41_Zr20.41 | 6 | HEA dataset-1200 instances-NEW.xlsx ¦ Final_HEA_Database.xlsx ¦ Dataset_HEAs.xlsx | Gorsse ¦ Ronald Machaka ¦ Swati Singh ¦ Sheet1 | IM ¦ BCC+IM ¦ IM ¦ BCC+IM | 0.0 | 0.0 | Hf0.5Mo0.5NbSi0.9TiZr ¦ Mo0.5NbHf0.5ZrTiSi0.9 ¦ Hf0.5Mo0.5NbSi0.9TiZr ¦ Mo0.5NbHf0.5ZrTiSi0.9 | 10.63629522 ¦ 10.4605464939065 ¦ 10.63629522 ¦ 10.4605464939065 | 0.0 | 0.0 |  |  | 0.0 | 0.0 | 0.0 |  |  |  | 0.0 |  | 0.0 |  |  | 0.270411629 ¦ 0.270411628780258 ¦ 0.270411629 ¦ 0.270411628780258 |  | 0.0 |  |  |  | 0.102040816 ¦ 0.10204 ¦ 0.102040816 ¦ 0.10204 |  | 0.0 |  | 0.0 | 0.0 | 0.102040816 ¦ 0.10204 ¦ 0.102040816 ¦ 0.10204 | 0.0 | 0.204081633 ¦ 0.20408 ¦ 0.204081633 ¦ 0.20408 | 0.0 |  | 0.0 | BCC+IM ¦ IM ¦ BCC+IM ¦ IM | MIP | 0.0 | 0.0 | https://doi.org/10.1016/j.jallcom.2016.10.014 ¦ https://doi.org/10.1016/j.jallcom.2015.11.091 ¦ https://doi.org/10.1016/j.jallcom.2016.10.014 ¦ https://doi.org/10.1016/j.jallcom.2015.11.091 | 0.183673469 ¦ 0.18367 ¦ 0.183673469 ¦ 0.18367 | 0.0 |  | 0.0 |  | 0.204081633 ¦ 0.0 ¦ 0.204081633 ¦ 0.0 |  | 0.0 ¦ 0.20408 ¦ 0.0 ¦ 0.20408 | 4.408163265 ¦ 4.40816326530612 ¦ 4.408163265 ¦ 4.40816326530612 |  | 0.0 | 0.0 | 0.0 | 0.204081633 ¦ 0.20408 ¦ 0.204081633 ¦ 0.20408 | -39.45022907 ¦ -39.4502290712203 ¦ -39.45022907 ¦ -39.4502290712203 | 14.55068902 ¦ 14.547346174908395 ¦ 14.55068902 ¦ 14.547346174908395
HfMo0.25NbTaTiZr | Hf19.05_Mo4.76_Nb19.05_Ta19.05_Ti19.05_Zr19.05 | 6 | HEA dataset-1200 instances-NEW.xlsx ¦ Final_HEA_Database.xlsx ¦ Dataset_HEAs.xlsx | Ronald Machaka ¦ Denis ¦ Qingwei Guo ¦ Qinan Han ¦ Swati Singh ¦ Sheet1 ¦ Xiaoya Huang ¦ Gorsse ¦ Couzinie | BCC | 0.0 | 0.0 | HfMo0.25NbTaTiZr ¦ HfNbTaTiZrMo0.25 ¦ HfMo0.25NbTaTiZr ¦ HfNbTaTiZrMo0.25 | 5.272716799 | 0.0 | 0.0 |  |  | 0.0 | 0.0 | 0.0 |  |  |  | 0.0 |  | 0.0 |  |  | 0.189533381 |  | 0.0 |  |  |  | 0.19047619 |  | 0.0 |  | 0.0 | 0.0 | 0.047619048 | 0.0 | 0.19047619 | 0.0 |  | 0.0 | BCC | BCC | 0.0 | 0.0 | https://doi.org/10.1016/j.matlet.2016.03.133 | 0.0 | 0.0 |  | 0.19047619 |  | 0.19047619 |  | 0.0 | 4.476190476 |  | 0.0 | 0.0 | 0.0 | 0.19047619 | 2.467120181 | 14.33614554
HfMo0.5NbTaTiZr | Hf18.18_Mo9.09_Nb18.18_Ta18.18_Ti18.18_Zr18.18 | 6 | HEA dataset-1200 instances-NEW.xlsx ¦ Final_HEA_Database.xlsx ¦ Dataset_HEAs.xlsx | Ronald Machaka ¦ Denis ¦ Qingwei Guo ¦ Qinan Han ¦ Swati Singh ¦ Sheet1 ¦ Xiaoya Huang ¦ Gorsse ¦ Couzinie | BCC | 0.0 | 0.0 | HfMo0.5NbTaTiZr ¦ HfNbTaTiZrMo0.5 ¦ HfMo0.5NbTaTiZr ¦ HfNbTaTiZrMo0.5 | 5.486928917 | 0.0 | 0.0 |  |  | 0.0 | 0.0 | 0.0 |  |  |  | 0.0 |  | 0.0 |  |  | 0.232176194 |  | 0.0 |  |  |  | 0.181818182 |  | 0.0 |  | 0.0 | 0.0 | 0.090909091 | 0.0 | 0.181818182 | 0.0 |  | 0.0 | BCC | BCC | 0.0 | 0.0 | https://doi.org/10.1016/j.matlet.2016.03.133 | 0.0 | 0.0 |  | 0.181818182 |  | 0.181818182 |  | 0.0 | 4.545454545 |  | 0.0 | 0.0 | 0.0 | 0.181818182 | 2.247933884 | 14.69798576
HfMo0.75NbTaTiZr | Hf17.39_Mo13.04_Nb17.39_Ta17.39_Ti17.39_Zr17.39 | 6 | HEA dataset-1200 instances-NEW.xlsx ¦ Final_HEA_Database.xlsx ¦ Dataset_HEAs.xlsx | Ronald Machaka ¦ Denis ¦ Qingwei Guo ¦ Qinan Han ¦ Swati Singh ¦ Sheet1 ¦ Xiaoya Huang ¦ Gorsse ¦ Couzinie | BCC | 0.0 | 0.0 | HfMo0.75NbTaTiZr ¦ HfNbTaTiZrMo0.75 ¦ HfMo0.75NbTaTiZr ¦ HfNbTaTiZrMo0.75 | 5.653424959 | 0.0 | 0.0 |  |  | 0.0 | 0.0 | 0.0 |  |  |  | 0.0 |  | 0.0 |  |  | 0.262094227 |  | 0.0 |  |  |  | 0.173913043 |  | 0.0 |  | 0.0 | 0.0 | 0.130434783 | 0.0 | 0.173913043 | 0.0 |  | 0.0 | BCC | BCC | 0.0 | 0.0 | https://doi.org/10.1016/j.matlet.2016.03.133 | 0.0 | 0.0 |  | 0.173913043 |  | 0.173913043 |  | 0.0 | 4.608695652 |  | 0.0 | 0.0 | 0.0 | 0.173913043 | 2.056710775 | 14.85564568
HfMoNbTaTiZr | Hf16.67_Mo16.67_Nb16.67_Ta16.67_Ti16.67_Zr16.67 | 6 | HEA dataset-1200 instances-NEW.xlsx ¦ Final_HEA_Database.xlsx ¦ Dataset_HEAs.xlsx | Ronald Machaka ¦ Denis ¦ Qingwei Guo ¦ Swati Singh ¦ Sheet1 ¦ Xiaoya Huang ¦ Sheet4 ¦ Gorsse ¦ Couzinie | BCC ¦ IM ¦ BCC ¦ IM | 0.0 | 0.0 | HfMoNbTaTiZr ¦ HfMo1.0NbTaTiZr ¦ HfNbTaTiZrMo1 ¦ HfMoNbTaTiZr ¦ HfMo1.0NbTaTiZr ¦ HfNbTaTiZrMo1 | 19.05954827 | 0.0 | 0.0 |  |  | 0.0 | 0.0 | 0.0 |  |  |  | 0.0 |  | 0.0 |  |  | 0.246152806 |  | 0.0 |  |  |  | 0.166666667 |  | 0.0 |  | 0.0 | 0.0 | 0.166666667 | 0.0 | 0.166666667 | 0.0 |  | 0.0 | BCC ¦ IM ¦ BCC+IM ¦ BCC ¦ IM ¦ BCC+IM | BCC ¦ MIP ¦ BCC ¦ MIP | 0.0 | 0.0 | https://doi.org/10.1016/j.matlet.2016.03.133 ¦ 10.3390/e21010015 ¦ https://doi.org/10.1016/j.matlet.2016.03.133 ¦ 10.3390/e21010015 | 0.0 | 0.0 |  | 0.166666667 |  | 0.166666667 |  | 0.0 | 3.666666667 |  | 0.0 | 0.0 | 0.0 | 0.166666667 | 1.888888889 | 12.41459683
AlCoCrFeNiC1.5 | Al15.38_C23.08_Co15.38_Cr15.38_Fe15.38_Ni15.38 | 6 | HEA dataset-1200 instances-NEW.xlsx ¦ Final_HEA_Database.xlsx ¦ Dataset_HEAs.xlsx | Qinan Han ¦ Swati Singh ¦ Sheet1 | IM ¦ BCC+IM ¦ IM ¦ BCC+IM | 0.0 | 0.153846154 ¦ 0.153846 ¦ 0.153846154 ¦ 0.153846 | AlCoCrFeNiC1.5 ¦ AlC1.5CoCrFeNi ¦ AlCoCrFeNiC1.5 ¦ AlC1.5CoCrFeNi | 5.146767188 ¦ 20.9541269 ¦ 5.146767188 ¦ 20.9541269 | 0.0 | 0.0 |  |  | 0.0 | 0.230769231 ¦ 0.230769 ¦ 0.230769231 ¦ 0.230769 | 0.153846154 ¦ 0.153846 ¦ 0.153846154 ¦ 0.153846 |  |  |  | 0.153846154 ¦ 0.153846 ¦ 0.153846154 ¦ 0.153846 |  | 0.0 |  |  | 0.122759205 ¦ 0.342019758 ¦ 0.122759205 ¦ 0.342019758 |  | 0.153846154 ¦ 0.153846 ¦ 0.153846154 ¦ 0.153846 |  |  |  | 0.0 |  | 0.0 |  | 0.0 | 0.0 | 0.0 | 0.0 | 0.0 | 0.153846154 ¦ 0.153846 ¦ 0.153846154 ¦ 0.153846 |  | 0.0 | IM ¦ BCC+IM ¦ IM ¦ BCC+IM | MIP | 0.0 | 0.0 | 10.1016/j.intermet.2016.06.001 ¦ https://zenodo.org/record/5155150#.Y6gku3ZBw2w ¦ 10.1016/j.intermet.2016.06.001 ¦ https://zenodo.org/record/5155150#.Y6gku3ZBw2w | 0.0 | 0.0 |  | 0.0 |  | 0.0 |  | 0.0 | 6.692307692 ¦ 6.461538462 ¦ 6.692307692 ¦ 6.461538462 |  | 0.0 | 0.0 | 0.0 | 0.0 | -15.38461538 ¦ -39.66863905 ¦ -15.38461538 ¦ -39.66863905 | 14.78505343 ¦ 14.781656741479633 ¦ 14.78505343 ¦ 14.781656741479633
Ti65(AlCrNbV)28Zr7 | Al15.22_Cr15.22_Nb15.22_Ti35.33_V15.22_Zr3.8 | 6 | HEA dataset-1200 instances-NEW.xlsx ¦ Merged_Eutectic_HEA_AllProps.xlsx ¦ Final_HEA_Database.xlsx ¦ Dataset_HEAs.xlsx | Swati Singh ¦ Sheet1 | BCC | 0.0 | 0.07 | Ti65(AlCrNbV)28Zr7 | 5.29 | 0.0 | 0.0 |  |  | 0.0 | 0.0 | 0.0 |  |  |  | 0.07 |  | 0.0 |  |  | 0.0719 |  | 0.0 |  |  |  | 0.0 |  | 0.0 |  | 0.0 | 0.0 | 0.0 | 0.0 | 0.07 | 0.0 | 6.0 ¦ 6 | 0.0 | BCC | BCC | 0.0 | 0.0 | 10.3390/ma15186324 | 0.0 | 0.0 |  | 0.0 |  | 0.65 |  | 0.07 | 4.21 |  | 0.0 | 0.0 | 0.0 | 0.07 | -8.89 | 10.07
Ti65(AlCrNbV)25Zr10 | Al14.29_Cr14.29_Nb14.29_Ti37.14_V14.29_Zr5.71 | 6 | HEA dataset-1200 instances-NEW.xlsx ¦ Merged_Eutectic_HEA_AllProps.xlsx ¦ Final_HEA_Database.xlsx ¦ Dataset_HEAs.xlsx | Swati Singh ¦ Sheet1 | BCC | 0.0 | 0.0625 | Ti65(AlCrNbV)25Zr10 | 5.4 | 0.0 | 0.0 |  |  | 0.0 | 0.0 | 0.0 |  |  |  | 0.0625 |  | 0.0 |  |  | 0.0796 |  | 0.0 |  |  |  | 0.0 |  | 0.0 |  | 0.0 | 0.0 | 0.0 | 0.0 | 0.0625 | 0.0 | 6.0 ¦ 6 | 0.0 | BCC | BCC | 0.0 | 0.0 | 10.3390/ma15186324 | 0.0 | 0.0 |  | 0.0 |  | 0.65 |  | 0.0625 | 4.18 |  | 0.0 | 0.0 | 0.0 | 0.1 | -8.25 | 10.01
HfNbSi0.5TiVZr | Hf18.18_Nb18.18_Si9.09_Ti18.18_V18.18_Zr18.18 | 6 | HEA dataset-1200 instances-NEW.xlsx ¦ Merged_Eutectic_HEA_AllProps.xlsx ¦ Final_HEA_Database.xlsx ¦ Dataset_HEAs.xlsx | Sheet4 ¦ Gorsse ¦ Qinan Han ¦ Sheet1 | BCC+IM | 0.0 | 0.0 | HfNbSi0.5TiVZr | 9.42349354168388 | 0.0 | 0.0 |  |  | 0.0 | 0.0 | 0.0 |  |  |  | 0.0 |  | 0.0 |  |  | 0.178672792954464 |  | 0.0 |  |  |  | 0.181818 |  | 0.0 |  | 0.0 | 0.0 | 0.0 | 0.0 | 0.181818 | 0.0 | 6.0 ¦ 6 | 0.0 | BCC+IM | MIP | 0.0 | 0.0 | https://doi.org/10.4028/www.scientific.net/msf.849.76 | 0.90909 | 0.0 |  | 0.0 |  | 0.181818 |  | 0.181818 | 4.36363636363636 |  | 0.0 | 0.0 | 0.0 | 0.181818 | -21.7520661157025 | 14.694609079711803
AlCoCrCuFe0.5Ni | Al18.18_Co18.18_Cr18.18_Cu18.18_Fe9.09_Ni18.18 | 6 | HEA dataset-1200 instances-NEW.xlsx ¦ Final_HEA_Database.xlsx ¦ Dataset_HEAs.xlsx | Qingwei Guo ¦ Denis ¦ Yeh_book ¦ X. Yang2012 ¦ Qinan Han ¦ Swati Singh ¦ Sheet1 ¦ supA | BCC ¦ FCC+BCC+B3 ¦ BCC ¦ FCC+BCC+B3 | 0.0 | 0.181818 | AlCoCrCuFe0.5Ni ¦ CoCrFe0.5NiCuAl ¦ AlCoCrCuFe0.5Ni ¦ CoCrFe0.5NiCuAl | 5.4035009 | 0.0 | 0.0 |  |  | 0.0 | 0.0 | 0.181818 |  |  |  | 0.181818 |  | 0.181818 |  |  | 0.123976804 |  | 0.090909 |  |  |  | 0.0 |  | 0.0 |  | 0.0 | 0.0 | 0.0 | 0.0 | 0.0 | 0.181818 |  | 0.0 | BCC+FCC+IM ¦ BCC+FCC ¦ BCC ¦ BCC+FCC+IM ¦ BCC+FCC ¦ BCC | BCC ¦ FCC_BCC ¦ BCC ¦ FCC_BCC | 0.0 | 0.0 | https://doi.org/10.3166/acsm.31.669-684 ¦ https://doi.org/10.1016/j.matlet.2006.03.140 ¦ https://doi.org/10.3166/acsm.31.669-684 ¦ https://doi.org/10.1016/j.matlet.2006.03.140 | 0.0 | 0.0 |  | 0.0 |  | 0.0 |  | 0.0 | 7.818181818 |  | 0.0 | 0.0 | 0.0 | 0.0 | -5.553719008 | 14.694609077306731
AlCoCrCuFeNi0.5 | Al18.18_Co18.18_Cr18.18_Cu18.18_Fe18.18_Ni9.09 | 6 | HEA dataset-1200 instances-NEW.xlsx ¦ Final_HEA_Database.xlsx ¦ Dataset_HEAs.xlsx | Qingwei Guo ¦ Denis ¦ Yeh_book ¦ X. Yang2012 ¦ Qinan Han ¦ Swati Singh ¦ Sheet1 ¦ supA | FCC+BCC ¦ FCC+BCC+B2 ¦ FCC+BCC ¦ FCC+BCC+B2 | 0.0 | 0.181818 | AlCoCrCuFeNi0.5 ¦ CoCrFeNi0.5CuAl ¦ AlCoCrCuFeNi0.5 ¦ CoCrFeNi0.5CuAl | 5.4271786 | 0.0 | 0.0 |  |  | 0.0 | 0.0 | 0.181818 |  |  |  | 0.181818 |  | 0.181818 |  |  | 0.11930238 |  | 0.181818 |  |  |  | 0.0 |  | 0.0 |  | 0.0 | 0.0 | 0.0 | 0.0 | 0.0 | 0.090909 |  | 0.0 | BCC+FCC+IM ¦ BCC+FCC ¦ BCC+FCC+IM ¦ BCC+FCC | FCC_BCC | 0.0 | 0.0 | https://zenodo.org/record/5155150#.Y6gku3ZBw2w ¦ https://doi.org/10.1016/j.matlet.2006.03.140 ¦ https://zenodo.org/record/5155150#.Y6gku3ZBw2w ¦ https://doi.org/10.1016/j.matlet.2006.03.140 | 0.0 | 0.0 |  | 0.0 |  | 0.0 |  | 0.0 | 7.636363636 |  | 0.0 | 0.0 | 0.0 | 0.0 | -3.900826446 | 14.694609077306731
Al0.3CrFe1.5MnNi0.5Ti0.2 | Al6.67_Cr22.22_Fe33.33_Mn22.22_Ni11.11_Ti4.44 | 6 | HEA dataset-1200 instances-NEW.xlsx ¦ Merged_Eutectic_HEA_AllProps.xlsx ¦ Final_HEA_Database.xlsx ¦ Dataset_HEAs.xlsx | Ronald Machaka ¦ Qinan Han ¦ Swati Singh ¦ Xiaoya Huang ¦ Sheet1 | BCC | 0.0 | 0.066666667 | Al0.3CrFe1.5MnNi0.5Ti0.2 | 5.397076994 | 0.0 | 0.0 |  |  | 0.0 | 0.0 | 0.0 |  |  |  | 0.222222222 |  | 0.0 |  |  | 0.132053861 |  | 0.333333333 |  |  |  | 0.0 |  | 0.0 |  | 0.0 | 0.222222222 | 0.0 | 0.0 | 0.0 | 0.111111111 | 6.0 ¦ 6 | 0.0 | BCC | BCC | 0.0 | 0.0 | https://doi.org/10.1016/j.apsusc.2015.07.207 | 0.0 | 0.0 |  | 0.0 |  | 0.044444444 |  | 0.0 | 7.044444444 |  | 0.0 | 0.0 | 0.0 | 0.0 | -7.674074074 | 13.28429997
Al0.3CrFe1.5MnNi0.5Si0.2 | Al6.67_Cr22.22_Fe33.33_Mn22.22_Ni11.11_Si4.44 | 6 | HEA dataset-1200 instances-NEW.xlsx ¦ Merged_Eutectic_HEA_AllProps.xlsx ¦ Final_HEA_Database.xlsx ¦ Dataset_HEAs.xlsx | Ronald Machaka ¦ Qinan Han ¦ Swati Singh ¦ Sheet1 | IM | 0.0 | 0.066666667 | Al0.3CrFe1.5MnNi0.5Si0.2 | 5.066482224 | 0.0 | 0.0 |  |  | 0.0 | 0.0 | 0.0 |  |  |  | 0.222222222 |  | 0.0 |  |  | 0.132134611 |  | 0.333333333 |  |  |  | 0.0 |  | 0.0 |  | 0.0 | 0.222222222 | 0.0 | 0.0 | 0.0 | 0.111111111 | 6.0 ¦ 6 | 0.0 | IM ¦ BCC+IM ¦ IM ¦ BCC+IM ¦ IM ; BCC+IM ¦ IM ; BCC+IM | MIP | 0.0 | 0.0 | https://doi.org/10.1016/j.apsusc.2015.07.207 | 0.044444444 | 0.0 |  | 0.0 |  | 0.0 |  | 0.0 | 7.044444444 |  | 0.0 | 0.0 | 0.0 | 0.0 | -11.35604938 | 13.28429997
Al0.5CoCrFeNiTi0.5 | Al10.0_Co20.0_Cr20.0_Fe20.0_Ni20.0_Ti10.0 | 6 | HEA dataset-1200 instances-NEW.xlsx ¦ Merged_Eutectic_HEA_AllProps.xlsx ¦ Final_HEA_Database.xlsx ¦ Dataset_HEAs.xlsx | Ronald Machaka ¦ Qinan Han ¦ Swati Singh ¦ Sheet1 | FCC+BCC | 0.0 | 0.1 | Al0.5CoCrFeNiTi0.5 | 6.252018873 | 0.0 | 0.0 |  |  | 0.0 | 0.0 | 0.2 |  |  |  | 0.2 |  | 0.0 |  |  | 0.13163966 |  | 0.2 |  |  |  | 0.0 |  | 0.0 |  | 0.0 | 0.0 | 0.0 | 0.0 | 0.0 | 0.2 | 6.0 ¦ 6 | 0.0 | BCC+FCC ¦ BCC+FCC+IM ¦ BCC+FCC ¦ BCC+FCC+IM ¦ BCC+FCC ; BCC+FCC+IM ¦ BCC+FCC ; BCC+FCC+IM | FCC_BCC | 0.0 | 0.0 | https://doi.org/10.1016/j.jallcom.2018.01.247 | 0.0 | 0.0 |  | 0.0 |  | 0.1 |  | 0.0 | 7.3 |  | 0.0 | 0.0 | 0.0 | 0.0 | -15.52 | 14.53423972
Al0.8CoCrFeNiTi0.2 | Al16.0_Co20.0_Cr20.0_Fe20.0_Ni20.0_Ti4.0 | 6 | HEA dataset-1200 instances-NEW.xlsx ¦ Merged_Eutectic_HEA_AllProps.xlsx ¦ Final_HEA_Database.xlsx ¦ Dataset_HEAs.xlsx | Ronald Machaka ¦ Qinan Han ¦ Swati Singh ¦ Sheet1 | FCC+BCC | 0.0 | 0.16 | Al0.8CoCrFeNiTi0.2 | 7.321195919 | 0.0 | 0.0 |  |  | 0.0 | 0.0 | 0.2 |  |  |  | 0.2 |  | 0.0 |  |  | 0.14400463 |  | 0.2 |  |  |  | 0.0 |  | 0.0 |  | 0.0 | 0.0 | 0.0 | 0.0 | 0.0 | 0.2 | 6.0 ¦ 6 | 0.0 | BCC+FCC ¦ FCC ¦ BCC+FCC ¦ FCC ¦ BCC+FCC ; FCC ¦ BCC+FCC ; FCC | FCC_BCC | 0.0 | 0.0 | https://doi.org/10.1016/j.jallcom.2019.07.100 | 0.0 | 0.0 |  | 0.0 |  | 0.04 |  | 0.0 | 6.7 |  | 0.0 | 0.0 | 0.0 | 0.0 | -21.97777778 | 14.84171088
AlCoCrCuFeNi | Al16.67_Co16.67_Cr16.67_Cu16.67_Fe16.67_Ni16.67 | 6 | HEA dataset-1200 instances-NEW.xlsx ¦ Final_HEA_Database.xlsx ¦ Dataset_HEAs.xlsx | Ronald Machaka ¦ Denis ¦ Qingwei Guo ¦ SupB ¦ Junaidi Syarif ¦ Yeh_book ¦ X. Yang2012 ¦ search ¦ Swati Singh ¦ Qinan Han ¦ Sheet1 ¦ Sheet4 ¦ Gorsse ¦ supA | FCC+BCC | 0.0 | 0.166666667 | AlCoCrCuFeNi ¦ Al1CoCrCuFeNi ¦ CoCrFeNiCuAl ¦ CuNiAlCoCrFe ¦ AlCoCrFeNiCu ¦ AlCrFeCoNiCu ¦ FeCoNiCuAlCr ¦ CoCrCuFeNiAl1.0 ¦ FeCoNiCrCuAl1.0 ¦ CuCoNiCrAlFe ¦ CuCoNiCrFeAl ¦ AlCoCrCuFeNi ¦ Al1CoCrCuFeNi ¦ CoCrFeNiCuAl ¦ CuNiAlCoCrFe ¦ AlCoCrFeNiCu ¦ AlCrFeCoNiCu ¦ FeCoNiCuAlCr ¦ CoCrCuFeNiAl1.0 ¦ FeCoNiCrCuAl1.0 ¦ CuCoNiCrAlFe ¦ CuCoNiCrFeAl | 4.82 ¦ 5.281130599 ¦ 4.82 ¦ 5.281130599 | 0.0 | 0.0 |  |  | 0.0 | 0.0 | 0.166666667 |  |  |  | 0.166666667 |  | 0.166666667 |  |  | 0.12 ¦ 0.119082138 ¦ 0.12 ¦ 0.119082138 |  | 0.166666667 |  |  |  | 0.0 |  | 0.0 |  | 0.0 | 0.0 | 0.0 | 0.0 | 0.0 | 0.166666667 |  | 0.0 | BCC+FCC ¦ BCC+FCC+IM ¦ BCC+FCC ¦ BCC+FCC+IM | FCC_BCC | 0.0 | 0.0 | https://doi.org/10.1007/s11661-005-0283-0 ¦ https://doi.org/10.1016/j.intermet.2008.08.012 ¦ 10.1016/j.msea.2008.08.025 ¦ https://doi.org/10.1007/s11661-005-0283-0 ¦ https://doi.org/10.1016/j.intermet.2008.08.012 ¦ 10.1016/j.msea.2008.08.025 | 0.0 | 0.0 |  | 0.0 |  | 0.0 |  | 0.0 | 7.83 ¦ 7.833333333 ¦ 7.83 ¦ 7.833333333 |  | 0.0 | 0.0 | 0.0 | 0.0 | -4.78 ¦ -4.777777778 ¦ -4.78 ¦ -4.777777778 | 14.9 ¦ 14.8975162 ¦ 12.3857024106401 ¦ 14.9 ¦ 14.8975162 ¦ 12.3857024106401
AlCoCr1.5Cu0.5FeNi | Al16.67_Co16.67_Cr25.0_Cu8.33_Fe16.67_Ni16.67 | 6 | HEA dataset-1200 instances-NEW.xlsx ¦ Merged_Eutectic_HEA_AllProps.xlsx ¦ Final_HEA_Database.xlsx ¦ Dataset_HEAs.xlsx | Qingwei Guo ¦ supA ¦ Qinan Han ¦ Swati Singh ¦ Sheet1 | BCC | 0.0 | 0.166666 | AlCoCr1.5Cu0.5FeNi | 5.3413543 | 0.0 | 0.0 |  |  | 0.0 | 0.0 | 0.166666 |  |  |  | 0.25 |  | 0.083333 |  |  | 0.120473602 |  | 0.166666 |  |  |  | 0.0 |  | 0.0 |  | 0.0 | 0.0 | 0.0 | 0.0 | 0.0 | 0.166666 | 6.0 ¦ 6 | 0.0 | BCC+FCC ¦ BCC ¦ BCC+FCC ¦ BCC ¦ BCC+FCC ; BCC ¦ BCC+FCC ; BCC | BCC | 0.0 | 0.0 | https://doi.org/10.3166/acsm.31.669-684 | 0.0 | 0.0 |  | 0.0 |  | 0.0 |  | 0.0 | 7.416666667 |  | 0.0 | 0.0 | 0.0 | 0.0 | -7.555555556 | 14.531633059019118
Nb42Mo20Ti13Cr12V12Ta1 | Cr12.0_Mo20.0_Nb42.0_Ta1.0_Ti13.0_V12.0 | 6 | Merged_Eutectic_HEA_AllProps.xlsx ¦ Final_HEA_Database.xlsx ¦ Dataset_HEAs.xlsx | Qinan Han ¦ Sheet1 |  |  |  | Nb42Mo20Ti13Cr12V12Ta1 | [32 empty] | 6.0 ¦ 6 |  | IM
AlCoCr2Cu0.5FeNi | Al15.38_Co15.38_Cr30.77_Cu7.69_Fe15.38_Ni15.38 | 6 | HEA dataset-1200 instances-NEW.xlsx ¦ Merged_Eutectic_HEA_AllProps.xlsx ¦ Final_HEA_Database.xlsx ¦ Dataset_HEAs.xlsx | Aayesha Mishra ¦ Qingwei Guo ¦ Qinan Han ¦ Swati Singh ¦ Sheet1 ¦ supA | BCC | 0.0 | 0.153846 | AlCoCr2Cu0.5FeNi | 5.1830718 | 0.0 | 0.0 |  |  | 0.0 | 0.0 | 0.153846 |  |  |  | 0.307692 |  | 0.076923 |  |  | 0.119965478 |  | 0.153846 |  |  |  | 0.0 |  | 0.0 |  | 0.0 | 0.0 | 0.0 | 0.0 | 0.0 | 0.153846 | 6.0 ¦ 6 | 0.0 | FCC+IM ¦ BCC ¦ BCC+FCC ¦ FCC+IM ¦ BCC ¦ BCC+FCC ¦ FCC+IM ; BCC ; BCC+FCC ¦ FCC+IM ; BCC ; BCC+FCC | BCC | 0.0 | 0.0 | https://doi.org/10.3166/acsm.31.669-684 | 0.0 | 0.0 |  | 0.0 |  | 0.0 |  | 0.0 | 7.307692308 |  | 0.0 | 0.0 | 0.0 | 0.0 | -7.195266272 | 14.22980162094763
AlCrMoSi0.05TaTi | Al19.8_Cr19.8_Mo19.8_Si0.99_Ta19.8_Ti19.8 | 6 | Merged_Eutectic_HEA_AllProps.xlsx ¦ Final_HEA_Database.xlsx ¦ Dataset_HEAs.xlsx | Qinan Han ¦ Sheet1 |  |  |  | AlCrMoSi0.05TaTi | [32 empty] | 6.0 ¦ 6 |  | BCC+IM
CoCrCuFeNiNb12 | Co5.88_Cr5.88_Cu5.88_Fe5.88_Nb70.59_Ni5.88 | 6 | Merged_Eutectic_HEA_AllProps.xlsx ¦ Final_HEA_Database.xlsx ¦ Dataset_HEAs.xlsx | Qinan Han ¦ Sheet1 |  |  |  | CoCrCuFeNiNb12 | [32 empty] | 6.0 ¦ 6 |  | IM
CoCrFeMnNiV0.3 | Co18.87_Cr18.87_Fe18.87_Mn18.87_Ni18.87_V5.66 | 6 | Merged_Eutectic_HEA_AllProps.xlsx ¦ Final_HEA_Database.xlsx ¦ Dataset_HEAs.xlsx | Qinan Han ¦ Sheet1 |  |  |  | CoCrFeMnNiV0.3 | [32 empty] | 6.0 ¦ 6 |  | FCC
Al0.2CrFeCoNi2Cu0.2 | Al3.7_Co18.52_Cr18.52_Cu3.7_Fe18.52_Ni37.04 | 6 | HEA dataset-1200 instances-NEW.xlsx ¦ Merged_Eutectic_HEA_AllProps.xlsx ¦ Final_HEA_Database.xlsx ¦ Dataset_HEAs.xlsx | Ronald Machaka ¦ Swati Singh ¦ Sheet1 | FCC | 0.0 | 0.037037037 | Al0.2CrFeCoNi2Cu0.2 | 2.824424341 | 0.0 | 0.0 |  |  | 0.0 | 0.0 | 0.185185185 |  |  |  | 0.185185185 |  | 0.037037037 |  |  | 0.100776138 |  | 0.185185185 |  |  |  | 0.0 |  | 0.0 |  | 0.0 | 0.0 | 0.0 | 0.0 | 0.0 | 0.37037037 | 6.0 ¦ 6 | 0.0 | FCC ¦ FCC+IM ¦ FCC ¦ FCC+IM ¦ FCC ; FCC+IM ¦ FCC ; FCC+IM | FCC | 0.0 | 0.0 | https://doi.org/10.1007/s11837-015-1484-7 | 0.0 | 0.0 |  | 0.0 |  | 0.0 |  | 0.0 | 8.481481481 |  | 0.0 | 0.0 | 0.0 | 0.0 | -4.53223594 | 12.87823209
NBCC5Sc25Ti25Zr25 | B1.2_C7.23_N1.2_Sc30.12_Ti30.12_Zr30.12 | 6 | Merged_Eutectic_HEA_AllProps.xlsx ¦ Final_HEA_Database.xlsx ¦ Dataset_HEAs.xlsx | Qinan Han ¦ Sheet1 |  |  |  | NBCC5Sc25Ti25Zr25 | [32 empty] | 6.0 ¦ 6 |  | BCC+HCP
Hf0.5Mo0.5NbTiZrC0.1 | C2.44_Hf12.2_Mo12.2_Nb24.39_Ti24.39_Zr24.39 | 6 | HEA dataset-1200 instances-NEW.xlsx ¦ Final_HEA_Database.xlsx ¦ Dataset_HEAs.xlsx | Qinan Han ¦ Swati Singh ¦ Sheet1 | IM ¦ BCC+Carbide ¦ IM ¦ BCC+Carbide | 0.0 | 0.0 | Hf0.5Mo0.5NbTiZrC0.1 ¦ C0.1Hf0.5Mo0.5NbTiZr ¦ Hf0.5Mo0.5NbTiZrC0.1 ¦ C0.1Hf0.5Mo0.5NbTiZr ¦ Mo0.5NbHf0.5ZrTiC0.1 ¦ Mo0.5NbHf0.5ZrTiC0.1 | 9.450575175 ¦ 4.902772537 ¦ 9.389465209907701 ¦ 9.450575175 ¦ 4.902772537 ¦ 9.389465209907701 | 0.0 | 0.0 |  |  | 0.0 | 0.024390244 ¦ 0.02439 ¦ 0.024390244 ¦ 0.02439 | 0.0 |  |  |  | 0.0 |  | 0.0 |  |  | 0.298721248 ¦ 0.122610494 ¦ 0.298721248482699 ¦ 0.298721248 ¦ 0.122610494 ¦ 0.298721248482699 |  | 0.0 |  |  |  | 0.12195122 ¦ 0.12195 ¦ 0.12195122 ¦ 0.12195 |  | 0.0 |  | 0.0 | 0.0 | 0.12195122 ¦ 0.12195 ¦ 0.12195122 ¦ 0.12195 | 0.0 | 0.243902439 ¦ 0.2439 ¦ 0.243902439 ¦ 0.2439 | 0.0 |  | 0.0 | IM ¦ BCC+IM ¦ IM ¦ BCC+IM | MIP | 0.0 | 0.0 | https://doi.org/10.1038/s41598-018-27144-3 ¦ https://doi.org/10.1016/j.intermet.2015.09.011 ¦ https://zenodo.org/record/5155150#.Y7WYxHZBw2w ¦ https://doi.org/10.1038/s41598-018-27144-3 ¦ https://doi.org/10.1016/j.intermet.2015.09.011 ¦ https://zenodo.org/record/5155150#.Y7WYxHZBw2w | 0.0 | 0.0 |  | 0.0 |  | 0.243902439 ¦ 0.2439 ¦ 0.243902439 ¦ 0.2439 |  | 0.0 | 4.487804878 ¦ 4.166666667 ¦ 4.48780487804878 ¦ 4.487804878 ¦ 4.166666667 ¦ 4.48780487804878 |  | 0.0 | 0.0 | 0.0 | 0.243902439 ¦ 0.2439 ¦ 0.243902439 ¦ 0.2439 | -6.472337894 ¦ -14.77777778 ¦ -10.6365258774539 ¦ -6.472337894 ¦ -14.77777778 ¦ -10.6365258774539 | 13.60418835 ¦ 14.8975162 ¦ 13.601062956574896 ¦ 13.60418835 ¦ 14.8975162 ¦ 13.601062956574896
Hf0.5Mo0.5NbTiZrC0.3 | C6.98_Hf11.63_Mo11.63_Nb23.26_Ti23.26_Zr23.26 | 6 | HEA dataset-1200 instances-NEW.xlsx ¦ Final_HEA_Database.xlsx ¦ Dataset_HEAs.xlsx | Qinan Han ¦ Swati Singh ¦ Sheet1 | IM ¦ BCC+Carbide ¦ IM ¦ BCC+Carbide | 0.0 | 0.0 | Hf0.5Mo0.5NbTiZrC0.3 ¦ C0.3Hf0.5Mo0.5NbTiZr ¦ Hf0.5Mo0.5NbTiZrC0.3 ¦ C0.3Hf0.5Mo0.5NbTiZr ¦ Mo0.5NbHf0.5ZrTiC0.3 ¦ Mo0.5NbHf0.5ZrTiC0.3 | 13.92424922 | 0.0 | 0.0 |  |  | 0.0 | 0.069767442 ¦ 0.06976 ¦ 0.069767442 ¦ 0.06976 | 0.0 |  |  |  | 0.0 |  | 0.0 |  |  | 0.356784662 |  | 0.0 |  |  |  | 0.11627907 ¦ 0.116279 ¦ 0.11627907 ¦ 0.116279 |  | 0.0 |  | 0.0 | 0.0 | 0.11627907 ¦ 0.116279 ¦ 0.11627907 ¦ 0.116279 | 0.0 | 0.23255814 ¦ 0.23255 ¦ 0.23255814 ¦ 0.23255 | 0.0 |  | 0.0 | IM ¦ BCC+IM ¦ IM ¦ BCC+IM | MIP | 0.0 | 0.0 | https://doi.org/10.1016/j.jallcom.2015.11.091 ¦ https://doi.org/10.1016/j.intermet.2015.09.011 ¦ https://doi.org/10.1016/j.jallcom.2015.11.091 ¦ https://doi.org/10.1016/j.intermet.2015.09.011 | 0.0 | 0.0 |  | 0.0 |  | 0.23255814 ¦ 0.23255 ¦ 0.23255814 ¦ 0.23255 |  | 0.0 | 4.465116279 |  | 0.0 | 0.0 | 0.0 | 0.23255814 ¦ 0.23255 ¦ 0.23255814 ¦ 0.23255 | -17.22011898 | 14.16626487
HfMo0.5NbTiV0.5Si0.3 | Hf23.26_Mo11.63_Nb23.26_Si6.98_Ti23.26_V11.63 | 6 | HEA dataset-1200 instances-NEW.xlsx ¦ Final_HEA_Database.xlsx ¦ Dataset_HEAs.xlsx | Ronald Machaka ¦ Qinan Han ¦ Swati Singh ¦ Sheet1 | IM | 0.0 | 0.0 | HfMo0.5NbTiV0.5Si0.3 ¦ HfMo0.5NbSi0.3TiV0.5 ¦ HfMo0.5NbTiV0.5Si0.3 ¦ HfMo0.5NbSi0.3TiV0.5 | 7.879095001 | 0.0 | 0.0 |  |  | 0.0 | 0.0 | 0.0 |  |  |  | 0.0 |  | 0.0 |  |  | 0.254130827 |  | 0.0 |  |  |  | 0.23255814 |  | 0.0 |  | 0.0 | 0.0 | 0.11627907 | 0.0 | 0.23255814 | 0.0 |  | 0.0 | IM ¦ BCC ¦ BCC+IM ¦ IM ¦ BCC ¦ BCC+IM | MIP | 0.0 | 0.0 | https://doi.org/10.1016/j.jallcom.2016.10.014 | 0.069767442 | 0.0 |  | 0.0 |  | 0.23255814 |  | 0.11627907 | 4.581395349 |  | 0.0 | 0.0 | 0.0 | 0.0 | -16.36560303 | 14.16626487
HfMo0.5NbTiV0.5Si0.5 | Hf22.22_Mo11.11_Nb22.22_Si11.11_Ti22.22_V11.11 | 6 | HEA dataset-1200 instances-NEW.xlsx ¦ Final_HEA_Database.xlsx ¦ Dataset_HEAs.xlsx | Ronald Machaka ¦ Qinan Han ¦ Swati Singh ¦ Sheet1 | IM | 0.0 | 0.0 | HfMo0.5NbTiV0.5Si0.5 ¦ HfMo0.5NbSi0.5TiV0.5 ¦ HfMo0.5NbTiV0.5Si0.5 ¦ HfMo0.5NbSi0.5TiV0.5 | 9.442048204 | 0.0 | 0.0 |  |  | 0.0 | 0.0 | 0.0 |  |  |  | 0.0 |  | 0.0 |  |  | 0.256563457 |  | 0.0 |  |  |  | 0.222222222 |  | 0.0 |  | 0.0 | 0.0 | 0.111111111 | 0.0 | 0.222222222 | 0.0 |  | 0.0 | IM ¦ BCC ¦ BCC+IM ¦ IM ¦ BCC ¦ BCC+IM | MIP | 0.0 | 0.0 | https://doi.org/10.1016/j.jallcom.2016.10.014 | 0.111111111 | 0.0 |  | 0.0 |  | 0.222222222 |  | 0.111111111 | 4.531914894 |  | 0.0 | 0.0 | 0.0 | 0.0 | -31.11815301 | 14.53503029
AlCo1.5CrCu0.5FeNi | Al16.67_Co25.0_Cr16.67_Cu8.33_Fe16.67_Ni16.67 | 6 | HEA dataset-1200 instances-NEW.xlsx ¦ Merged_Eutectic_HEA_AllProps.xlsx ¦ Final_HEA_Database.xlsx ¦ Dataset_HEAs.xlsx | Qingwei Guo ¦ supA ¦ Qinan Han ¦ Swati Singh ¦ Sheet1 | BCC | 0.0 | 0.166666 | AlCo1.5CrCu0.5FeNi | 5.334851899999999 | 0.0 | 0.0 |  |  | 0.0 | 0.0 | 0.25 |  |  |  | 0.166666 |  | 0.083333 |  |  | 0.117780398 |  | 0.166666 |  |  |  | 0.0 |  | 0.0 |  | 0.0 | 0.0 | 0.0 | 0.0 | 0.0 | 0.166666 | 6.0 ¦ 6 | 0.0 | FCC+IM ¦ BCC ¦ BCC+FCC ¦ FCC+IM ¦ BCC ¦ BCC+FCC ¦ FCC+IM ; BCC ; BCC+FCC ¦ FCC+IM ; BCC ; BCC+FCC | BCC | 0.0 | 0.0 | https://doi.org/10.3166/acsm.31.669-684 | 0.0 | 0.0 |  | 0.0 |  | 0.0 |  | 0.0 | 7.666666667 |  | 0.0 | 0.0 | 0.0 | 0.0 | -7.833333333 | 14.531633059019118
AlFeNiTiVZr | Al16.67_Fe16.67_Ni16.67_Ti16.67_V16.67_Zr16.67 | 6 | HEA dataset-1200 instances-NEW.xlsx ¦ Merged_Eutectic_HEA_AllProps.xlsx ¦ Final_HEA_Database.xlsx ¦ Dataset_HEAs.xlsx | Gorsse ¦ Qinan Han ¦ Swati Singh ¦ Sheet1 | BCC | 0.0 | 0.166666 | AlFeNiTiVZr | 9.35408527371234 | 0.0 | 0.0 |  |  | 0.0 | 0.0 | 0.0 |  |  |  | 0.0 |  | 0.0 |  |  | 0.18977325651653 |  | 0.166666 |  |  |  | 0.0 |  | 0.0 |  | 0.0 | 0.0 | 0.0 | 0.0 | 0.0 | 0.166666 | 6.0 ¦ 6 | 0.0 | BCC | BCC | 0.0 | 0.0 | http://dx.doi.org/10.1016/S1002-0071(12)60080-X | 0.0 | 0.0 |  | 0.0 |  | 0.166666 |  | 0.166666 | 5.66666666666667 |  | 0.0 | 0.0 | 0.0 | 0.166666 | -31.3333333333333 | 14.89409367604364
HfMo0.5NbTiV0.5Si0.7 | Hf21.28_Mo10.64_Nb21.28_Si14.89_Ti21.28_V10.64 | 6 | HEA dataset-1200 instances-NEW.xlsx ¦ Final_HEA_Database.xlsx ¦ Dataset_HEAs.xlsx | Qinan Han ¦ Swati Singh ¦ Sheet1 | IM | 0.0 | 0.0 | HfMo0.5NbTiV0.5Si0.7 ¦ HfMo0.5NbSi0.7TiV0.5 ¦ HfMo0.5NbTiV0.5Si0.7 ¦ HfMo0.5NbSi0.7TiV0.5 | 9.442048204 | 0.0 | 0.0 |  |  | 0.0 | 0.0 | 0.0 |  |  |  | 0.0 |  | 0.0 |  |  | 0.256563457 |  | 0.0 |  |  |  | 0.212765957 |  | 0.0 |  | 0.0 | 0.0 | 0.106382979 | 0.0 | 0.212765957 | 0.0 |  | 0.0 | IM ¦ BCC+IM ¦ IM ¦ BCC+IM | MIP | 0.0 | 0.0 | https://doi.org/10.1016/j.actamat.2017.09.035 | 0.14893617 | 0.0 |  | 0.0 |  | 0.212765957 |  | 0.106382979 | 4.531914894 |  | 0.0 | 0.0 | 0.0 | 0.0 | -31.11815301 | 14.53503029
CoCrFeMnNiPd0.6 | Co17.86_Cr17.86_Fe17.86_Mn17.86_Ni17.86_Pd10.71 | 6 | Merged_Eutectic_HEA_AllProps.xlsx ¦ Final_HEA_Database.xlsx ¦ Dataset_HEAs.xlsx | Qinan Han ¦ Sheet1 |  |  |  | CoCrFeMnNiPd0.6 | [32 empty] | 6.0 ¦ 6 |  | FCC+IM
AlCo2CrCu0.5FeNi | Al15.38_Co30.77_Cr15.38_Cu7.69_Fe15.38_Ni15.38 | 6 | HEA dataset-1200 instances-NEW.xlsx ¦ Merged_Eutectic_HEA_AllProps.xlsx ¦ Final_HEA_Database.xlsx ¦ Dataset_HEAs.xlsx | Qingwei Guo ¦ supA ¦ Qinan Han ¦ Swati Singh ¦ Sheet1 | BCC | 0.0 | 0.153846 | AlCo2CrCu0.5FeNi | 5.1715835000000006 | 0.0 | 0.0 |  |  | 0.0 | 0.0 | 0.307692 |  |  |  | 0.153846 |  | 0.076923 |  |  | 0.115317929 |  | 0.153846 |  |  |  | 0.0 |  | 0.0 |  | 0.0 | 0.0 | 0.0 | 0.0 | 0.0 | 0.153846 | 6.0 ¦ 6 | 0.0 | BCC+FCC ¦ BCC ¦ BCC+FCC ¦ BCC ¦ BCC+FCC ; BCC ¦ BCC+FCC ; BCC | BCC | 0.0 | 0.0 | https://doi.org/10.3166/acsm.31.669-684 | 0.0 | 0.0 |  | 0.0 |  | 0.0 |  | 0.0 | 7.769230769 |  | 0.0 | 0.0 | 0.0 | 0.0 | -7.668639053 | 14.22980162094763
AlCo3CrCu0.5FeNi | Al13.33_Co40.0_Cr13.33_Cu6.67_Fe13.33_Ni13.33 | 6 | HEA dataset-1200 instances-NEW.xlsx ¦ Merged_Eutectic_HEA_AllProps.xlsx ¦ Final_HEA_Database.xlsx ¦ Dataset_HEAs.xlsx | Qingwei Guo ¦ supA ¦ Qinan Han ¦ Swati Singh ¦ Sheet1 | BCC | 0.0 | 0.1333333 | AlCo3CrCu0.5FeNi | 4.8828481 | 0.0 | 0.0 |  |  | 0.0 | 0.0 | 0.4 |  |  |  | 0.1333333 |  | 0.0666666 |  |  | 0.110493841 |  | 0.1333333 |  |  |  | 0.0 |  | 0.0 |  | 0.0 | 0.0 | 0.0 | 0.0 | 0.0 | 0.1333333 | 6.0 ¦ 6 | 0.0 | BCC+FCC ¦ BCC ¦ BCC+FCC ¦ BCC ¦ BCC+FCC ; BCC ¦ BCC+FCC ; BCC | BCC | 0.0 | 0.0 | https://doi.org/10.3166/acsm.31.669-684 | 0.0 | 0.0 |  | 0.0 |  | 0.0 |  | 0.0 | 7.933333333 |  | 0.0 | 0.0 | 0.0 | 0.0 | -7.253333333 | 13.480198811305069
AlCrFeNiMo0.5Ti0.25 | Al21.05_Cr21.05_Fe21.05_Mo10.53_Ni21.05_Ti5.26 | 6 | HEA dataset-1200 instances-NEW.xlsx ¦ Merged_Eutectic_HEA_AllProps.xlsx ¦ Final_HEA_Database.xlsx ¦ Dataset_HEAs.xlsx | Gorsse ¦ Sheet1 | BCC_Im | 0.0 | 0.210526 | AlCrFeNiMo0.5Ti0.25 | 6.52 | 0.0 | 0.0 |  |  | 0.0 | 0.0 | 0.0 |  |  |  | 0.210526 |  | 0.0 |  |  | 0.1772 |  | 0.210526 |  |  |  | 0.0 |  | 0.0 |  | 0.0 | 0.0 | 0.10526 | 0.0 | 0.0 | 0.210526 | 6.0 ¦ 6 | 0.0 | BCC+IM | MIP | 0.0 | 0.0 | http://dx.doi.org/10.1088/0256-307X/35/3/036102 | 0.0 | 0.0 |  | 0.0 |  | 0.052631 |  | 0.0 | 6.53 |  | 0.0 | 0.0 | 0.0 | 0.0 | -14.67 | 14.16
AlCrFeNiMo0.5Ti0.4 | Al20.41_Cr20.41_Fe20.41_Mo10.2_Ni20.41_Ti8.16 | 6 | HEA dataset-1200 instances-NEW.xlsx ¦ Merged_Eutectic_HEA_AllProps.xlsx ¦ Final_HEA_Database.xlsx ¦ Dataset_HEAs.xlsx | Gorsse ¦ Sheet1 | BCC_Im | 0.0 | 0.204081 | AlCrFeNiMo0.5Ti0.4 | 6.71 | 0.0 | 0.0 |  |  | 0.0 | 0.0 | 0.0 |  |  |  | 0.204081 |  | 0.0 |  |  | 0.1795 |  | 0.204081 |  |  |  | 0.0 |  | 0.0 |  | 0.0 | 0.0 | 0.10204 | 0.0 | 0.0 | 0.204081 | 6.0 ¦ 6 | 0.0 | BCC+IM | MIP | 0.0 | 0.0 | http://dx.doi.org/10.1088/0256-307X/35/3/036102 | 0.0 | 0.0 |  | 0.0 |  | 0.081632 |  | 0.0 | 6.45 |  | 0.0 | 0.0 | 0.0 | 0.0 | -16.05 | 14.42
AlCrFeNiMo0.5Ti0.5 | Al20.0_Cr20.0_Fe20.0_Mo10.0_Ni20.0_Ti10.0 | 6 | HEA dataset-1200 instances-NEW.xlsx ¦ Merged_Eutectic_HEA_AllProps.xlsx ¦ Final_HEA_Database.xlsx ¦ Dataset_HEAs.xlsx | Gorsse ¦ Sheet1 | BCC_Im | 0.0 | 0.2 | AlCrFeNiMo0.5Ti0.5 | 6.81 | 0.0 | 0.0 |  |  | 0.0 | 0.0 | 0.0 |  |  |  | 0.2 |  | 0.0 |  |  | 0.1807 |  | 0.2 |  |  |  | 0.0 |  | 0.0 |  | 0.0 | 0.0 | 0.1 | 0.0 | 0.0 | 0.2 | 6.0 ¦ 6 | 0.0 | BCC+IM | MIP | 0.0 | 0.0 | http://dx.doi.org/10.1088/0256-307X/35/3/036102 | 0.0 | 0.0 |  | 0.0 |  | 0.1 |  | 0.0 | 6.4 |  | 0.0 | 0.0 | 0.0 | 0.0 | -16.88 | 14.53
AlCrFeNiMo0.5Ti0.6 | Al19.61_Cr19.61_Fe19.61_Mo9.8_Ni19.61_Ti11.76 | 6 | HEA dataset-1200 instances-NEW.xlsx ¦ Merged_Eutectic_HEA_AllProps.xlsx ¦ Final_HEA_Database.xlsx ¦ Dataset_HEAs.xlsx | Gorsse ¦ Sheet1 | BCC_Im | 0.0 | 0.19607 | AlCrFeNiMo0.5Ti0.6 | 6.9 | 0.0 | 0.0 |  |  | 0.0 | 0.0 | 0.0 |  |  |  | 0.19607 |  | 0.0 |  |  | 0.1818 |  | 0.19607 |  |  |  | 0.0 |  | 0.0 |  | 0.0 | 0.0 | 0.09803 | 0.0 | 0.0 | 0.19607 | 6.0 ¦ 6 | 0.0 | BCC+IM | MIP | 0.0 | 0.0 | http://dx.doi.org/10.1088/0256-307X/35/3/036102 | 0.0 | 0.0 |  | 0.0 |  | 0.117647 |  | 0.0 | 6.35 |  | 0.0 | 0.0 | 0.0 | 0.0 | -17.62 | 14.61
AlCrFeNiMo0.5Ti0.75 | Al19.05_Cr19.05_Fe19.05_Mo9.52_Ni19.05_Ti14.29 | 6 | HEA dataset-1200 instances-NEW.xlsx ¦ Merged_Eutectic_HEA_AllProps.xlsx ¦ Final_HEA_Database.xlsx ¦ Dataset_HEAs.xlsx | Gorsse ¦ Sheet1 | BCC_Im | 0.0 | 0.19047 | AlCrFeNiMo0.5Ti0.75 | 7.0 | 0.0 | 0.0 |  |  | 0.0 | 0.0 | 0.0 |  |  |  | 0.19047 |  | 0.0 |  |  | 0.1831 |  | 0.19047 |  |  |  | 0.0 |  | 0.0 |  | 0.0 | 0.0 | 0.09523 | 0.0 | 0.0 | 0.19047 | 6.0 ¦ 6 | 0.0 | BCC+IM | MIP | 0.0 | 0.0 | https://doi.org/10.1016/j.jallcom.2009.08.090 | 0.0 | 0.0 |  | 0.0 |  | 0.142857 |  | 0.0 | 6.29 |  | 0.0 | 0.0 | 0.0 | 0.0 | -18.61 | 14.67
Cr2MoNbTaVW | Cr28.57_Mo14.29_Nb14.29_Ta14.29_V14.29_W14.29 | 6 | Final_HEA_Database.xlsx ¦ Dataset_HEAs.xlsx | Qingwei Guo ¦ Qinan Han ¦ Sheet1 |  |  |  | Cr2MoNbTaVW ¦ Cr2.0MoNbTaVW ¦ Cr2MoNbTaVW ¦ Cr2.0MoNbTaVW | [34 empty] | BCC+IM ¦ BCC ¦ BCC+IM ¦ BCC
CoCrFeNiMnPd1.4 | Co15.62_Cr15.62_Fe15.62_Mn15.62_Ni15.62_Pd21.87 | 6 | Merged_Eutectic_HEA_AllProps.xlsx ¦ Final_HEA_Database.xlsx ¦ Dataset_HEAs.xlsx | Qinan Han ¦ Sheet1 |  |  |  | CoCrFeNiMnPd1.4 | [32 empty] | 6.0 ¦ 6 |  | FCC+IM
CoCrFeNiCu0.5Al | Al18.18_Co18.18_Cr18.18_Cu9.09_Fe18.18_Ni18.18 | 6 | HEA dataset-1200 instances-NEW.xlsx ¦ Final_HEA_Database.xlsx ¦ Dataset_HEAs.xlsx | Aayesha Mishra ¦ Qingwei Guo ¦ Denis ¦ Junaidi Syarif ¦ Yeh_book ¦ X. Yang2012 ¦ Qinan Han ¦ Swati Singh ¦ Xiaoya Huang ¦ A.E. Nassar ¦ Sheet1 | FCC+BCC ¦ BCC( A2,B2) ¦ FCC+BCC ¦ BCC( A2,B2) | 0.0 | 0.181818 | CoCrFeNiCu0.5Al ¦ AlCoCrCu0.5FeNi ¦ Cu0.5NiAlCoCrFe ¦ FeCoNiCrCu0.5Al ¦ FeCrNiCoAlCu0.5 ¦ CoCrFeNiCu0.5Al ¦ AlCoCrCu0.5FeNi ¦ Cu0.5NiAlCoCrFe ¦ FeCoNiCrCu0.5Al ¦ FeCrNiCoAlCu0.5 | 5.5127965 | 0.0 | 0.0 |  |  | 0.0 | 0.0 | 0.181818 |  |  |  | 0.181818 |  | 0.090909 |  |  | 0.120185807 |  | 0.181818 |  |  |  | 0.0 |  | 0.0 |  | 0.0 | 0.0 | 0.0 | 0.0 | 0.0 | 0.181818 |  | 0.0 | BCC ¦ BCC+FCC ¦ AM ¦ BCC ¦ BCC+FCC ¦ AM | FCC_BCC ¦ BCC ¦ FCC_BCC ¦ BCC | 0.0 | 0.0 | https://doi.org/10.3166/acsm.31.669-684 ¦ https://doi.org/10.1016/j.matlet.2006.03.140 ¦ https://doi.org/10.3166/acsm.31.669-684 ¦ https://doi.org/10.1016/j.matlet.2006.03.140 | 0.0 | 0.0 |  | 0.0 |  | 0.0 |  | 0.0 | 7.545454545 |  | 0.0 | 0.0 | 0.0 | 0.0 | -7.933884298 | 14.694609077306731
Ti0.5CoCrFeNiAl | Al18.18_Co18.18_Cr18.18_Fe18.18_Ni18.18_Ti9.09 | 6 | HEA dataset-1200 instances-NEW.xlsx ¦ Final_HEA_Database.xlsx ¦ Dataset_HEAs.xlsx | Ronald Machaka ¦ Denis ¦ Qingwei Guo ¦ Junaidi Syarif ¦ Yeh_book ¦ X. Yang2012 ¦ Qinan Han ¦ Swati Singh ¦ Sheet1 | BCC | 0.0 | 0.181818182 | Ti0.5CoCrFeNiAl ¦ AlCoCrFeNiTi0.5 ¦ Ti0.5CrFeCoNiAl ¦ CoCrFeNiTi0.5Al ¦ Ti0.5CoCrFeNiAl ¦ AlCoCrFeNiTi0.5 ¦ Ti0.5CrFeCoNiAl ¦ CoCrFeNiTi0.5Al | 6.12 | 0.0 | 0.0 |  |  | 0.0 | 0.0 | 0.181818182 |  |  |  | 0.181818182 |  | 0.0 |  |  | 0.13 |  | 0.181818182 |  |  |  | 0.0 |  | 0.0 |  | 0.0 | 0.0 | 0.0 | 0.0 | 0.0 | 0.181818182 |  | 0.0 | BCC ¦ BCC+FCC ¦ BCC ¦ BCC+FCC | BCC | 0.0 | 0.0 | https://doi.org/10.1016/j.jallcom.2008.11.059 ¦ https://doi.org/10.1016/j.triboint.2018.10.012 ¦ 10.1016/j.intermet.2019.106550 ¦ https://doi.org/10.1016/j.jallcom.2008.11.059 ¦ https://doi.org/10.1016/j.triboint.2018.10.012 ¦ 10.1016/j.intermet.2019.106550 | 0.0 | 0.0 |  | 0.0 |  | 0.090909091 |  | 0.0 | 6.91 |  | 0.0 | 0.0 | 0.0 | 0.0 | -17.92 | 14.7
TiCrFeNiCuAl | Al16.67_Cr16.67_Cu16.67_Fe16.67_Ni16.67_Ti16.67 | 6 | HEA dataset-1200 instances-NEW.xlsx ¦ Final_HEA_Database.xlsx ¦ Dataset_HEAs.xlsx | Qingwei Guo ¦ Denis ¦ Yeh_book ¦ X. Yang2012 ¦ Qinan Han ¦ Swati Singh ¦ Sheet1 | FCC+B2(ordered BCC) | 0.0 | 0.1666666 | TiCrFeNiCuAl ¦ AlCrCuFeNiTi ¦ TiCrFeNiCuAl ¦ AlCrCuFeNiTi | 7.0092151000000005 | 0.0 | 0.0 |  |  | 0.0 | 0.0 | 0.0 |  |  |  | 0.1666666 |  | 0.1666666 |  |  | 0.144846662 |  | 0.1666666 |  |  |  | 0.0 |  | 0.0 |  | 0.0 | 0.0 | 0.0 | 0.0 | 0.0 | 0.1666666 |  | 0.0 | BCC+FCC ¦ BCC+FCC+IM ¦ BCC ¦ BCC+IM ¦ BCC+FCC ¦ BCC+FCC+IM ¦ BCC ¦ BCC+IM | FCC_BCC | 0.0 | 0.0 | https://zenodo.org/record/5155150#.Y6gku3ZBw2w | 0.0 | 0.0 |  | 0.0 |  | 0.1666666 |  | 0.0 | 7.0 |  | 0.0 | 0.0 | 0.0 | 0.0 | -13.66666667 | 14.894093674147964
AlCo3.5CrCu0.5FeNi | Al12.5_Co43.75_Cr12.5_Cu6.25_Fe12.5_Ni12.5 | 6 | HEA dataset-1200 instances-NEW.xlsx ¦ Merged_Eutectic_HEA_AllProps.xlsx ¦ Final_HEA_Database.xlsx ¦ Dataset_HEAs.xlsx | Qingwei Guo ¦ supA ¦ Qinan Han ¦ Swati Singh ¦ Sheet1 | BCC | 0.0 | 0.125 | AlCo3.5CrCu0.5FeNi | 4.7546288 | 0.0 | 0.0 |  |  | 0.0 | 0.0 | 0.4375 |  |  |  | 0.125 |  | 0.0625 |  |  | 0.108195425 |  | 0.125 |  |  |  | 0.0 |  | 0.0 |  | 0.0 | 0.0 | 0.0 | 0.0 | 0.0 | 0.125 | 6.0 ¦ 6 | 0.0 | FCC ¦ BCC ¦ FCC ¦ BCC ¦ FCC ; BCC ¦ FCC ; BCC | BCC | 0.0 | 0.0 | https://doi.org/10.3166/acsm.31.669-684 | 0.0 | 0.0 |  | 0.0 |  | 0.0 |  | 0.0 | 8.0 |  | 0.0 | 0.0 | 0.0 | 0.0 | -7.03125 | 13.089604671654198
Al1.3CoCrCuFeNi | Al20.63_Co15.87_Cr15.87_Cu15.87_Fe15.87_Ni15.87 | 6 | HEA dataset-1200 instances-NEW.xlsx ¦ Final_HEA_Database.xlsx ¦ Dataset_HEAs.xlsx | Qingwei Guo ¦ Denis ¦ Junaidi Syarif ¦ Yeh_book ¦ search ¦ X. Yang2012 ¦ Swati Singh ¦ Qinan Han ¦ Sheet1 ¦ Gorsse ¦ supA | FCC+BCC | 0.0 | 0.20634 | Al1.3CoCrCuFeNi ¦ CoCrFeNiCuAl1.3 ¦ CuCoNiCrAl1.3Fe ¦ Al1.3CoCrCuFeNi ¦ CoCrFeNiCuAl1.3 ¦ CuCoNiCrAl1.3Fe | 5.686391211897989 | 0.0 | 0.0 |  |  | 0.0 | 0.0 | 0.15873 |  |  |  | 0.15873 |  | 0.15873 |  |  | 0.122938531754992 |  | 0.15873 |  |  |  | 0.0 |  | 0.0 |  | 0.0 | 0.0 | 0.0 | 0.0 | 0.0 | 0.15873 |  | 0.0 | FCC+IM ¦ BCC+FCC ¦ FCC+IM ¦ BCC+FCC | FCC_BCC | 0.0 | 0.0 | https://doi.org/10.1007/s11661-005-0283-0 | 0.0 | 0.0 |  | 0.0 |  | 0.0 |  | 0.0 | 7.6031746031746 |  | 0.0 | 0.0 | 0.0 | 0.0 | -6.23834719072814 | 14.849634045305319
AlNBCCTiV | Al14.29_B14.29_C28.57_N14.29_Ti14.29_V14.29 | 6 | Merged_Eutectic_HEA_AllProps.xlsx ¦ Final_HEA_Database.xlsx ¦ Dataset_HEAs.xlsx | Denis ¦ Sheet1 |  |  |  | AlNBCCTiV | [32 empty] | 6.0 ¦ 6 |  | BCC
W27.3NBCC2.7Mo25.6Ta24.4 | B1.2_C4.46_Mo30.84_N1.2_Ta29.4_W32.89 | 6 | Final_HEA_Database.xlsx ¦ Dataset_HEAs.xlsx | Yeh_book ¦ X. Yang2012 ¦ Sheet1 |  |  |  | W27.3NBCC2.7Mo25.6Ta24.4 ¦ Mo25.6NBCC2.7Ta24.4W27.3 ¦ W27.3NBCC2.7Mo25.6Ta24.4 ¦ Mo25.6NBCC2.7Ta24.4W27.3 | [34 empty] | BCC
Al1.4Co0.9Cr1.4Cu0.5Fe0.9Ni | Al22.95_Co14.75_Cr22.95_Cu8.2_Fe14.75_Ni16.39 | 6 | Merged_Eutectic_HEA_AllProps.xlsx ¦ Final_HEA_Database.xlsx ¦ Dataset_HEAs.xlsx | Qinan Han ¦ Sheet1 ¦ supA |  |  |  | Al1.4Co0.9Cr1.4Cu0.5Fe0.9Ni | [32 empty] | 6.0 ¦ 6 |  | BCC+IM
Al1.5CoCrCu0.5FeNi | Al25.0_Co16.67_Cr16.67_Cu8.33_Fe16.67_Ni16.67 | 6 | HEA dataset-1200 instances-NEW.xlsx ¦ Merged_Eutectic_HEA_AllProps.xlsx ¦ Final_HEA_Database.xlsx ¦ Dataset_HEAs.xlsx | Qingwei Guo ¦ Qinan Han ¦ Sheet1 ¦ supA | BCC+IM | 0.0 | 0.25 | Al1.5CoCrCu0.5FeNi | 6.1149968 | 0.0 | 0.0 |  |  | 0.0 | 0.0 | 0.166666 |  |  |  | 0.166666 |  | 0.083333 |  |  | 0.125263611 |  | 0.166666 |  |  |  | 0.0 |  | 0.0 |  | 0.0 | 0.0 | 0.0 | 0.0 | 0.0 | 0.166666 | 6.0 ¦ 6 | 0.0 | IM ¦ BCC ¦ IM ¦ BCC ¦ IM ; BCC ¦ IM ; BCC | MIP | 0.0 | 0.0 | https://doi.org/10.3166/acsm.31.669-684 | 0.0 | 0.0 |  | 0.0 |  | 0.0 |  | 0.0 | 7.166666667 |  | 0.0 | 0.0 | 0.0 | 0.0 | -10.13888889 | 14.531633059019118
AlCoCrFeNb0.8Ni | Al17.24_Co17.24_Cr17.24_Fe17.24_Nb13.79_Ni17.24 | 6 | Merged_Eutectic_HEA_AllProps.xlsx ¦ Final_HEA_Database.xlsx ¦ Dataset_HEAs.xlsx | Qinan Han ¦ Sheet1 |  |  |  | AlCoCrFeNb0.8Ni | [32 empty] | 6.0 ¦ 6 |  | BCC+IM
Ti2CoCrFeNiCu | Co14.29_Cr14.29_Cu14.29_Fe14.29_Ni14.29_Ti28.57 | 6 | HEA dataset-1200 instances-NEW.xlsx ¦ Final_HEA_Database.xlsx ¦ Dataset_HEAs.xlsx | Aayesha Mishra ¦ Yeh_book ¦ X. Yang2012 ¦ Qinan Han ¦ Swati Singh ¦ A.E. Nassar ¦ Sheet1 | FCC+L12 | 0.0 | 0.0 | Ti2CoCrFeNiCu ¦ CoCrCuFeNiTi2 ¦ Ti2CrCuFeCoNi ¦ Ti2CoCrFeNiCu ¦ CoCrCuFeNiTi2 ¦ Ti2CrCuFeCoNi | 7.240602999999999 | 0.0 | 0.0 |  |  | 0.0 | 0.0 | 0.1428571 |  |  |  | 0.1428571 |  | 0.1428571 |  |  | 0.154774358 |  | 0.1428571 |  |  |  | 0.0 |  | 0.0 |  | 0.0 | 0.0 | 0.0 | 0.0 | 0.0 | 0.1428571 |  | 0.0 | IM ¦ FCC+IM ¦ AM+IM ¦ IM ¦ FCC+IM ¦ AM+IM | MIP | 0.0 | 0.0 | https://zenodo.org/record/5155150#.Y6gku3ZBw2w ¦ https://doi.org/10.1002/adem.200700240 ¦ https://zenodo.org/record/5155150#.Y6gku3ZBw2w ¦ https://doi.org/10.1002/adem.200700240 | 0.0 | 0.0 |  | 0.0 |  | 0.2857142 |  | 0.0 | 7.428571429 |  | 0.0 | 0.0 | 0.0 | 0.0 | -14.04081633 | 14.529244364089775
Fe19.6Co19.6Ni19.6Cr19.6Mn19.6Al2 | Al2.0_Co19.6_Cr19.6_Fe19.6_Mn19.6_Ni19.6 | 6 | HEA dataset-1200 instances-NEW.xlsx ¦ Merged_Eutectic_HEA_AllProps.xlsx ¦ Final_HEA_Database.xlsx ¦ Dataset_HEAs.xlsx | Ronald Machaka ¦ Qinan Han ¦ Swati Singh ¦ Sheet1 | FCC | 0.0 | 0.02 | Fe19.6Co19.6Ni19.6Cr19.6Mn19.6Al2 | 3.702725802 | 0.0 | 0.0 |  |  | 0.0 | 0.0 | 0.196 |  |  |  | 0.196 |  | 0.0 |  |  | 0.138701498 |  | 0.196 |  |  |  | 0.0 |  | 0.0 |  | 0.0 | 0.196 | 0.0 | 0.0 | 0.0 | 0.196 | 6.0 ¦ 6 | 0.0 | FCC | FCC | 0.0 | 0.0 | 10.1016/j.actamat.2013.09.037 | 0.0 | 0.0 |  | 0.0 |  | 0.0 |  | 0.0 | 7.9 |  | 0.0 | 0.0 | 0.0 | 0.0 | -5.265344 | 13.92912081
Al1.5CoCrCuFeNi | Al23.08_Co15.38_Cr15.38_Cu15.38_Fe15.38_Ni15.38 | 6 | HEA dataset-1200 instances-NEW.xlsx ¦ Final_HEA_Database.xlsx ¦ Dataset_HEAs.xlsx | Qingwei Guo ¦ Denis ¦ Junaidi Syarif ¦ Yeh_book ¦ search ¦ X. Yang2012 ¦ Swati Singh ¦ Qinan Han ¦ Sheet1 ¦ Gorsse ¦ supA | FCC+BCC | 0.0 | 0.230769 | Al1.5CoCrCuFeNi ¦ CoCrFeNiCuAl1.5 ¦ CoCrCuFeNiAl1.5 ¦ CuCoNiCrAl1.5Fe ¦ CuCoNiCrFeAl1.5 ¦ Al1.5CoCrCuFeNi ¦ CoCrFeNiCuAl1.5 ¦ CoCrCuFeNiAl1.5 ¦ CuCoNiCrAl1.5Fe ¦ CuCoNiCrFeAl1.5 | 5.89250351886058 | 0.0 | 0.0 |  |  | 0.0 | 0.0 | 0.153846 |  |  |  | 0.153846 |  | 0.153846 |  |  | 0.124933118201975 |  | 0.153846 |  |  |  | 0.0 |  | 0.0 |  | 0.0 | 0.0 | 0.0 | 0.0 | 0.0 | 0.153846 |  | 0.0 | FCC+IM ¦ BCC+FCC ¦ FCC+IM ¦ BCC+FCC | FCC_BCC | 0.0 | 0.0 | https://doi.org/10.1007/s11661-005-0283-0 ¦ https://doi.org/10.1007/s11661-005-0218-9 ¦ https://doi.org/10.1007/s11661-005-0283-0 ¦ https://doi.org/10.1007/s11661-005-0218-9 | 0.0 | 0.0 |  | 0.0 |  | 0.0 |  | 0.0 | 7.46153846153846 |  | 0.0 | 0.0 | 0.0 | 0.0 | -7.05325443786982 | 14.781656739814713
Al1.8CoCrCuFeNi | Al26.47_Co14.71_Cr14.71_Cu14.71_Fe14.71_Ni14.71 | 6 | HEA dataset-1200 instances-NEW.xlsx ¦ Final_HEA_Database.xlsx ¦ Dataset_HEAs.xlsx | Qingwei Guo ¦ Denis ¦ Junaidi Syarif ¦ Yeh_book ¦ X. Yang2012 ¦ Qinan Han ¦ Swati Singh ¦ Sheet1 ¦ Gorsse ¦ supA | FCC+BCC | 0.0 | 0.264705 | Al1.8CoCrCuFeNi ¦ CoCrFeNiCuAl1.8 ¦ CuCoNiCrAl1.8Fe ¦ Al1.8CoCrCuFeNi ¦ CoCrFeNiCuAl1.8 ¦ CuCoNiCrAl1.8Fe | 6.13258336992108 | 0.0 | 0.0 |  |  | 0.0 | 0.0 | 0.147058 |  |  |  | 0.147058 |  | 0.147058 |  |  | 0.127256450336512 |  | 0.147058 |  |  |  | 0.0 |  | 0.0 |  | 0.0 | 0.0 | 0.0 | 0.0 | 0.0 | 0.147058 |  | 0.0 | FCC+IM ¦ BCC+FCC ¦ FCC+IM ¦ BCC+FCC | FCC_BCC | 0.0 | 0.0 | https://doi.org/10.1007/s11661-005-0283-0 | 0.0 | 0.0 |  | 0.0 |  | 0.0 |  | 0.0 | 7.26470588235294 |  | 0.0 | 0.0 | 0.0 | 0.0 | -8.07958477508651 | 14.641163960214879
Al2CoCrCu0.5FeNi | Al30.77_Co15.38_Cr15.38_Cu7.69_Fe15.38_Ni15.38 | 6 | HEA dataset-1200 instances-NEW.xlsx ¦ Merged_Eutectic_HEA_AllProps.xlsx ¦ Final_HEA_Database.xlsx ¦ Dataset_HEAs.xlsx | Qingwei Guo ¦ supA ¦ Qinan Han ¦ Swati Singh ¦ Sheet1 | BCC | 0.0 | 0.307692 | Al2CoCrCu0.5FeNi | 6.4576019 | 0.0 | 0.0 |  |  | 0.0 | 0.0 | 0.153846 |  |  |  | 0.153846 |  | 0.076923 |  |  | 0.128053243 |  | 0.153846 |  |  |  | 0.0 |  | 0.0 |  | 0.0 | 0.0 | 0.0 | 0.0 | 0.0 | 0.153846 | 6.0 ¦ 6 | 0.0 | IM ¦ BCC ¦ IM ¦ BCC ¦ IM ; BCC ¦ IM ; BCC | BCC | 0.0 | 0.0 | https://doi.org/10.3166/acsm.31.669-684 | 0.0 | 0.0 |  | 0.0 |  | 0.0 |  | 0.0 | 6.846153846 |  | 0.0 | 0.0 | 0.0 | 0.0 | -11.59763314 | 14.22980162094763
Al2CoCrCuFeNi | Al28.57_Co14.29_Cr14.29_Cu14.29_Fe14.29_Ni14.29 | 6 | HEA dataset-1200 instances-NEW.xlsx ¦ Final_HEA_Database.xlsx ¦ Dataset_HEAs.xlsx | Ronald Machaka ¦ Denis ¦ Qingwei Guo ¦ SupB ¦ Junaidi Syarif ¦ Yeh_book ¦ X. Yang2012 ¦ search ¦ Swati Singh ¦ Qinan Han ¦ Sheet1 ¦ Sheet4 ¦ Gorsse ¦ supA | FCC+BCC ¦ BCC ¦ FCC+BCC ¦ BCC | 0.0 | 0.285714286 ¦ 0.285714 ¦ 0.285714286 ¦ 0.285714 | Al2CoCrCuFeNi ¦ CoCrFeNiCuAl2 ¦ Al2.0CoCrCuFeNi ¦ CoCrCuFeNiAl2.0 ¦ CuCoNiCrAl2.0Fe ¦ CuCoNiCrFeAl2.0 ¦ Al2CoCrCuFeNi ¦ CoCrFeNiCuAl2 ¦ Al2.0CoCrCuFeNi ¦ CoCrCuFeNiAl2.0 ¦ CuCoNiCrAl2.0Fe ¦ CuCoNiCrFeAl2.0 | 5.71 ¦ 6.257046141615239 ¦ 5.71 ¦ 6.257046141615239 | 0.0 | 0.0 |  |  | 0.0 | 0.0 | 0.142857143 ¦ 0.142857 ¦ 0.142857143 ¦ 0.142857 |  |  |  | 0.142857143 ¦ 0.142857 ¦ 0.142857143 ¦ 0.142857 |  | 0.142857143 ¦ 0.142857 ¦ 0.142857143 ¦ 0.142857 |  |  | 0.13 ¦ 0.128444381674223 ¦ 0.13 ¦ 0.128444381674223 |  | 0.142857143 ¦ 0.142857 ¦ 0.142857143 ¦ 0.142857 |  |  |  | 0.0 |  | 0.0 |  | 0.0 | 0.0 | 0.0 | 0.0 | 0.0 | 0.142857143 ¦ 0.142857 ¦ 0.142857143 ¦ 0.142857 |  | 0.0 | BCC+FCC ¦ BCC ¦ BCC+FCC ¦ BCC | FCC_BCC ¦ BCC ¦ FCC_BCC ¦ BCC | 0.0 | 0.0 | https://doi.org/10.1007/s11661-005-0283-0 | 0.0 | 0.0 |  | 0.0 |  | 0.0 |  | 0.0 | 7.14 ¦ 7.14285714285714 ¦ 7.14 ¦ 7.14285714285714 |  | 0.0 | 0.0 | 0.0 | 0.0 | -8.65 ¦ -8.65306122448979 ¦ -8.65 ¦ -8.65306122448979 | 14.53 ¦ 14.529244367969742 ¦ 14.53 ¦ 14.529244367969742
Fe19.2Co19.2Ni19.2Cr19.2Mn19.2Al4 | Al4.0_Co19.2_Cr19.2_Fe19.2_Mn19.2_Ni19.2 | 6 | HEA dataset-1200 instances-NEW.xlsx ¦ Merged_Eutectic_HEA_AllProps.xlsx ¦ Final_HEA_Database.xlsx ¦ Dataset_HEAs.xlsx | Ronald Machaka ¦ Qinan Han ¦ Swati Singh ¦ Sheet1 | FCC | 0.0 | 0.04 | Fe19.2Co19.2Ni19.2Cr19.2Mn19.2Al4 | 4.070146924 | 0.0 | 0.0 |  |  | 0.0 | 0.0 | 0.192 |  |  |  | 0.192 |  | 0.0 |  |  | 0.138970293 |  | 0.192 |  |  |  | 0.0 |  | 0.0 |  | 0.0 | 0.192 | 0.0 | 0.0 | 0.0 | 0.192 | 6.0 ¦ 6 | 0.0 | FCC | FCC | 0.0 | 0.0 | 10.1016/j.actamat.2013.09.037 | 0.0 | 0.0 |  | 0.0 |  | 0.0 |  | 0.0 | 7.8 |  | 0.0 | 0.0 | 0.0 | 0.0 | -6.322176 | 14.24271136
Fe18.6Co18.6Ni18.6Cr18.8Mn18.8Al7 | Al6.97_Co18.53_Cr18.73_Fe18.53_Mn18.73_Ni18.53 | 6 | HEA dataset-1200 instances-NEW.xlsx ¦ Merged_Eutectic_HEA_AllProps.xlsx ¦ Final_HEA_Database.xlsx ¦ Dataset_HEAs.xlsx | Ronald Machaka ¦ Qinan Han ¦ Swati Singh ¦ Sheet1 | FCC+BCC | 0.0 | 0.069860279 | Fe18.6Co18.6Ni18.6Cr18.8Mn18.8Al7 | 4.532785035 | 0.0 | 0.0 |  |  | 0.0 | 0.0 | 0.185628743 |  |  |  | 0.18762475 |  | 0.0 |  |  | 0.139241494 |  | 0.185628743 |  |  |  | 0.0 |  | 0.0 |  | 0.0 | 0.185628743 | 0.0 | 0.0 | 0.0 | 0.185628743 | 6.0 ¦ 6 | 0.0 | BCC+FCC ¦ FCC ¦ BCC+FCC ¦ FCC ¦ BCC+FCC ; FCC ¦ BCC+FCC ; FCC | FCC_BCC | 0.0 | 0.0 | 10.1016/j.actamat.2013.09.037 | 0.0 | 0.0 |  | 0.0 |  | 0.0 |  | 0.0 | 7.65 |  | 0.0 | 0.0 | 0.0 | 0.0 | -7.816464 | 14.5537692
Fe18.4Co18.4Ni18.4Cr18.4Mn18.4Al8 | Al8.0_Co18.4_Cr18.4_Fe18.4_Mn18.4_Ni18.4 | 6 | HEA dataset-1200 instances-NEW.xlsx ¦ Merged_Eutectic_HEA_AllProps.xlsx ¦ Final_HEA_Database.xlsx ¦ Dataset_HEAs.xlsx | Ronald Machaka ¦ Denis ¦ Qinan Han ¦ Swati Singh ¦ Sheet1 | FCC+BCC | 0.0 | 0.08 | Fe18.4Co18.4Ni18.4Cr18.4Mn18.4Al8 ¦ Al0.435CoCrFeMnNi ¦ Fe18.4Co18.4Ni18.4Cr18.4Mn18.4Al8 ¦ Al0.435CoCrFeMnNi | 4.66829647 | 0.0 | 0.0 |  |  | 0.0 | 0.0 | 0.184 |  |  |  | 0.184 |  | 0.0 |  |  | 0.13929684 |  | 0.184 |  |  |  | 0.0 |  | 0.0 |  | 0.0 | 0.184 | 0.0 | 0.0 | 0.0 | 0.184 | 6.0 ¦ 6 | 0.0 | BCC+FCC ¦ FCC ¦ BCC+FCC ¦ FCC ¦ BCC+FCC ; FCC ¦ BCC+FCC ; FCC | FCC_BCC | 0.0 | 0.0 | 10.1016/j.actamat.2013.09.037 | 0.0 | 0.0 |  | 0.0 |  | 0.0 |  | 0.0 | 7.6 |  | 0.0 | 0.0 | 0.0 | 0.0 | -8.290304 | 14.62889906
Al0.25CoCrCuFeNi | Al4.76_Co19.05_Cr19.05_Cu19.05_Fe19.05_Ni19.05 | 6 | Merged_Eutectic_HEA_AllProps.xlsx ¦ Final_HEA_Database.xlsx ¦ Dataset_HEAs.xlsx | Yeh_book ¦ Sheet1 |  |  |  | Al0.25CoCrCuFeNi | [32 empty] | 6.0 ¦ 6 |  | FCC
Al0.25CoCrFeMo0.1Ni | Al5.75_Co22.99_Cr22.99_Fe22.99_Mo2.3_Ni22.99 | 6 | Merged_Eutectic_HEA_AllProps.xlsx ¦ Final_HEA_Database.xlsx ¦ Dataset_HEAs.xlsx | Yeh_book ¦ Sheet1 |  |  |  | Al0.25CoCrFeMo0.1Ni | [32 empty] | 6.0 ¦ 6 |  | FCC
Fe18.2Co18.2Ni18.2Cr18.2Mn18.2Al9 | Al9.0_Co18.2_Cr18.2_Fe18.2_Mn18.2_Ni18.2 | 6 | HEA dataset-1200 instances-NEW.xlsx ¦ Merged_Eutectic_HEA_AllProps.xlsx ¦ Final_HEA_Database.xlsx ¦ Dataset_HEAs.xlsx | Ronald Machaka ¦ Qinan Han ¦ Swati Singh ¦ Sheet1 | FCC+BCC | 0.0 | 0.09 | Fe18.2Co18.2Ni18.2Cr18.2Mn18.2Al9 | 4.795875214 | 0.0 | 0.0 |  |  | 0.0 | 0.0 | 0.182 |  |  |  | 0.182 |  | 0.0 |  |  | 0.139334699 |  | 0.182 |  |  |  | 0.0 |  | 0.0 |  | 0.0 | 0.182 | 0.0 | 0.0 | 0.0 | 0.182 | 6.0 ¦ 6 | 0.0 | BCC+FCC ¦ FCC ¦ BCC+FCC ¦ FCC ¦ BCC+FCC ; FCC ¦ BCC+FCC ; FCC | FCC_BCC | 0.0 | 0.0 | 10.1016/j.actamat.2013.09.037 | 0.0 | 0.0 |  | 0.0 |  | 0.0 |  | 0.0 | 7.55 |  | 0.0 | 0.0 | 0.0 | 0.0 | -8.752016 | 14.69270484
Fe18Co18Ni18Cr18Mn18Al10 | Al10.0_Co18.0_Cr18.0_Fe18.0_Mn18.0_Ni18.0 | 6 | HEA dataset-1200 instances-NEW.xlsx ¦ Merged_Eutectic_HEA_AllProps.xlsx ¦ Final_HEA_Database.xlsx ¦ Dataset_HEAs.xlsx | Ronald Machaka ¦ Qinan Han ¦ Swati Singh ¦ Sheet1 | FCC+BCC | 0.0 | 0.1 | Fe18Co18Ni18Cr18Mn18Al10 | 4.916168464 | 0.0 | 0.0 |  |  | 0.0 | 0.0 | 0.18 |  |  |  | 0.18 |  | 0.0 |  |  | 0.139355086 |  | 0.18 |  |  |  | 0.0 |  | 0.0 |  | 0.0 | 0.18 | 0.0 | 0.0 | 0.0 | 0.18 | 6.0 ¦ 6 | 0.0 | BCC+FCC ¦ FCC ¦ BCC+FCC ¦ FCC ¦ BCC+FCC ; FCC ¦ BCC+FCC ; FCC | FCC_BCC | 0.0 | 0.0 | 10.1016/j.matdes.2017.02.072 | 0.0 | 0.0 |  | 0.0 |  | 0.0 |  | 0.0 | 7.5 |  | 0.0 | 0.0 | 0.0 | 0.0 | -9.2016 | 14.74633953
Fe17.8Co17.8Ni17.8Cr17.8Mn17.8Al11 | Al11.0_Co17.8_Cr17.8_Fe17.8_Mn17.8_Ni17.8 | 6 | HEA dataset-1200 instances-NEW.xlsx ¦ Final_HEA_Database.xlsx ¦ Dataset_HEAs.xlsx | Ronald Machaka ¦ Denis ¦ Qinan Han ¦ Swati Singh ¦ Sheet1 | FCC+BCC | 0.0 | 0.11 | Fe17.8Co17.8Ni17.8Cr17.8Mn17.8Al11 ¦ Al0.618CoCrFeMnNi ¦ Fe17.8Co17.8Ni17.8Cr17.8Mn17.8Al11 ¦ Al0.618CoCrFeMnNi | 5.029727668 | 0.0 | 0.0 |  |  | 0.0 | 0.0 | 0.178 |  |  |  | 0.178 |  | 0.0 |  |  | 0.139358008 |  | 0.178 |  |  |  | 0.0 |  | 0.0 |  | 0.0 | 0.178 | 0.0 | 0.0 | 0.0 | 0.178 |  | 0.0 | BCC+FCC ¦ FCC ¦ BCC+FCC ¦ FCC | FCC_BCC | 0.0 | 0.0 | 10.1016/j.matdes.2017.02.073 | 0.0 | 0.0 |  | 0.0 |  | 0.0 |  | 0.0 | 7.45 |  | 0.0 | 0.0 | 0.0 | 0.0 | -9.639056 | 14.790722
Co48Cr15Mo14C15B6Er2 | B6.0_C15.0_Co48.0_Cr15.0_Er2.0_Mo14.0 | 6 | Merged_Eutectic_HEA_AllProps.xlsx ¦ Final_HEA_Database.xlsx ¦ Dataset_HEAs.xlsx | Qinan Han ¦ Sheet1 |  |  |  | Co48Cr15Mo14C15B6Er2 | [32 empty] | 6.0 ¦ 6 |  | AM
Al2.3CoCrCuFeNi | Al31.51_Co13.7_Cr13.7_Cu13.7_Fe13.7_Ni13.7 | 6 | HEA dataset-1200 instances-NEW.xlsx ¦ Final_HEA_Database.xlsx ¦ Dataset_HEAs.xlsx | Qingwei Guo ¦ Denis ¦ Junaidi Syarif ¦ Yeh_book ¦ X. Yang2012 ¦ Qinan Han ¦ Swati Singh ¦ Sheet1 ¦ Gorsse ¦ supA | FCC+BCC | 0.0 | 0.315068 | Al2.3CoCrCuFeNi ¦ CoCrFeNiCuAl2.3 ¦ CuCoNiCrAl2.3Fe ¦ Al2.3CoCrCuFeNi ¦ CoCrFeNiCuAl2.3 ¦ CuCoNiCrAl2.3Fe | 6.4029950192206 | 0.0 | 0.0 |  |  | 0.0 | 0.0 | 0.136986 |  |  |  | 0.136986 |  | 0.136986 |  |  | 0.129795514508067 |  | 0.136986 |  |  |  | 0.0 |  | 0.0 |  | 0.0 | 0.0 | 0.0 | 0.0 | 0.0 | 0.136986 |  | 0.0 | FCC+IM ¦ BCC+FCC ¦ BCC ¦ FCC+IM ¦ BCC+FCC ¦ BCC | FCC_BCC | 0.0 | 0.0 | https://doi.org/10.1007/s11661-005-0283-0 | 0.0 | 0.0 |  | 0.0 |  | 0.0 |  | 0.0 | 6.97260273972603 |  | 0.0 | 0.0 | 0.0 | 0.0 | -9.37511728279227 | 14.342900464336823
Al0.25Hf0.5Nb0.5Ti2VZr | Al4.76_Hf9.52_Nb9.52_Ti38.1_V19.05_Zr19.05 | 6 | Merged_Eutectic_HEA_AllProps.xlsx ¦ Final_HEA_Database.xlsx ¦ Dataset_HEAs.xlsx | Denis ¦ Sheet1 |  |  |  | Al0.25Hf0.5Nb0.5Ti2VZr | [32 empty] | 6.0 ¦ 6 |  | BCC
La32Ce32Al16Ni5Cu12Co3 | Al16.0_Ce32.0_Co3.0_Cu12.0_La32.0_Ni5.0 | 6 | Merged_Eutectic_HEA_AllProps.xlsx ¦ Final_HEA_Database.xlsx ¦ Dataset_HEAs.xlsx | Yeh_book ¦ Gao_amporph ¦ Sheet1 |  |  |  | La32Ce32Al16Ni5Cu12Co3 | [32 empty] | 6.0 ¦ 6 |  | AM
La32Ce32Al16Ni5Cu10Co5 | Al16.0_Ce32.0_Co5.0_Cu10.0_La32.0_Ni5.0 | 6 | Merged_Eutectic_HEA_AllProps.xlsx ¦ Final_HEA_Database.xlsx ¦ Dataset_HEAs.xlsx | Yeh_book ¦ Gao_amporph ¦ Sheet1 |  |  |  | La32Ce32Al16Ni5Cu10Co5 | [32 empty] | 6.0 ¦ 6 |  | AM
Al2.5CoCrCuFeNi | Al33.33_Co13.33_Cr13.33_Cu13.33_Fe13.33_Ni13.33 | 6 | HEA dataset-1200 instances-NEW.xlsx ¦ Final_HEA_Database.xlsx ¦ Dataset_HEAs.xlsx | Qingwei Guo ¦ Denis ¦ Junaidi Syarif ¦ Yeh_book ¦ search ¦ X. Yang2012 ¦ Swati Singh ¦ Qinan Han ¦ Sheet1 ¦ Gorsse ¦ supA | FCC+BCC | 0.0 | 0.333333 | Al2.5CoCrCuFeNi ¦ CoCrFeNiCuAl2.5 ¦ CoCrCuFeNiAl2.5 ¦ CuCoNiCrAl2.5Fe ¦ CuCoNiCrFeAl2.5 ¦ Al2.5CoCrCuFeNi ¦ CoCrFeNiCuAl2.5 ¦ CoCrCuFeNiAl2.5 ¦ CuCoNiCrAl2.5Fe ¦ CuCoNiCrFeAl2.5 | 6.47848439741925 | 0.0 | 0.0 |  |  | 0.0 | 0.0 | 0.13333 |  |  |  | 0.13333 |  | 0.13333 |  |  | 0.130459018682326 |  | 0.13333 |  |  |  | 0.0 |  | 0.0 |  | 0.0 | 0.0 | 0.0 | 0.0 | 0.0 | 0.13333 |  | 0.0 | FCC+IM ¦ BCC+FCC ¦ BCC ¦ FCC+IM ¦ BCC+FCC ¦ BCC | FCC_BCC | 0.0 | 0.0 | https://doi.org/10.1007/s11661-005-0283-0 ¦ https://doi.org/10.1007/s11661-005-0218-9 ¦ https://doi.org/10.1007/s11661-005-0283-0 ¦ https://doi.org/10.1007/s11661-005-0218-9 | 0.0 | 0.0 |  | 0.0 |  | 0.0 |  | 0.0 | 6.86666666666667 |  | 0.0 | 0.0 | 0.0 | 0.0 | -9.77777777777778 | 14.210081268364172
La66Al14Cu8.33Ag1.66Ni5Co5 | Ag1.66_Al14.0_Co5.0_Cu8.33_La66.01_Ni5.0 | 6 | Merged_Eutectic_HEA_AllProps.xlsx ¦ Final_HEA_Database.xlsx ¦ Dataset_HEAs.xlsx | Yeh_book ¦ Sheet1 |  |  |  | La66Al14Cu8.33Ag1.66Ni5Co5 | [32 empty] | 6.0 ¦ 6 |  | AM
La32Ce32Al16Ni5Cu3Co12 | Al16.0_Ce32.0_Co12.0_Cu3.0_La32.0_Ni5.0 | 6 | Merged_Eutectic_HEA_AllProps.xlsx ¦ Final_HEA_Database.xlsx ¦ Dataset_HEAs.xlsx | Yeh_book ¦ Gao_amporph ¦ Sheet1 |  |  |  | La32Ce32Al16Ni5Cu3Co12 | [32 empty] | 6.0 ¦ 6 |  | AM
Al2.8CoCrCuFeNi | Al35.9_Co12.82_Cr12.82_Cu12.82_Fe12.82_Ni12.82 | 6 | HEA dataset-1200 instances-NEW.xlsx ¦ Final_HEA_Database.xlsx ¦ Dataset_HEAs.xlsx | Qingwei Guo ¦ Denis ¦ Junaidi Syarif ¦ Yeh_book ¦ X. Yang2012 ¦ Qinan Han ¦ Swati Singh ¦ Sheet1 ¦ Gorsse ¦ supA | BCC | 0.0 | 0.358974 | Al2.8CoCrCuFeNi ¦ CoCrFeNiCuAl2.8 ¦ CuCoNiCrAl2.8Fe ¦ Al2.8CoCrCuFeNi ¦ CoCrFeNiCuAl2.8 ¦ CuCoNiCrAl2.8Fe | 6.5658877924471195 | 0.0 | 0.0 |  |  | 0.0 | 0.0 | 0.128205 |  |  |  | 0.128205 |  | 0.128205 |  |  | 0.131165813926237 |  | 0.128205 |  |  |  | 0.0 |  | 0.0 |  | 0.0 | 0.0 | 0.0 | 0.0 | 0.0 | 0.128205 |  | 0.0 | IM ¦ BCC ¦ IM ¦ BCC | BCC | 0.0 | 0.0 | https://doi.org/10.1007/s11661-005-0283-0 | 0.0 | 0.0 |  | 0.0 |  | 0.0 |  | 0.0 | 6.71794871794872 |  | 0.0 | 0.0 | 0.0 | 0.0 | -10.2827087442472 | 14.002633112430505
La65Al14Cu9.16Ag1.8Ni5Co5 | Ag1.8_Al14.01_Co5.0_Cu9.16_La65.03_Ni5.0 | 6 | Merged_Eutectic_HEA_AllProps.xlsx ¦ Final_HEA_Database.xlsx ¦ Dataset_HEAs.xlsx | Yeh_book ¦ Sheet1 |  |  |  | La65Al14Cu9.16Ag1.8Ni5Co5 | [32 empty] | 6.0 ¦ 6 |  | AM
AlCoCrFeNiTi0.4 | Al18.52_Co18.52_Cr18.52_Fe18.52_Ni18.52_Ti7.41 | 6 | HEA dataset-1200 instances-NEW.xlsx ¦ Merged_Eutectic_HEA_AllProps.xlsx ¦ Final_HEA_Database.xlsx ¦ Dataset_HEAs.xlsx | Ronald Machaka ¦ Qinan Han ¦ Sheet1 | A2 (disordered BCC)+B2 (ordered BCC)+Laves | 0.0 | 0.185185185 | AlCoCrFeNiTi0.4 | 6.575134688 | 0.0 | 0.0 |  |  | 0.0 | 0.0 | 0.185185185 |  |  |  | 0.185185185 |  | 0.0 |  |  | 0.131697788 |  | 0.185185185 |  |  |  | 0.0 |  | 0.0 |  | 0.0 | 0.0 | 0.0 | 0.0 | 0.0 | 0.185185185 | 6.0 ¦ 6 | 0.0 | BCC+IM ¦ IM ¦ BCC+IM ¦ IM ¦ BCC+IM ; IM ¦ BCC+IM ; IM | MIP | 0.0 | 0.0 | https://doi.org/10.1016/j.jallcom.2022.163901 | 0.0 | 0.0 |  | 0.0 |  | 0.074074074 |  | 0.0 | 6.962962963 |  | 0.0 | 0.0 | 0.0 | 0.0 | -16.98216735 | 14.58583089
La64Al14Cu10Ag2Ni5Co5 | Ag2.0_Al14.0_Co5.0_Cu10.0_La64.0_Ni5.0 | 6 | Merged_Eutectic_HEA_AllProps.xlsx ¦ Final_HEA_Database.xlsx ¦ Dataset_HEAs.xlsx | Yeh_book ¦ Gao_amporph ¦ Qinan Han ¦ Sheet1 |  |  |  | La64Al14Cu10Ag2Ni5Co5 | [32 empty] | 6.0 ¦ 6 |  | AM
La62Al14Cu16.6Ag3.33Ni2Co2 | Ag3.33_Al14.01_Co2.0_Cu16.61_La62.04_Ni2.0 | 6 | Merged_Eutectic_HEA_AllProps.xlsx ¦ Final_HEA_Database.xlsx ¦ Dataset_HEAs.xlsx | Yeh_book ¦ Sheet1 |  |  |  | La62Al14Cu16.6Ag3.33Ni2Co2 | [32 empty] | 6.0 ¦ 6 |  | AM
Al3CoCrCuFeNi | Al37.5_Co12.5_Cr12.5_Cu12.5_Fe12.5_Ni12.5 | 6 | HEA dataset-1200 instances-NEW.xlsx ¦ Final_HEA_Database.xlsx ¦ Dataset_HEAs.xlsx | Qingwei Guo ¦ Denis ¦ Junaidi Syarif ¦ Yeh_book ¦ search ¦ X. Yang2012 ¦ Swati Singh ¦ Qinan Han ¦ Sheet1 ¦ Gorsse ¦ supA | BCC | 0.0 | 0.375 | Al3CoCrCuFeNi ¦ CoCrFeNiCuAl3 ¦ Al3.0CoCrCuFeNi ¦ CoCrCuFeNiAl3.0 ¦ CuCoNiCrAl3.0Fe ¦ CuCoNiCrFeAl3.0 ¦ Al3CoCrCuFeNi ¦ CoCrFeNiCuAl3 ¦ Al3.0CoCrCuFeNi ¦ CoCrCuFeNiAl3.0 ¦ CuCoNiCrAl3.0Fe ¦ CuCoNiCrFeAl3.0 | 6.610002588418851 | 0.0 | 0.0 |  |  | 0.0 | 0.0 | 0.125 |  |  |  | 0.125 |  | 0.125 |  |  | 0.131475995907998 |  | 0.125 |  |  |  | 0.0 |  | 0.0 |  | 0.0 | 0.0 | 0.0 | 0.0 | 0.0 | 0.125 |  | 0.0 | IM ¦ BCC ¦ IM ¦ BCC | BCC | 0.0 | 0.0 | https://doi.org/10.1007/s11661-005-0283-0 ¦ https://doi.org/10.1007/s11661-005-0218-9 ¦ http://dx.doi.org/10.1016/S1002-0071(12)60080-X ¦ https://doi.org/10.1007/s11661-005-0283-0 ¦ https://doi.org/10.1007/s11661-005-0218-9 ¦ http://dx.doi.org/10.1016/S1002-0071(12)60080-X | 0.0 | 0.0 |  | 0.0 |  | 0.0 |  | 0.0 | 6.625 |  | 0.0 | 0.0 | 0.0 | 0.0 | -10.5625 | 13.860863952030673
La62Al14Cu11.6Ag2.3Ni5Co5 | Ag2.3_Al14.01_Co5.01_Cu11.61_La62.06_Ni5.01 | 6 | Merged_Eutectic_HEA_AllProps.xlsx ¦ Final_HEA_Database.xlsx ¦ Dataset_HEAs.xlsx | Yeh_book ¦ Sheet1 |  |  |  | La62Al14Cu11.6Ag2.3Ni5Co5 | [32 empty] | 6.0 ¦ 6 |  | AM
Al0.5Hf0.5Nb0.5Ti2VZr | Al9.09_Hf9.09_Nb9.09_Ti36.36_V18.18_Zr18.18 | 6 | Merged_Eutectic_HEA_AllProps.xlsx ¦ Final_HEA_Database.xlsx ¦ Dataset_HEAs.xlsx | Denis ¦ Sheet1 |  |  |  | Al0.5Hf0.5Nb0.5Ti2VZr | [32 empty] | 6.0 ¦ 6 |  | BCC
Al0.5CoCrCu0.5FeNi | Al10.0_Co20.0_Cr20.0_Cu10.0_Fe20.0_Ni20.0 | 6 | Final_HEA_Database.xlsx ¦ Dataset_HEAs.xlsx | Qingwei Guo ¦ Ghouchan ¦ Yeh_book ¦ X. Yang2012 ¦ Qinan Han ¦ Sheet1 ¦ Xiaoya Huang ¦ supA |  |  |  | Al0.5CoCrCu0.5FeNi ¦ CoCrFeNiCu0.5Al0.5 ¦ Cu0.5NiCoFeAl0.5Cr ¦ FeCoNiCrCu0.5Al0.5 ¦ Al0.5CoCrCu0.5FeNi ¦ CoCrFeNiCu0.5Al0.5 ¦ Cu0.5NiCoFeAl0.5Cr ¦ FeCoNiCrCu0.5Al0.5 | [34 empty] | FCC
Ce65La65Pr65Pd65Co25Al10 | Al3.39_Ce22.03_Co8.47_La22.03_Pd22.03_Pr22.03 | 6 | Merged_Eutectic_HEA_AllProps.xlsx ¦ Final_HEA_Database.xlsx ¦ Dataset_HEAs.xlsx | Yeh_book ¦ Sheet1 |  |  |  | Ce65La65Pr65Pd65Co25Al10 | [32 empty] | 6.0 ¦ 6 |  | AM
Fe73.03Mn25Al1.6Si0.24Nb0.05C0.08 | Al1.6_C0.08_Fe73.03_Mn25.0_Nb0.05_Si0.24 | 6 | HEA dataset-1200 instances-NEW.xlsx ¦ Merged_Eutectic_HEA_AllProps.xlsx ¦ Final_HEA_Database.xlsx ¦ Dataset_HEAs.xlsx | Qinan Han ¦ Swati Singh ¦ Sheet1 | IM | 0.0 | 0.016008004 | Fe73.03Mn25Al1.6Si0.24Nb0.05C0.08 | 4.212506036 | 0.0 | 0.0 |  |  | 0.0 | 0.0008004 | 0.0 |  |  |  | 0.0 |  | 0.0 |  |  | 0.124537702 |  | 0.730665333 |  |  |  | 0.0 |  | 0.0 |  | 0.0 | 0.250125063 | 0.0 | 0.0 | 0.0 | 0.0 | 6.0 ¦ 6 | 0.0 | IM | MIP | 0.0 | 0.0 | 10.1016/j.msea.2015.03.109 | 0.002401201 | 0.0 |  | 0.0 |  | 0.0 |  | 0.0 | 7.657028514 |  | 0.0 | 0.0 | 0.0 | 0.0 | -1.347568351 | 5.506526269
Fe68.25Mn27Al4.1Si0.52Nb0.05C0.08 | Al4.1_C0.08_Fe68.25_Mn27.0_Nb0.05_Si0.52 | 6 | HEA dataset-1200 instances-NEW.xlsx ¦ Merged_Eutectic_HEA_AllProps.xlsx ¦ Final_HEA_Database.xlsx ¦ Dataset_HEAs.xlsx | Qinan Han ¦ Swati Singh ¦ Sheet1 | IM | 0.0 | 0.041 | Fe68.25Mn27Al4.1Si0.52Nb0.05C0.08 | 4.698428729 | 0.0 | 0.0 |  |  | 0.0 | 0.0008 | 0.0 |  |  |  | 0.0 |  | 0.0 |  |  | 0.128831083 |  | 0.6825 |  |  |  | 0.0 |  | 0.0 |  | 0.0 | 0.27 | 0.0 | 0.0 | 0.0005 | 0.0 | 6.0 ¦ 6 | 0.0 | IM | MIP | 0.0 | 0.0 | 10.1038/s41467-018-06600-8 | 0.0052 | 0.0 |  | 0.0 |  | 0.0 |  | 0.0 | 7.4995 |  | 0.0 | 0.0 | 0.0 | 0.0 | -3.05526096 | 6.502275483
Ni30Co30Cr10Fe10Al18W2 | Al18.0_Co30.0_Cr10.0_Fe10.0_Ni30.0_W2.0 | 6 | HEA dataset-1200 instances-NEW.xlsx ¦ Merged_Eutectic_HEA_AllProps.xlsx ¦ Final_HEA_Database.xlsx ¦ Dataset_HEAs.xlsx | Ronald Machaka ¦ Qinan Han ¦ Swati Singh ¦ Sheet1 | IM | 0.0 | 0.18 | Ni30Co30Cr10Fe10Al18W2 | 5.590999885 | 0.0 | 0.0 |  |  | 0.0 | 0.0 | 0.3 |  |  |  | 0.1 |  | 0.0 |  |  | 0.140858085 |  | 0.1 |  |  |  | 0.0 |  | 0.0 |  | 0.0 | 0.0 | 0.0 | 0.0 | 0.0 | 0.3 | 6.0 ¦ 6 | 0.0 | IM ¦ FCC+IM ¦ IM ¦ FCC+IM ¦ IM ; FCC+IM ¦ IM ; FCC+IM | MIP | 0.0 | 0.0 | 10.1016/j.matlet.2019.06.067 | 0.0 | 0.0 |  | 0.0 |  | 0.0 |  | 0.0 | 7.76 |  | 0.02 | 0.0 | 0.0 | 0.0 | -12.4432 | 13.05208317
CrMoNbTaVW | Cr16.67_Mo16.67_Nb16.67_Ta16.67_V16.67_W16.67 | 6 | Final_HEA_Database.xlsx ¦ Dataset_HEAs.xlsx | Qingwei Guo ¦ Ronald Machaka ¦ Qinan Han ¦ Sheet1 |  |  |  | CrMoNbTaVW ¦ Cr1MoNbTaVW ¦ CrMoNbTaVW ¦ Cr1MoNbTaVW | [34 empty] | BCC+IM ¦ BCC ¦ BCC+IM ¦ BCC
Ti40Zr25NBCC5Ta10 | B1.2_C7.23_N1.2_Ta12.05_Ti48.19_Zr30.12 | 6 | Merged_Eutectic_HEA_AllProps.xlsx ¦ Final_HEA_Database.xlsx ¦ Dataset_HEAs.xlsx | Ronald Machaka ¦ Qinan Han ¦ Sheet1 |  |  |  | Ti40Zr25NBCC5Ta10 | [32 empty] | 6.0 ¦ 6 |  | BCC
Ni39.8Cu5.97Ti15.92Zr27.86Al9.95Si0.5 | Al9.95_Cu5.97_Ni39.8_Si0.5_Ti15.92_Zr27.86 | 6 | Merged_Eutectic_HEA_AllProps.xlsx ¦ Final_HEA_Database.xlsx ¦ Dataset_HEAs.xlsx | Yeh_book ¦ Gao_amporph ¦ Sheet1 |  |  |  | Ni39.8Cu5.97Ti15.92Zr27.86Al9.95Si0.5 | [32 empty] | 6.0 ¦ 6 |  | AM
Ti45Zr25NBCC5Ta5 | B1.2_C7.23_N1.2_Ta6.02_Ti54.22_Zr30.12 | 6 | Merged_Eutectic_HEA_AllProps.xlsx ¦ Final_HEA_Database.xlsx ¦ Dataset_HEAs.xlsx | Ronald Machaka ¦ Qinan Han ¦ Sheet1 |  |  |  | Ti45Zr25NBCC5Ta5 | [32 empty] | 6.0 ¦ 6 |  | BCC
Ti35Zr25NBCC5Ta15 | B1.2_C7.23_N1.2_Ta18.07_Ti42.17_Zr30.12 | 6 | Merged_Eutectic_HEA_AllProps.xlsx ¦ Final_HEA_Database.xlsx ¦ Dataset_HEAs.xlsx | Ronald Machaka ¦ Qinan Han ¦ Sheet1 |  |  |  | Ti35Zr25NBCC5Ta15 | [32 empty] | 6.0 ¦ 6 |  | BCC
Fe40.4Ni11.3Mn34.8Al7.5Cr6C1.1 | Al7.42_C1.09_Cr5.93_Fe39.96_Mn34.42_Ni11.18 | 6 | HEA dataset-1200 instances-NEW.xlsx ¦ Merged_Eutectic_HEA_AllProps.xlsx ¦ Final_HEA_Database.xlsx ¦ Dataset_HEAs.xlsx | Qinan Han ¦ Swati Singh ¦ Sheet1 | FCC | 0.0 | 0.074183976 | Fe40.4Ni11.3Mn34.8Al7.5Cr6C1.1 | 6.453990904 | 0.0 | 0.0 |  |  | 0.0 | 0.010880317 | 0.0 |  |  |  | 0.059347181 |  | 0.0 |  |  | 0.165555851 |  | 0.399604352 |  |  |  | 0.0 |  | 0.0 |  | 0.0 | 0.34421365 | 0.0 | 0.0 | 0.0 | 0.111770524 | 6.0 ¦ 6 | 0.0 | FCC | FCC | 0.0 | 0.0 | 10.1016/j.matchar.2019.109955 | 0.0 | 0.0 |  | 0.0 |  | 0.0 |  | 0.0 | 7.346191889 |  | 0.0 | 0.0 | 0.0 | 0.0 | -8.1781746 | 11.54335869
Fe22Co20Ni19Cr20Mn12Al7 | Al7.0_Co20.0_Cr20.0_Fe22.0_Mn12.0_Ni19.0 | 6 | HEA dataset-1200 instances-NEW.xlsx ¦ Merged_Eutectic_HEA_AllProps.xlsx ¦ Final_HEA_Database.xlsx ¦ Dataset_HEAs.xlsx | Ronald Machaka ¦ Qinan Han ¦ Swati Singh ¦ Sheet1 | IM | 0.0 | 0.07 | Fe22Co20Ni19Cr20Mn12Al7 | 4.345955752 | 0.0 | 0.0 |  |  | 0.0 | 0.0 | 0.2 |  |  |  | 0.2 |  | 0.0 |  |  | 0.130196621 |  | 0.22 |  |  |  | 0.0 |  | 0.0 |  | 0.0 | 0.12 | 0.0 | 0.0 | 0.0 | 0.19 | 6.0 ¦ 6 | 0.0 | IM ¦ BCC+FCC+IM ¦ IM ¦ BCC+FCC+IM ¦ IM ; BCC+FCC+IM ¦ IM ; BCC+FCC+IM | MIP | 0.0 | 0.0 | https://doi.org/10.1016/j.msea.2019.138555 | 0.0 | 0.0 |  | 0.0 |  | 0.0 |  | 0.0 | 7.71 |  | 0.0 | 0.0 | 0.0 | 0.0 | -7.5184 | 14.40897963
Ti30Zr25NBCC5Ta20 | B1.2_C7.23_N1.2_Ta24.1_Ti36.14_Zr30.12 | 6 | Merged_Eutectic_HEA_AllProps.xlsx ¦ Final_HEA_Database.xlsx ¦ Dataset_HEAs.xlsx | Ronald Machaka ¦ Qinan Han ¦ Sheet1 |  |  |  | Ti30Zr25NBCC5Ta20 | [32 empty] | 6.0 ¦ 6 |  | BCC
Ti25Zr25NBCC5Ta25 | B1.2_C7.23_N1.2_Ta30.12_Ti30.12_Zr30.12 | 6 | Merged_Eutectic_HEA_AllProps.xlsx ¦ Final_HEA_Database.xlsx ¦ Dataset_HEAs.xlsx | Ronald Machaka ¦ Sheet1 |  |  |  | Ti25Zr25NBCC5Ta25 | [32 empty] | 6.0 ¦ 6 |  | BCC
Fe61B15Mo7Zr8Co7Y2 | B15.0_Co7.0_Fe61.0_Mo7.0_Y2.0_Zr8.0 | 6 | Merged_Eutectic_HEA_AllProps.xlsx ¦ Final_HEA_Database.xlsx ¦ Dataset_HEAs.xlsx | Yeh_book ¦ Gao_amporph ¦ Qinan Han ¦ Sheet1 |  |  |  | Fe61B15Mo7Zr8Co7Y2 | [32 empty] | 6.0 ¦ 6 |  | AM
Ni65Nb5Cr5Mo5P14B6 | B6.0_Cr5.0_Mo5.0_Nb5.0_Ni65.0_P14.0 | 6 | Merged_Eutectic_HEA_AllProps.xlsx ¦ Final_HEA_Database.xlsx ¦ Dataset_HEAs.xlsx | Qinan Han ¦ Sheet1 |  |  |  | Ni65Nb5Cr5Mo5P14B6 | [32 empty] | 6.0 ¦ 6 |  | AM
Ni39.8Cu5.97Ti15.92Zr29.86Al9.95Si0.5 | Al9.75_Cu5.85_Ni39.02_Si0.49_Ti15.61_Zr29.27 | 6 | Merged_Eutectic_HEA_AllProps.xlsx ¦ Final_HEA_Database.xlsx ¦ Dataset_HEAs.xlsx | Aayesha Mishra ¦ Sheet1 |  |  |  | Ni39.8Cu5.97Ti15.92Zr29.86Al9.95Si0.5 | [32 empty] | 6.0 ¦ 6 |  | AM
AlCoCrFeMo0.05Ni2 | Al16.53_Co16.53_Cr16.53_Fe16.53_Mo0.83_Ni33.06 | 6 | HEA dataset-1200 instances-NEW.xlsx ¦ Merged_Eutectic_HEA_AllProps.xlsx ¦ Final_HEA_Database.xlsx ¦ Dataset_HEAs.xlsx | Ronald Machaka ¦ Qinan Han ¦ Swati Singh ¦ Sheet1 | IM | 0.0 | 0.165289256 | AlCoCrFeMo0.05Ni2 | 5.422491548 | 0.0 | 0.0 |  |  | 0.0 | 0.0 | 0.165289256 |  |  |  | 0.165289256 |  | 0.0 |  |  | 0.124400344 |  | 0.165289256 |  |  |  | 0.0 |  | 0.0 |  | 0.0 | 0.0 | 0.008264463 | 0.0 | 0.0 | 0.330578512 | 6.0 ¦ 6 | 0.0 | IM ¦ BCC+FCC+IM ¦ IM ¦ BCC+FCC+IM ¦ IM ; BCC+FCC+IM ¦ IM ; BCC+FCC+IM | MIP | 0.0 | 0.0 | https://doi.org/10.1016/j.msea.2019.05.058 | 0.0 | 0.0 |  | 0.0 |  | 0.0 |  | 0.0 | 7.652892562 |  | 0.0 | 0.0 | 0.0 | 0.0 | -11.94453931 | 13.2671945
AlCoCrCuNiTi | Al16.67_Co16.67_Cr16.67_Cu16.67_Ni16.67_Ti16.67 | 6 | HEA dataset-1200 instances-NEW.xlsx ¦ Merged_Eutectic_HEA_AllProps.xlsx ¦ Final_HEA_Database.xlsx ¦ Dataset_HEAs.xlsx | Qingwei Guo ¦ Junaidi Syarif ¦ Qinan Han ¦ Swati Singh ¦ Sheet1 ¦ supA | BCC | 0.0 | 0.166666 | AlCoCrCuNiTi | 6.9000741920541 | 0.0 | 0.0 |  |  | 0.0 | 0.0 | 0.166666 |  |  |  | 0.166666 |  | 0.0 |  |  | 0.150996688705415 |  | 0.0 |  |  |  | 0.0 |  | 0.0 |  | 0.0 | 0.0 | 0.0 | 0.0 | 0.0 | 0.166666 | 6.0 ¦ 6 | 0.0 | BCC+FCC ¦ BCC ¦ IM ¦ BCC+FCC ¦ BCC ¦ IM ¦ BCC+FCC ; BCC ; IM ¦ BCC+FCC ; BCC ; IM | BCC | 0.0 | 0.0 | http://dx.doi.org/10.1016/S1002-0071(12)60080-X | 0.0 | 0.0 |  | 0.0 |  | 0.166666 |  | 0.0 | 7.16666666666667 |  | 0.0 | 0.0 | 0.0 | 0.0 | -16.6666666666667 | 14.89409367604364
Al0.02CoCrFeMnNi | Al0.4_Co19.92_Cr19.92_Fe19.92_Mn19.92_Ni19.92 | 6 | HEA dataset-1200 instances-NEW.xlsx ¦ Merged_Eutectic_HEA_AllProps.xlsx ¦ Final_HEA_Database.xlsx ¦ Dataset_HEAs.xlsx | Qingwei Guo ¦ supA ¦ Qinan Han ¦ Swati Singh ¦ Sheet1 | FCC | 0.0 | 0.003984 | Al0.02CoCrFeMnNi | 3.3622031109960195 | 0.0 | 0.0 |  |  | 0.0 | 0.0 | 0.199203 |  |  |  | 0.199203 |  | 0.0 |  |  | 0.138435179702926 |  | 0.199203 |  |  |  | 0.0 |  | 0.0 |  | 0.0 | 0.199203 | 0.0 | 0.0 | 0.0 | 0.199203 | 6.0 ¦ 6 | 0.0 | FCC | FCC | 0.0 | 0.0 | https://doi.org/10.1016/j.actamat.2013.09.037 | 0.0 | 0.0 |  | 0.0 |  | 0.0 |  | 0.0 | 7.9800796812749 |  | 0.0 | 0.0 | 0.0 | 0.0 | -4.38405739591435 | 13.541277495671237
Ni45(FeCoCr)40(AlTi)15 | Al7.69_Co20.51_Cr20.51_Fe20.51_Ni23.08_Ti7.69 | 6 | HEA dataset-1200 instances-NEW.xlsx ¦ Merged_Eutectic_HEA_AllProps.xlsx ¦ Final_HEA_Database.xlsx ¦ Dataset_HEAs.xlsx | Ronald Machaka ¦ Sheet1 | FCC+L12 | 0.0 | 0.075 | Ni45(FeCoCr)40(AlTi)15 | 5.631744257 | 0.0 | 0.0 |  |  | 0.0 | 0.0 | 0.133333333 |  |  |  | 0.133333333 |  | 0.0 |  |  | 0.12911663 |  | 0.133333333 |  |  |  | 0.0 |  | 0.0 |  | 0.0 | 0.0 | 0.0 | 0.0 | 0.0 | 0.45 | 6.0 ¦ 6 | 0.0 | FCC+IM | MIP | 0.0 | 0.0 | https://doi.org/10.1016/j.scriptamat.2017.12.001 | 0.0 | 0.0 |  | 0.0 |  | 0.075 |  | 0.0 | 8.091666667 |  | 0.0 | 0.0 | 0.0 | 0.0 | -14.63666667 | 12.91925854
Al26.6NBCC3.8Ti25.1V24.5 | Al32.05_B1.2_C5.78_N1.2_Ti30.24_V29.52 | 6 | Merged_Eutectic_HEA_AllProps.xlsx ¦ Final_HEA_Database.xlsx ¦ Dataset_HEAs.xlsx | Ronald Machaka ¦ Qinan Han ¦ Sheet1 |  |  |  | Al26.6NBCC3.8Ti25.1V24.5 | [32 empty] | 6.0 ¦ 6 |  | BCC
Al0.75Hf0.5Nb0.5Ti2VZr | Al13.04_Hf8.7_Nb8.7_Ti34.78_V17.39_Zr17.39 | 6 | Merged_Eutectic_HEA_AllProps.xlsx ¦ Final_HEA_Database.xlsx ¦ Dataset_HEAs.xlsx | Denis ¦ Sheet1 |  |  |  | Al0.75Hf0.5Nb0.5Ti2VZr | [32 empty] | 6.0 ¦ 6 |  | BCC
Cu47Ti33Zr11Si1Ni6Sn2 | Cu47.0_Ni6.0_Si1.0_Sn2.0_Ti33.0_Zr11.0 | 6 | Final_HEA_Database.xlsx ¦ Dataset_HEAs.xlsx | Yeh_book ¦ Gao_amporph ¦ Qinan Han ¦ Sheet1 |  |  |  | Cu47Ti33Zr11Si1Ni6Sn2 ¦ Cu47Ti33Zr11SiNi6Sn2 ¦ Cu47Ti33Zr11Si1Ni6Sn2 ¦ Cu47Ti33Zr11SiNi6Sn2 | [34 empty] | AM
AlHf0.5Nb0.5Ti2VZr | Al16.67_Hf8.33_Nb8.33_Ti33.33_V16.67_Zr16.67 | 6 | Merged_Eutectic_HEA_AllProps.xlsx ¦ Final_HEA_Database.xlsx ¦ Dataset_HEAs.xlsx | Denis ¦ Sheet1 |  |  |  | AlHf0.5Nb0.5Ti2VZr | [32 empty] | 6.0 ¦ 6 |  | BCC
Ti45Cu25Ni15Sn3Be7Zr5 | Be7.0_Cu25.0_Ni15.0_Sn3.0_Ti45.0_Zr5.0 | 6 | Merged_Eutectic_HEA_AllProps.xlsx ¦ Final_HEA_Database.xlsx ¦ Dataset_HEAs.xlsx | Aayesha Mishra ¦ Yeh_book ¦ Qinan Han ¦ Gao_amporph ¦ A.E. Nassar ¦ Sheet1 |  |  |  | Ti45Cu25Ni15Sn3Be7Zr5 | [32 empty] | 6.0 ¦ 6 |  | AM
CoCrFeNiMnPd1.8 | Co14.71_Cr14.71_Fe14.71_Mn14.71_Ni14.71_Pd26.47 | 6 | Merged_Eutectic_HEA_AllProps.xlsx ¦ Final_HEA_Database.xlsx ¦ Dataset_HEAs.xlsx | Qinan Han ¦ Sheet1 |  |  |  | CoCrFeNiMnPd1.8 | [32 empty] | 6.0 ¦ 6 |  | FCC+IM
FeCoNiCrTi2Al4 | Al40.0_Co10.0_Cr10.0_Fe10.0_Ni10.0_Ti20.0 | 6 | Merged_Eutectic_HEA_AllProps.xlsx ¦ Final_HEA_Database.xlsx ¦ Dataset_HEAs.xlsx | Qinan Han ¦ Sheet1 |  |  |  | FeCoNiCrTi2Al4 | [32 empty] | 6.0 ¦ 6 |  | IM
Mg65Cu7.5Ni7.5Zn5Ag5Y10 | Ag5.0_Cu7.5_Mg65.0_Ni7.5_Y10.0_Zn5.0 | 6 | Merged_Eutectic_HEA_AllProps.xlsx ¦ Final_HEA_Database.xlsx ¦ Dataset_HEAs.xlsx | Aayesha Mishra ¦ Yeh_book ¦ Qinan Han ¦ Gao_amporph ¦ A.E. Nassar ¦ Sheet1 |  |  |  | Mg65Cu7.5Ni7.5Zn5Ag5Y10 | [32 empty] | 6.0 ¦ 6 |  | AM
Ni45FeCoCrAl7.5Ti7.5 | Al11.9_Co1.59_Cr1.59_Fe1.59_Ni71.43_Ti11.9 | 6 | Merged_Eutectic_HEA_AllProps.xlsx ¦ Final_HEA_Database.xlsx ¦ Dataset_HEAs.xlsx | Qinan Han ¦ Sheet1 |  |  |  | Ni45FeCoCrAl7.5Ti7.5 | [32 empty] | 6.0 ¦ 6 |  | IM
Al0.03CoCrFeMnNi | Al0.6_Co19.88_Cr19.88_Fe19.88_Mn19.88_Ni19.88 | 6 | HEA dataset-1200 instances-NEW.xlsx ¦ Merged_Eutectic_HEA_AllProps.xlsx ¦ Final_HEA_Database.xlsx ¦ Dataset_HEAs.xlsx | Qingwei Guo ¦ supA ¦ Qinan Han ¦ Swati Singh ¦ Sheet1 | FCC | 0.0 | 0.005964 | Al0.03CoCrFeMnNi | 3.40699580528431 | 0.0 | 0.0 |  |  | 0.0 | 0.0 | 0.1988 |  |  |  | 0.1988 |  | 0.0 |  |  | 0.138470576391045 |  | 0.1988 |  |  |  | 0.0 |  | 0.0 |  | 0.0 | 0.1988 | 0.0 | 0.0 | 0.0 | 0.1988 | 6.0 ¦ 6 | 0.0 | FCC | FCC | 0.0 | 0.0 | https://doi.org/10.1016/j.actamat.2013.09.037 | 0.0 | 0.0 |  | 0.0 |  | 0.0 |  | 0.0 | 7.97017892644135 |  | 0.0 | 0.0 | 0.0 | 0.0 | -4.49470176950227 | 13.602110127268329
CoCrFeMnNiV0.8 | Co17.24_Cr17.24_Fe17.24_Mn17.24_Ni17.24_V13.79 | 6 | Merged_Eutectic_HEA_AllProps.xlsx ¦ Final_HEA_Database.xlsx ¦ Dataset_HEAs.xlsx | Qinan Han ¦ Sheet1 |  |  |  | CoCrFeMnNiV0.8 | [32 empty] | 6.0 ¦ 6 |  | FCC+IM
Ce16.25La16.25Pr16.25Pd16.25Co25Al10 | Al10.0_Ce16.25_Co25.0_La16.25_Pd16.25_Pr16.25 | 6 | Merged_Eutectic_HEA_AllProps.xlsx ¦ Final_HEA_Database.xlsx ¦ Dataset_HEAs.xlsx | Gao_amporph ¦ Sheet1 |  |  |  | Ce16.25La16.25Pr16.25Pd16.25Co25Al10 | [32 empty] | 6.0 ¦ 6 |  | AM
Er20TiMoDy20Ni20Al20 | Al24.39_Dy24.39_Er24.39_Mo1.22_Ni24.39_Ti1.22 | 6 | Merged_Eutectic_HEA_AllProps.xlsx ¦ Final_HEA_Database.xlsx ¦ Dataset_HEAs.xlsx | Gao_amporph ¦ Sheet1 |  |  |  | Er20TiMoDy20Ni20Al20 | [32 empty] | 6.0 ¦ 6 |  | AM
La62Al14Cu16.67Ag3.33Ni2Co2 | Ag3.33_Al14.0_Co2.0_Cu16.67_La62.0_Ni2.0 | 6 | Merged_Eutectic_HEA_AllProps.xlsx ¦ Final_HEA_Database.xlsx ¦ Dataset_HEAs.xlsx | Gao_amporph ¦ Qinan Han ¦ Sheet1 |  |  |  | La62Al14Cu16.67Ag3.33Ni2Co2 | [32 empty] | 6.0 ¦ 6 |  | AM
La62Al14Cu11.67Ag2.33Ni5Co5 | Ag2.33_Al14.0_Co5.0_Cu11.67_La62.0_Ni5.0 | 6 | Merged_Eutectic_HEA_AllProps.xlsx ¦ Final_HEA_Database.xlsx ¦ Dataset_HEAs.xlsx | Gao_amporph ¦ Qinan Han ¦ Sheet1 |  |  |  | La62Al14Cu11.67Ag2.33Ni5Co5 | [32 empty] | 6.0 ¦ 6 |  | AM
La65Al14Cu9.17Ag1.83Ni5Co5 | Ag1.83_Al14.0_Co5.0_Cu9.17_La65.0_Ni5.0 | 6 | Merged_Eutectic_HEA_AllProps.xlsx ¦ Final_HEA_Database.xlsx ¦ Dataset_HEAs.xlsx | Gao_amporph ¦ Qinan Han ¦ Sheet1 |  |  |  | La65Al14Cu9.17Ag1.83Ni5Co5 | [32 empty] | 6.0 ¦ 6 |  | AM
La66Al14Cu2.5Ag1.67Ni5Co5 | Ag1.77_Al14.87_Co5.31_Cu2.65_La70.09_Ni5.31 | 6 | Merged_Eutectic_HEA_AllProps.xlsx ¦ Final_HEA_Database.xlsx ¦ Dataset_HEAs.xlsx | Gao_amporph ¦ Sheet1 |  |  |  | La66Al14Cu2.5Ag1.67Ni5Co5 | [32 empty] | 6.0 ¦ 6 |  | AM
Al0.04CoCrFeMnNi | Al0.79_Co19.84_Cr19.84_Fe19.84_Mn19.84_Ni19.84 | 6 | HEA dataset-1200 instances-NEW.xlsx ¦ Merged_Eutectic_HEA_AllProps.xlsx ¦ Final_HEA_Database.xlsx ¦ Dataset_HEAs.xlsx | Qingwei Guo ¦ supA ¦ Qinan Han ¦ Swati Singh ¦ Sheet1 | FCC | 0.0 | 0.007936 | Al0.04CoCrFeMnNi | 3.4507976703648398 | 0.0 | 0.0 |  |  | 0.0 | 0.0 | 0.1984 |  |  |  | 0.1984 |  | 0.0 |  |  | 0.138505138783324 |  | 0.1984 |  |  |  | 0.0 |  | 0.0 |  | 0.0 | 0.1984 | 0.0 | 0.0 | 0.0 | 0.1984 | 6.0 ¦ 6 | 0.0 | FCC | FCC | 0.0 | 0.0 | https://doi.org/10.1016/j.actamat.2013.09.037 | 0.0 | 0.0 |  | 0.0 |  | 0.0 |  | 0.0 | 7.96031746031746 |  | 0.0 | 0.0 | 0.0 | 0.0 | -4.60443436633913 | 13.657129805602494
CoCrCuFeNiNb16 | Co4.76_Cr4.76_Cu4.76_Fe4.76_Nb76.19_Ni4.76 | 6 | Merged_Eutectic_HEA_AllProps.xlsx ¦ Final_HEA_Database.xlsx ¦ Dataset_HEAs.xlsx | Qinan Han ¦ Sheet1 |  |  |  | CoCrCuFeNiNb16 | [32 empty] | 6.0 ¦ 6 |  | IM
Al0.5Mo0.5NbTa0.5TiZr | Al11.11_Mo11.11_Nb22.22_Ta11.11_Ti22.22_Zr22.22 | 6 | Merged_Eutectic_HEA_AllProps.xlsx ¦ Final_HEA_Database.xlsx ¦ Dataset_HEAs.xlsx | Qingwei Guo ¦ Qinan Han ¦ Sheet1 ¦ Couzinie |  |  |  | Al0.5Mo0.5NbTa0.5TiZr | [32 empty] | 6.0 ¦ 6 |  | BCC+IM ¦ BCC ¦ BCC+IM ¦ BCC ¦ BCC+IM ; BCC ¦ BCC+IM ; BCC
PdPtRhIrCuNi | Cu16.67_Ir16.67_Ni16.67_Pd16.67_Pt16.67_Rh16.67 | 6 | Merged_Eutectic_HEA_AllProps.xlsx ¦ Final_HEA_Database.xlsx ¦ Dataset_HEAs.xlsx | Qinan Han ¦ Sheet1 |  |  |  | PdPtRhIrCuNi | [32 empty] | 6.0 ¦ 6 |  | FCC
Ni50NBCC0Hf2.5Ti17.5 | B1.37_C1.37_Hf3.42_N1.37_Ni68.49_Ti23.97 | 6 | Merged_Eutectic_HEA_AllProps.xlsx ¦ Final_HEA_Database.xlsx ¦ Dataset_HEAs.xlsx | Aayesha Mishra ¦ A.E. Nassar ¦ Qinan Han ¦ Sheet1 |  |  |  | Ni50NBCC0Hf2.5Ti17.5 | [32 empty] | 6.0 ¦ 6 |  | AM
Al0.3CoCrCuFeNi | Al5.66_Co18.87_Cr18.87_Cu18.87_Fe18.87_Ni18.87 | 6 | HEA dataset-1200 instances-NEW.xlsx ¦ Final_HEA_Database.xlsx ¦ Dataset_HEAs.xlsx | Qingwei Guo ¦ Junaidi Syarif ¦ Ghouchan ¦ search ¦ X. Yang2012 ¦ Swati Singh ¦ Qinan Han ¦ Xiaoya Huang ¦ Sheet1 ¦ Gorsse ¦ supA | FCC | 0.0 | 0.056603 | Al0.3CoCrCuFeNi ¦ CoCrFeNiCuAl0.3 ¦ FeCoNiCrCuAl0.3 ¦ CuCoNiCrAl0.3Fe ¦ Al0.3CoCrCuFeNi ¦ CoCrFeNiCuAl0.3 ¦ FeCoNiCrCuAl0.3 ¦ CuCoNiCrAl0.3Fe | 3.42268564184895 | 0.0 | 0.0 |  |  | 0.0 | 0.0 | 0.188679 |  |  |  | 0.188679 |  | 0.188679 |  |  | 0.103682635960145 |  | 0.188679 |  |  |  | 0.0 |  | 0.0 |  | 0.0 | 0.0 | 0.0 | 0.0 | 0.0 | 0.188679 |  | 0.0 | FCC | FCC | 0.0 | 0.0 | https://doi.org/10.1007/s11661-005-0283-0 | 0.0 | 0.0 |  | 0.0 |  | 0.0 |  | 0.0 | 8.47169811320755 |  | 0.0 | 0.0 | 0.0 | 0.0 | 0.156639373442506 | 14.429395050511472
AlCoCrCuFeNi1.2 | Al16.13_Co16.13_Cr16.13_Cu16.13_Fe16.13_Ni19.35 | 6 | Merged_Eutectic_HEA_AllProps.xlsx ¦ Final_HEA_Database.xlsx ¦ Dataset_HEAs.xlsx | Sheet1 ¦ Xiaoya Huang |  |  |  | AlCoCrCuFeNi1.2 | [32 empty] | 6.0 ¦ 6 |  | FCC
Al0.2CoCrFeNiTi0.5 | Al4.26_Co21.28_Cr21.28_Fe21.28_Ni21.28_Ti10.64 | 6 | Merged_Eutectic_HEA_AllProps.xlsx ¦ Final_HEA_Database.xlsx ¦ Dataset_HEAs.xlsx | Sheet1 ¦ Xiaoya Huang |  |  |  | Al0.2CoCrFeNiTi0.5 | [32 empty] | 6.0 ¦ 6 |  | FCC
Al0.5CoCrFeMo0.1Ni | Al10.87_Co21.74_Cr21.74_Fe21.74_Mo2.17_Ni21.74 | 6 | Merged_Eutectic_HEA_AllProps.xlsx ¦ Final_HEA_Database.xlsx ¦ Dataset_HEAs.xlsx | Sheet1 ¦ Xiaoya Huang |  |  |  | Al0.5CoCrFeMo0.1Ni | [32 empty] | 6.0 ¦ 6 |  | FCC
FeCrNiCoAl0.7Cu0.5 | Al13.46_Co19.23_Cr19.23_Cu9.62_Fe19.23_Ni19.23 | 6 | Merged_Eutectic_HEA_AllProps.xlsx ¦ Final_HEA_Database.xlsx ¦ Dataset_HEAs.xlsx | Junaidi Syarif ¦ Sheet1 |  |  |  | FeCrNiCoAl0.7Cu0.5 | [32 empty] | 6.0 ¦ 6 |  | BCC+FCC
FeCrNiCoAl0.75Cu0.5 | Al14.29_Co19.05_Cr19.05_Cu9.52_Fe19.05_Ni19.05 | 6 | Merged_Eutectic_HEA_AllProps.xlsx ¦ Final_HEA_Database.xlsx ¦ Dataset_HEAs.xlsx | Junaidi Syarif ¦ Sheet1 |  |  |  | FeCrNiCoAl0.75Cu0.5 | [32 empty] | 6.0 ¦ 6 |  | BCC+FCC
FeCrNiCoAl0.8Cu0.5 | Al15.09_Co18.87_Cr18.87_Cu9.43_Fe18.87_Ni18.87 | 6 | Merged_Eutectic_HEA_AllProps.xlsx ¦ Final_HEA_Database.xlsx ¦ Dataset_HEAs.xlsx | Junaidi Syarif ¦ Sheet1 |  |  |  | FeCrNiCoAl0.8Cu0.5 | [32 empty] | 6.0 ¦ 6 |  | BCC+FCC
FeCrNiCoAl0.9Cu0.5 | Al16.67_Co18.52_Cr18.52_Cu9.26_Fe18.52_Ni18.52 | 6 | Merged_Eutectic_HEA_AllProps.xlsx ¦ Final_HEA_Database.xlsx ¦ Dataset_HEAs.xlsx | Junaidi Syarif ¦ Sheet1 |  |  |  | FeCrNiCoAl0.9Cu0.5 | [32 empty] | 6.0 ¦ 6 |  | BCC+FCC
FeCrNiCoAlCu0.1 | Al19.61_Co19.61_Cr19.61_Cu1.96_Fe19.61_Ni19.61 | 6 | Merged_Eutectic_HEA_AllProps.xlsx ¦ Final_HEA_Database.xlsx ¦ Dataset_HEAs.xlsx | Junaidi Syarif ¦ Sheet1 |  |  |  | FeCrNiCoAlCu0.1 | [32 empty] | 6.0 ¦ 6 |  | BCC
HfNbTaTiVZr | Hf16.67_Nb16.67_Ta16.67_Ti16.67_V16.67_Zr16.67 | 6 | Merged_Eutectic_HEA_AllProps.xlsx ¦ Final_HEA_Database.xlsx ¦ Dataset_HEAs.xlsx | Qingwei Guo ¦ Sheet1 |  |  |  | HfNbTaTiVZr | [32 empty] | 6.0 ¦ 6 |  | BCC
Cr0.5MoNbTaVW | Cr9.09_Mo18.18_Nb18.18_Ta18.18_V18.18_W18.18 | 6 | Merged_Eutectic_HEA_AllProps.xlsx ¦ Final_HEA_Database.xlsx ¦ Dataset_HEAs.xlsx | Qingwei Guo ¦ Sheet1 |  |  |  | Cr0.5MoNbTaVW | [32 empty] | 6.0 ¦ 6 |  | BCC
Sr4LiMn2Cu3(SO)4 | Cu16.67_Li5.56_Mn11.11_O22.22_S22.22_Sr22.22 | 6 | Eutectic_HEA_Candidates_Filtered.xlsx ¦ Final_HEA_Database.xlsx | Sheet1 | [8 empty] | 0.0 |  |  |  |  | Cu16.7Li5.6Mn11.1O22.2S22.2Sr22.2 | 14.18415885945316 |  | {'crystal_system': 'Orthorhombic', 'symbol': 'C222', 'number': 21, 'point_group': '222', 'symprec': 0.1, 'angle_tolerance': 5.0, 'version': '2.5.0'} |  |  | 4.699343132972754 |  | 0.084701421215275 |  |  | -1.841798973288634 | Sr4LiMn2Cu3(SO)4 |  | True |  | mp-1235184 | [6 empty] | 6 ¦ 6.0 | [10 empty] | False |  |  |  |  | 300.4203217205097
Al0.08CoCrFeMnNi | Al1.57_Co19.69_Cr19.69_Fe19.69_Mn19.69_Ni19.69 | 6 | HEA dataset-1200 instances-NEW.xlsx ¦ Merged_Eutectic_HEA_AllProps.xlsx ¦ Final_HEA_Database.xlsx ¦ Dataset_HEAs.xlsx | Qingwei Guo ¦ supA ¦ Qinan Han ¦ Swati Singh ¦ Sheet1 | FCC | 0.0 | 0.01574 | Al0.08CoCrFeMnNi | 3.61688350122023 | 0.0 | 0.0 |  |  | 0.0 | 0.0 | 0.1968 |  |  |  | 0.1968 |  | 0.0 |  |  | 0.138635235201794 |  | 0.1968 |  |  |  | 0.0 |  | 0.0 |  | 0.0 | 0.1968 | 0.0 | 0.0 | 0.0 | 0.1968 | 6.0 ¦ 6 | 0.0 | FCC | FCC | 0.0 | 0.0 | https://doi.org/10.1016/j.actamat.2013.09.037 | 0.0 | 0.0 |  | 0.0 |  | 0.0 |  | 0.0 | 7.92125984251969 |  | 0.0 | 0.0 | 0.0 | 0.0 | -5.03441006882014 | 13.841118169837657
Al0.09CoCrFeMnNi | Al1.77_Co19.65_Cr19.65_Fe19.65_Mn19.65_Ni19.65 | 6 | HEA dataset-1200 instances-NEW.xlsx ¦ Merged_Eutectic_HEA_AllProps.xlsx ¦ Final_HEA_Database.xlsx ¦ Dataset_HEAs.xlsx | Qingwei Guo ¦ supA ¦ Qinan Han ¦ Swati Singh ¦ Sheet1 | BCC+FCC+B2(ordered BCC) | 0.0 | 0.01768 | Al0.09CoCrFeMnNi | 3.65629902632785 | 0.0 | 0.0 |  |  | 0.0 | 0.0 | 0.1964 |  |  |  | 0.1964 |  | 0.0 |  |  | 0.138665767380594 |  | 0.1964 |  |  |  | 0.0 |  | 0.0 |  | 0.0 | 0.1964 | 0.0 | 0.0 | 0.0 | 0.1964 | 6.0 ¦ 6 | 0.0 | BCC+FCC+IM ¦ BCC ¦ BCC+FCC ¦ BCC+FCC+IM ¦ BCC ¦ BCC+FCC ¦ BCC+FCC+IM ; BCC ; BCC+FCC ¦ BCC+FCC+IM ; BCC ; BCC+FCC | FCC_BCC | 0.0 | 0.0 | https://doi.org/10.1016/j.actamat.2013.09.037 | 0.0 | 0.0 |  | 0.0 |  | 0.0 |  | 0.0 | 7.91159135559922 |  | 0.0 | 0.0 | 0.0 | 0.0 | -5.13970534311663 | 13.880752052974064
AlCoCrFeNiTi0.8 | Al17.24_Co17.24_Cr17.24_Fe17.24_Ni17.24_Ti13.79 | 6 | HEA dataset-1200 instances-NEW.xlsx ¦ Merged_Eutectic_HEA_AllProps.xlsx ¦ Final_HEA_Database.xlsx | Sheet1 | FCC+BCC+C14-C15 Laves | 0.0 | 0.172413 | AlCoCrFeNiTi0.8 | 8.7 | 0.0 | 0.0 |  |  | 0.0 | 0.0 | 0.172413 |  |  |  | 0.172413 |  | 0.0 |  |  | 0.1574 |  | 0.172413 |  |  |  | 0.0 |  | 0.0 |  | 0.0 | 0.0 | 0.0 | 0.0 | 0.0 | 0.172413 | 6.0 ¦ 6 | 0.0 |  | MIP | 0.0 | 0.0 | https://doi.org/10.1016/j.jallcom.2022.163901 | 0.0 | 0.0 |  | 0.0 |  | 0.0862068 |  | 0.0 | 6.55 |  | 0.0 | 0.0 | 0.0 | 0.0 | -16.11 | 14.35
Al0.10CoCrFeMnNi | Al1.96_Co19.61_Cr19.61_Fe19.61_Mn19.61_Ni19.61 | 6 | HEA dataset-1200 instances-NEW.xlsx ¦ Final_HEA_Database.xlsx ¦ Dataset_HEAs.xlsx | Qingwei Guo ¦ Denis ¦ Qinan Han ¦ Swati Singh ¦ Sheet1 ¦ Gorsse ¦ supA | FCC | 0.0 | 0.0196 | Al0.10CoCrFeMnNi ¦ Al0.1CoCrFeMnNi ¦ Al0.10CoCrFeMnNi ¦ Al0.1CoCrFeMnNi | 3.69493435876235 | 0.0 | 0.0 |  |  | 0.0 | 0.0 | 0.196 |  |  |  | 0.196 |  | 0.0 |  |  | 0.138695520908876 |  | 0.196 |  |  |  | 0.0 |  | 0.0 |  | 0.0 | 0.196 | 0.0 | 0.0 | 0.0 | 0.196 |  | 0.0 | BCC+FCC+IM ¦ FCC ¦ BCC+FCC ¦ BCC+FCC+IM ¦ FCC ¦ BCC+FCC | FCC | 0.0 | 0.0 | https://doi.org/10.1016/j.actamat.2013.09.037 | 0.0 | 0.0 |  | 0.0 |  | 0.0 |  | 0.0 | 7.90196078431373 |  | 0.0 | 0.0 | 0.0 | 0.0 | -5.24413687043445 | 13.918447772600913
Al0.11CoCrFeMnNi | Al2.15_Co19.57_Cr19.57_Fe19.57_Mn19.57_Ni19.57 | 6 | HEA dataset-1200 instances-NEW.xlsx ¦ Merged_Eutectic_HEA_AllProps.xlsx ¦ Final_HEA_Database.xlsx ¦ Dataset_HEAs.xlsx | Qingwei Guo ¦ supA ¦ Qinan Han ¦ Swati Singh ¦ Sheet1 | BCC+FCC+B2(ordered BCC) | 0.0 | 0.02152 | Al0.11CoCrFeMnNi | 3.73281731057187 | 0.0 | 0.0 |  |  | 0.0 | 0.0 | 0.19569 |  |  |  | 0.19569 |  | 0.0 |  |  | 0.138724504639478 |  | 0.19569 |  |  |  | 0.0 |  | 0.0 |  | 0.0 | 0.19569 | 0.0 | 0.0 | 0.0 | 0.19569 | 6.0 ¦ 6 | 0.0 | BCC+FCC+IM ¦ BCC ¦ BCC+FCC ¦ BCC+FCC+IM ¦ BCC ¦ BCC+FCC ¦ BCC+FCC+IM ; BCC ; BCC+FCC ¦ BCC+FCC+IM ; BCC ; BCC+FCC | FCC_BCC | 0.0 | 0.0 | https://doi.org/10.1016/j.actamat.2013.09.037 | 0.0 | 0.0 |  | 0.0 |  | 0.0 |  | 0.0 | 7.89236790606654 |  | 0.0 | 0.0 | 0.0 | 0.0 | -5.3477123632339 | 13.954398407101412
[(TaNb)0.67(ZrHfTi)0.33]0.8Al0.2 | Al9.69_Hf12.79_Nb25.97_Ta25.97_Ti12.79_Zr12.79 | 6 | HEA dataset-1200 instances-NEW.xlsx ¦ Merged_Eutectic_HEA_AllProps.xlsx ¦ Final_HEA_Database.xlsx | Sheet1 | BCC | 0.0 | 0.002 | [(TaNb)0.67(ZrHfTi)0.33]0.8Al0.2 | 22.66 | 0.0 | 0.0 |  |  | 0.0 | 0.0 | 0.0 |  |  |  | 0.0 |  | 0.0 |  |  | 0.2818 |  | 0.0 |  |  |  | 0.088 |  | 0.0 |  | 0.0 | 0.0 | 0.0 | 0.0 | 0.268 | 0.0 | 6.0 ¦ 6 | 0.0 |  | BCC | 0.0 | 0.0 | 10.1103/PhysRevMaterials.2.034803 | 0.0 | 0.0 |  | 0.268 |  | 0.088 |  | 0.0 | 3.74 |  | 0.0 | 0.0 | 0.0 | 0.088 | 1.44 | 11.3
[(TaNb)0.67(ZrHfTi)0.33]0.7Al0.3 | Al15.54_Hf11.96_Nb24.29_Ta24.29_Ti11.96_Zr11.96 | 6 | HEA dataset-1200 instances-NEW.xlsx ¦ Merged_Eutectic_HEA_AllProps.xlsx ¦ Final_HEA_Database.xlsx | Sheet1 | BCC | 0.0 | 0.003 | [(TaNb)0.67(ZrHfTi)0.33]0.7Al0.3 | 35.82 | 0.0 | 0.0 |  |  | 0.0 | 0.0 | 0.0 |  |  |  | 0.0 |  | 0.0 |  |  | 0.3832 |  | 0.0 |  |  |  | 0.077 |  | 0.0 |  | 0.0 | 0.0 | 0.0 | 0.0 | 0.2345 | 0.0 | 6.0 ¦ 6 | 0.0 |  | BCC | 0.0 | 0.0 | 10.1103/PhysRevMaterials.2.034804 | 0.0 | 0.0 |  | 0.2345 |  | 0.077 |  | 0.0 | 3.27 |  | 0.0 | 0.0 | 0.0 | 0.077 | 1.019 | 10.72
[(TaNb)0.67(ZrHfTi)0.33]0.6Al0.4 | Al22.25_Hf11.01_Nb22.36_Ta22.36_Ti11.01_Zr11.01 | 6 | HEA dataset-1200 instances-NEW.xlsx ¦ Merged_Eutectic_HEA_AllProps.xlsx ¦ Final_HEA_Database.xlsx | Sheet1 | BCC | 0.0 | 0.004 | [(TaNb)0.67(ZrHfTi)0.33]0.6Al0.4 | 51.27 | 0.0 | 0.0 |  |  | 0.0 | 0.0 | 0.0 |  |  |  | 0.0 |  | 0.0 |  |  | 0.4682 |  | 0.0 |  |  |  | 0.066 |  | 0.0 |  | 0.0 | 0.0 | 0.0 | 0.0 | 0.201 | 0.0 | 6.0 ¦ 6 | 0.0 |  | BCC | 0.0 | 0.0 | 10.1103/PhysRevMaterials.2.034805 | 0.0 | 0.0 |  | 0.201 |  | 0.066 |  | 0.0 | 2.81 |  | 0.0 | 0.0 | 0.0 | 0.066 | 0.6637 | 10.02
[(TaNb)0.67(ZrHfTi)0.33]0.5Al0.5 | Al30.03_Hf9.91_Nb20.12_Ta20.12_Ti9.91_Zr9.91 | 6 | HEA dataset-1200 instances-NEW.xlsx ¦ Merged_Eutectic_HEA_AllProps.xlsx ¦ Final_HEA_Database.xlsx | Sheet1 | BCC | 0.0 | 0.005 | [(TaNb)0.67(ZrHfTi)0.33]0.5Al0.5 | 69.93 | 0.0 | 0.0 |  |  | 0.0 | 0.0 | 0.0 |  |  |  | 0.0 |  | 0.0 |  |  | 0.5323 |  | 0.0 |  |  |  | 0.055 |  | 0.0 |  | 0.0 | 0.0 | 0.0 | 0.0 | 0.1675 | 0.0 | 6.0 ¦ 6 | 0.0 |  | BCC | 0.0 | 0.0 | 10.1103/PhysRevMaterials.2.034806 | 0.0 | 0.0 |  | 0.1675 |  | 0.055 |  | 0.0 | 2.35 |  | 0.0 | 0.0 | 0.0 | 0.055 | 0.3782 | 9.176
Al1.25CoCrFeNi | Al23.81_Co19.05_Cr19.05_Fe19.05_Ni19.05 | 5 | HEA dataset-1200 instances-NEW.xlsx ¦ Final_HEA_Database.xlsx ¦ Dataset_HEAs.xlsx | Denis ¦ Junaidi Syarif ¦ Yeh_book ¦ X. Yang2012 ¦ Qinan Han ¦ Swati Singh ¦ Sheet1 ¦ Gorsse ¦ supA | BCC | 0.0 | 0.238095 | Al1.25CoCrFeNi ¦ CoCrFeNiAl1.25 ¦ Al1.25CoCrFeNi ¦ CoCrFeNiAl1.25 | 6.11761935339417 | 0.0 | 0.0 |  |  | 0.0 | 0.0 | 0.190476 |  |  |  | 0.190476 |  | 0.0 |  |  | 0.12297889869327 |  | 0.190476 |  |  |  | 0.0 |  | 0.0 |  | 0.0 | 0.0 | 0.0 | 0.0 | 0.0 | 0.190476 |  | 0.0 | BCC | BCC | 0.0 | 0.0 | https://doi.org/10.1016/j.jallcom.2009.08.090 | 0.0 | 0.0 |  | 0.0 |  | 0.0 |  | 0.0 | 7.0 |  | 0.0 | 0.0 | 0.0 | 0.0 | -13.4240362811791 | 13.342465998536658
Al1.5CoCrFeNi | Al27.27_Co18.18_Cr18.18_Fe18.18_Ni18.18 | 5 | HEA dataset-1200 instances-NEW.xlsx ¦ Final_HEA_Database.xlsx ¦ Dataset_HEAs.xlsx | Qingwei Guo ¦ Denis ¦ Xiaoya Huang ¦ Junaidi Syarif ¦ Yeh_book ¦ search ¦ X. Yang2012 ¦ Swati Singh ¦ Ankit Singh Negi ¦ Qinan Han ¦ Sheet1 ¦ Gorsse ¦ supA | BCC ¦ FCC ¦ BCC ¦ FCC | 0.0 | 0.272727 ¦ 0.27272 ¦ 0.272727 ¦ 0.27272 | Al1.5CoCrFeNi ¦ CoCrFeNiAl1.5 ¦ NiCoFeCrAl1.5 ¦ Al1.5FeCrCoNi ¦ FeNiCrCoAl1.5 ¦ Al1.5CoCrFeNi ¦ CoCrFeNiAl1.5 ¦ NiCoFeCrAl1.5 ¦ Al1.5FeCrCoNi ¦ FeNiCrCoAl1.5 | 6.364565799999999 ¦ 7.2916229999999995 ¦ 6.364565807744619 ¦ 6.364565799999999 ¦ 7.2916229999999995 ¦ 6.364565807744619 | 0.0 | 0.0 |  |  | 0.0 | 0.0 | 0.181818 |  |  |  | 0.181818 |  | 0.0 |  |  | 0.12468804 ¦ 0.140046484 ¦ 0.12468804047709 ¦ 0.12468804 ¦ 0.140046484 ¦ 0.12468804047709 |  | 0.181818 |  |  |  | 0.0 |  | 0.0 |  | 0.0 | 0.0 | 0.0 | 0.0 | 0.0 | 0.181818 |  | 0.0 | BCC ¦ BCC+FCC ¦ FCC ¦ BCC ¦ BCC+FCC ¦ FCC | BCC ¦ FCC ¦ BCC ¦ FCC | 0.0 | 0.0 | 10.1016/j.msea.2015.09.034 ¦ https://doi.org/10.1016/j.jallcom.2017.12.333 ¦ https://doi.org/10.1016/j.jallcom.2009.08.090 ¦ 10.1016/j.msea.2015.09.034 ¦ https://doi.org/10.1016/j.jallcom.2017.12.333 ¦ https://doi.org/10.1016/j.jallcom.2009.08.090 | 0.0 | 0.0 |  | 0.0 |  | 0.0 |  | 0.0 | 6.818181818 ¦ 6.384615385 ¦ 6.81818181818182 ¦ 6.818181818 ¦ 6.384615385 ¦ 6.81818181818182 |  | 0.0 | 0.0 | 0.0 | 0.0 | -14.28099174 ¦ -22.72189349 ¦ -14.2809917355372 ¦ -14.28099174 ¦ -22.72189349 ¦ -14.2809917355372 | 13.251593507896924 ¦ 14.781656741479633 ¦ 13.25159350887797 ¦ 13.251593507896924 ¦ 14.781656741479633 ¦ 13.25159350887797
Al1.8CoCrFeNi | Al31.03_Co17.24_Cr17.24_Fe17.24_Ni17.24 | 5 | HEA dataset-1200 instances-NEW.xlsx ¦ Merged_Eutectic_HEA_AllProps.xlsx ¦ Final_HEA_Database.xlsx ¦ Dataset_HEAs.xlsx | Qingwei Guo ¦ search ¦ Qinan Han ¦ Swati Singh ¦ Sheet1 ¦ supA | BCC | 0.0 | 0.3103448 | Al1.8CoCrFeNi | 6.575481699999999 | 0.0 | 0.0 |  |  | 0.0 | 0.0 | 0.1724137 |  |  |  | 0.1724137 |  | 0.0 |  |  | 0.126043799 |  | 0.1724137 |  |  |  | 0.0 |  | 0.0 |  | 0.0 | 0.0 | 0.0 | 0.0 | 0.0 | 0.1724137 | 5.0 ¦ 5 | 0.0 | BCC+IM ¦ BCC ¦ BCC+IM ¦ BCC ¦ BCC+IM ; BCC ¦ BCC+IM ; BCC | BCC | 0.0 | 0.0 | https://zenodo.org/record/5155150#.Y6gku3ZBw2w | 0.0 | 0.0 |  | 0.0 |  | 0.0 |  | 0.0 | 6.620689655 |  | 0.0 | 0.0 | 0.0 | 0.0 | -15.05350773 | 13.095938204488776
Al2CoCrFeNi | Al33.33_Co16.67_Cr16.67_Fe16.67_Ni16.67 | 5 | HEA dataset-1200 instances-NEW.xlsx ¦ Final_HEA_Database.xlsx ¦ Dataset_HEAs.xlsx | Ronald Machaka ¦ Denis ¦ Qingwei Guo ¦ Xiaoya Huang ¦ Junaidi Syarif ¦ Yeh_book ¦ search ¦ X. Yang2012 ¦ Swati Singh ¦ Ankit Singh Negi ¦ Qinan Han ¦ Sheet1 ¦ Gorsse ¦ supA | BCC1+B2(ordered BCC) ¦ BCC ¦ BCC1+B2(ordered BCC) ¦ BCC | 0.0 | 0.047619048 ¦ 0.333333 ¦ 0.047619048 ¦ 0.333333 | Al2CoCrFeNi ¦ CoCrFeNiAl2 ¦ CoCrFeNiAl2.0 ¦ Al2.0CoCrFeNi ¦ FeCoNiCrAl2 ¦ Fe NiCrCoAl2 ¦ FeNiCrCoAl2.0 ¦ Al2CoCrFeNi ¦ CoCrFeNiAl2 ¦ CoCrFeNiAl2.0 ¦ Al2.0CoCrFeNi ¦ FeCoNiCrAl2 ¦ Fe NiCrCoAl2 ¦ FeNiCrCoAl2.0 | 6.6780149 ¦ 6.6780148995002895 ¦ 6.6780149 ¦ 6.6780148995002895 | 0.0 | 0.0 |  |  | 0.0 | 0.0 | 0.238095238 ¦ 0.16666 ¦ 0.238095238 ¦ 0.16666 |  |  |  | 0.238095238 ¦ 0.16666 ¦ 0.238095238 ¦ 0.16666 |  | 0.0 |  |  | 0.126622799 ¦ 0.126622799421484 ¦ 0.126622799 ¦ 0.126622799421484 |  | 0.238095238 ¦ 0.16666 ¦ 0.238095238 ¦ 0.16666 |  |  |  | 0.0 |  | 0.0 |  | 0.0 | 0.0 | 0.0 | 0.0 | 0.0 | 0.238095238 ¦ 0.16666 ¦ 0.238095238 ¦ 0.16666 |  | 0.0 | BCC ¦ BCC+IM ¦ BCC ¦ BCC+IM | BCC | 0.0 | 0.0 | https://doi.org/10.1016/j.matdes.2013.12.048 ¦ https://doi.org/10.1016/j.jallcom.2009.08.090 ¦ https://doi.org/10.1016/j.matdes.2013.12.048 ¦ https://doi.org/10.1016/j.jallcom.2009.08.090 | 0.0 | 0.0 |  | 0.0 |  | 0.0 |  | 0.0 | 6.5 |  | 0.0 | 0.0 | 0.0 | 0.0 | -15.44444444 ¦ -15.4444444444444 ¦ -15.44444444 ¦ -15.4444444444444 | 12.97646755 ¦ 12.973486359446467 ¦ 12.97646755 ¦ 12.973486359446467
Al2.08CoCrFeNi | Al34.21_Co16.45_Cr16.45_Fe16.45_Ni16.45 | 5 | HEA dataset-1200 instances-NEW.xlsx ¦ Merged_Eutectic_HEA_AllProps.xlsx ¦ Final_HEA_Database.xlsx ¦ Dataset_HEAs.xlsx | Qingwei Guo ¦ supA ¦ Qinan Han ¦ Swati Singh ¦ Sheet1 | BCC | 0.0 | 0.342105 | Al2.08CoCrFeNi | 6.7122144 | 0.0 | 0.0 |  |  | 0.0 | 0.0 | 0.1644736 |  |  |  | 0.1644736 |  | 0.0 |  |  | 0.126794597 |  | 0.1644736 |  |  |  | 0.0 |  | 0.0 |  | 0.0 | 0.0 | 0.0 | 0.0 | 0.0 | 0.1644736 | 5.0 ¦ 5 | 0.0 | BCC+IM ¦ BCC ¦ BCC+IM ¦ BCC ¦ BCC+IM ; BCC ¦ BCC+IM ; BCC | BCC | 0.0 | 0.0 | https://zenodo.org/record/5155150#.Y6gku3ZBw2w | 0.0 | 0.0 |  | 0.0 |  | 0.0 |  | 0.0 | 6.453947368 |  | 0.0 | 0.0 | 0.0 | 0.0 | -15.5773892 | 12.921511097256857
Al2.5CoCrFeNi | Al38.46_Co15.38_Cr15.38_Fe15.38_Ni15.38 | 5 | HEA dataset-1200 instances-NEW.xlsx ¦ Final_HEA_Database.xlsx ¦ Dataset_HEAs.xlsx | Qingwei Guo ¦ Denis ¦ Xiaoya Huang ¦ Junaidi Syarif ¦ Yeh_book ¦ search ¦ X. Yang2012 ¦ Swati Singh ¦ Ankit Singh Negi ¦ Qinan Han ¦ Sheet1 ¦ Gorsse ¦ supA | BCC | 0.0 | 0.3846 | Al2.5CoCrFeNi ¦ CoCrFeNiAl2.5 ¦ FeNiCrCoAl2.5 ¦ Al2.5CoCrFeNi ¦ CoCrFeNiAl2.5 ¦ FeNiCrCoAl2.5 | 6.841679617009399 | 0.0 | 0.0 |  |  | 0.0 | 0.0 | 0.1538 |  |  |  | 0.1538 |  | 0.0 |  |  | 0.12724667373386 |  | 0.1538 |  |  |  | 0.0 |  | 0.0 |  | 0.0 | 0.0 | 0.0 | 0.0 | 0.0 | 0.1538 |  | 0.0 | BCC | BCC | 0.0 | 0.0 | https://doi.org/10.1016/j.jallcom.2008.07.124 | 0.0 | 0.0 |  | 0.0 |  | 0.0 |  | 0.0 | 6.23076923076923 |  | 0.0 | 0.0 | 0.0 | 0.0 | -16.094674556213 | 12.629947337009975
Al3CoCrFeNi | Al42.86_Co14.29_Cr14.29_Fe14.29_Ni14.29 | 5 | HEA dataset-1200 instances-NEW.xlsx ¦ Final_HEA_Database.xlsx ¦ Dataset_HEAs.xlsx | Denis ¦ Junaidi Syarif ¦ Yeh_book ¦ search ¦ X. Yang2012 ¦ Swati Singh ¦ Qinan Han ¦ Xiaoya Huang ¦ Sheet1 ¦ Gorsse ¦ supA | BCC | 0.0 | 0.42857 | Al3CoCrFeNi ¦ CoCrFeNiAl3 ¦ Al3.0CoCrFeNi ¦ FeNiCrCoAl3 ¦ FeNiCrCoAl3.0 ¦ Al3CoCrFeNi ¦ CoCrFeNiAl3 ¦ Al3.0CoCrFeNi ¦ FeNiCrCoAl3 ¦ FeNiCrCoAl3.0 | 6.916236852291981 | 0.0 | 0.0 |  |  | 0.0 | 0.0 | 0.14285 |  |  |  | 0.14285 |  | 0.0 |  |  | 0.127054543967767 |  | 0.14285 |  |  |  | 0.0 |  | 0.0 |  | 0.0 | 0.0 | 0.0 | 0.0 | 0.0 | 0.14285 |  | 0.0 | IM ¦ BCC ¦ IM ¦ BCC | BCC | 0.0 | 0.0 | https://doi.org/10.1016/j.jallcom.2008.07.124 | 0.0 | 0.0 |  | 0.0 |  | 0.0 |  | 0.0 | 6.0 |  | 0.0 | 0.0 | 0.0 | 0.0 | -16.4081632653061 | 12.261648470945055
Al0.43CoCr0.29NiSi0.14 | Al15.03_Co34.97_Cr10.14_Ni34.97_Si4.9 | 5 | HEA dataset-1200 instances-NEW.xlsx ¦ Merged_Eutectic_HEA_AllProps.xlsx ¦ Final_HEA_Database.xlsx ¦ Dataset_HEAs.xlsx | Sheet1 ¦ Qinan Han ¦ Swati Singh ¦ supA | IM | 0.0 | 0.1503496 | Al0.43CoCr0.29NiSi0.14 | 5.5535966 | 0.0 | 0.0 |  |  | 0.0 | 0.0 | 0.34965 |  |  |  | 0.1013986 |  | 0.0 |  |  | 0.116434685 |  | 0.0 |  |  |  | 0.0 |  | 0.0 |  | 0.0 | 0.0 | 0.0 | 0.0 | 0.0 | 0.34965 | 5.0 ¦ 5 | 0.0 | FCC+IM ¦ IM ¦ FCC+IM ¦ IM ¦ FCC+IM ; IM ¦ FCC+IM ; IM | MIP | 0.0 | 0.0 | https://zenodo.org/record/5155150#.Y6gku3ZBw2w | 0.048951 | 0.0 |  | 0.0 |  | 0.0 |  | 0.0 | 7.898601399 |  | 0.0 | 0.0 | 0.0 | 0.0 | -17.42530197 | 11.633202369077306
Al0.8CoCrNiSi0.2 | Al20.0_Co25.0_Cr25.0_Ni25.0_Si5.0 | 5 | HEA dataset-1200 instances-NEW.xlsx ¦ Final_HEA_Database.xlsx ¦ Dataset_HEAs.xlsx | Sheet1 ¦ Qinan Han ¦ Swati Singh ¦ supA | IM | 0.0 | 0.2 | Al0.8CoCrNiSi0.2 ¦ Al20Cr25Co25Ni25Si5 ¦ Al0.8CoCrNiSi0.2 ¦ Al20Cr25Co25Ni25Si5 | 6.13226591054618 | 0.0 | 0.0 |  |  | 0.0 | 0.0 | 0.25 |  |  |  | 0.25 |  | 0.0 |  |  | 0.129710254027968 |  | 0.0 |  |  |  | 0.0 |  | 0.0 |  | 0.0 | 0.0 | 0.0 | 0.0 | 0.0 | 0.25 |  | 0.0 | BCC+IM ¦ IM ¦ BCC+IM ¦ IM | MIP | 0.0 | 0.0 | https://doi.org/10.1007/s11837-014-1185-7 | 0.05 | 0.0 |  | 0.0 |  | 0.0 |  | 0.0 | 7.05 |  | 0.0 | 0.0 | 0.0 | 0.0 | -19.46 | 12.563549185406815
AlCo0.2CuFeNi | Al23.81_Co4.76_Cu23.81_Fe23.81_Ni23.81 | 5 | HEA dataset-1200 instances-NEW.xlsx ¦ Merged_Eutectic_HEA_AllProps.xlsx ¦ Final_HEA_Database.xlsx ¦ Dataset_HEAs.xlsx | Qingwei Guo ¦ Qinan Han ¦ Sheet1 ¦ supA | FCC+B2 | 0.0 | 0.2380952 | AlCo0.2CuFeNi | 5.9184162 | 0.0 | 0.0 |  |  | 0.0 | 0.0 | 0.047619 |  |  |  | 0.0 |  | 0.2380952 |  |  | 0.118866529 |  | 0.2380952 |  |  |  | 0.0 |  | 0.0 |  | 0.0 | 0.0 | 0.0 | 0.0 | 0.0 | 0.2380952 | 5.0 ¦ 5 | 0.0 | FCC+IM ¦ BCC+FCC ¦ FCC+IM ¦ BCC+FCC ¦ FCC+IM ; BCC+FCC ¦ FCC+IM ; BCC+FCC | FCC_BCC | 0.0 | 0.0 | https://zenodo.org/record/5155150#.Y6gku3ZBw2w | 0.0 | 0.0 |  | 0.0 |  | 0.0 |  | 0.0 | 8.047619048 |  | 0.0 | 0.0 | 0.0 | 0.0 | -4.943310658 | 12.56628783042394
AlCo0.5CuFeNi | Al22.22_Co11.11_Cu22.22_Fe22.22_Ni22.22 | 5 | HEA dataset-1200 instances-NEW.xlsx ¦ Merged_Eutectic_HEA_AllProps.xlsx ¦ Final_HEA_Database.xlsx ¦ Dataset_HEAs.xlsx | Qingwei Guo ¦ Qinan Han ¦ Sheet1 ¦ supA | FCC+B2 | 0.0 | 0.222222 | AlCo0.5CuFeNi | 5.7993346 | 0.0 | 0.0 |  |  | 0.0 | 0.0 | 0.111111 |  |  |  | 0.0 |  | 0.222222 |  |  | 0.115950181 |  | 0.222222 |  |  |  | 0.0 |  | 0.0 |  | 0.0 | 0.0 | 0.0 | 0.0 | 0.0 | 0.222222 | 5.0 ¦ 5 | 0.0 | FCC+IM ¦ BCC+FCC ¦ FCC+IM ¦ BCC+FCC ¦ FCC+IM ; BCC+FCC ¦ FCC+IM ; BCC+FCC | FCC_BCC | 0.0 | 0.0 | https://zenodo.org/record/5155150#.Y6gku3ZBw2w | 0.0 | 0.0 |  | 0.0 |  | 0.0 |  | 0.0 | 8.111111111 |  | 0.0 | 0.0 | 0.0 | 0.0 | -5.135802469 | 13.142923940149625
AlCoCu0.5FeNi | Al22.22_Co22.22_Cu11.11_Fe22.22_Ni22.22 | 5 | HEA dataset-1200 instances-NEW.xlsx ¦ Merged_Eutectic_HEA_AllProps.xlsx ¦ Final_HEA_Database.xlsx ¦ Dataset_HEAs.xlsx | Qingwei Guo ¦ supA ¦ Qinan Han ¦ Swati Singh ¦ Sheet1 | FCC+BCC | 0.0 | 0.2222222 | AlCoCu0.5FeNi | 5.898554799999999 | 0.0 | 0.0 |  |  | 0.0 | 0.0 | 0.2222222 |  |  |  | 0.0 |  | 0.111111 |  |  | 0.114579209 |  | 0.2222222 |  |  |  | 0.0 |  | 0.0 |  | 0.0 | 0.0 | 0.0 | 0.0 | 0.0 | 0.2222222 | 5.0 ¦ 5 | 0.0 | BCC+FCC | FCC_BCC | 0.0 | 0.0 | https://doi.org/10.3166/acsm.31.669-684 | 0.0 | 0.0 |  | 0.0 |  | 0.0 |  | 0.0 | 7.888888889 |  | 0.0 | 0.0 | 0.0 | 0.0 | -8.691358025 | 13.142923940149625
AlCoCuFeNi | Al20.0_Co20.0_Cu20.0_Fe20.0_Ni20.0 | 5 | HEA dataset-1200 instances-NEW.xlsx ¦ Final_HEA_Database.xlsx ¦ Dataset_HEAs.xlsx | Ronald Machaka ¦ Denis ¦ Qingwei Guo ¦ Junaidi Syarif ¦ Qinan Han ¦ Swati Singh ¦ Sheet1 ¦ Gorsse ¦ supA | FCC+BCC | 0.0 | 0.2 | AlCoCuFeNi ¦ FeCoNiCuAl ¦ AlCoCuFeNi ¦ FeCoNiCuAl | 5.60947223474803 | 0.0 | 0.0 |  |  | 0.0 | 0.0 | 0.2 |  |  |  | 0.0 |  | 0.2 |  |  | 0.111462998344742 |  | 0.2 |  |  |  | 0.0 |  | 0.0 |  | 0.0 | 0.0 | 0.0 | 0.0 | 0.0 | 0.2 |  | 0.0 | BCC+FCC ¦ BCC ¦ BCC+FCC ¦ BCC | FCC_BCC | 0.0 | 0.0 | https://doi.org/10.1016/j.msea.2012.07.003 | 0.0 | 0.0 |  | 0.0 |  | 0.0 |  | 0.0 | 8.2 |  | 0.0 | 0.0 | 0.0 | 0.0 | -5.28 | 13.3785362629601
AlCo1.5CuFeNi | Al18.18_Co27.27_Cu18.18_Fe18.18_Ni18.18 | 5 | HEA dataset-1200 instances-NEW.xlsx ¦ Merged_Eutectic_HEA_AllProps.xlsx ¦ Final_HEA_Database.xlsx ¦ Dataset_HEAs.xlsx | Qingwei Guo ¦ Qinan Han ¦ Sheet1 ¦ supA | FCC+B2 | 0.0 | 0.1818181 | AlCo1.5CuFeNi | 5.4319792 | 0.0 | 0.0 |  |  | 0.0 | 0.0 | 0.2727272 |  |  |  | 0.0 |  | 0.1818181 |  |  | 0.107403618 |  | 0.1818181 |  |  |  | 0.0 |  | 0.0 |  | 0.0 | 0.0 | 0.0 | 0.0 | 0.0 | 0.1818181 | 5.0 ¦ 5 | 0.0 | FCC+IM ¦ BCC+FCC ¦ FCC+IM ¦ BCC+FCC ¦ FCC+IM ; BCC+FCC ¦ FCC+IM ; BCC+FCC | FCC_BCC | 0.0 | 0.0 | https://zenodo.org/record/5155150#.Y6gku3ZBw2w | 0.0 | 0.0 |  | 0.0 |  | 0.0 |  | 0.0 | 8.272727273 |  | 0.0 | 0.0 | 0.0 | 0.0 | -5.289256198 | 13.251593507896924
AlCo2CuFeNi | Al16.67_Co33.33_Cu16.67_Fe16.67_Ni16.67 | 5 | HEA dataset-1200 instances-NEW.xlsx ¦ Merged_Eutectic_HEA_AllProps.xlsx ¦ Final_HEA_Database.xlsx ¦ Dataset_HEAs.xlsx | Qingwei Guo ¦ supA ¦ Qinan Han ¦ Swati Singh ¦ Sheet1 | FCC+B2(ordered BCC) | 0.0 | 0.1666666 | AlCo2CuFeNi | 5.2670899 | 0.0 | 0.0 |  |  | 0.0 | 0.0 | 0.3333333 |  |  |  | 0.0 |  | 0.1666666 |  |  | 0.103722386 |  | 0.1666666 |  |  |  | 0.0 |  | 0.0 |  | 0.0 | 0.0 | 0.0 | 0.0 | 0.0 | 0.1666666 | 5.0 ¦ 5 | 0.0 | FCC+IM ¦ BCC ¦ BCC+FCC ¦ FCC+IM ¦ BCC ¦ BCC+FCC ¦ FCC+IM ; BCC ; BCC+FCC ¦ FCC+IM ; BCC ; BCC+FCC | FCC_BCC | 0.0 | 0.0 | https://zenodo.org/record/5155150#.Y6gku3ZBw2w | 0.0 | 0.0 |  | 0.0 |  | 0.0 |  | 0.0 | 8.333333333 |  | 0.0 | 0.0 | 0.0 | 0.0 | -5.222222222 | 12.973486359102242
AlCo3CuFeNi | Al14.29_Co42.86_Cu14.29_Fe14.29_Ni14.29 | 5 | Merged_Eutectic_HEA_AllProps.xlsx ¦ Final_HEA_Database.xlsx ¦ Dataset_HEAs.xlsx | Qingwei Guo ¦ Qinan Han ¦ Sheet1 ¦ supA |  |  |  | AlCo3CuFeNi | [32 empty] | 5.0 ¦ 5 |  | FCC
AlCoFeMo0.5Ni | Al22.22_Co22.22_Fe22.22_Mo11.11_Ni22.22 | 5 | HEA dataset-1200 instances-NEW.xlsx ¦ Final_HEA_Database.xlsx ¦ Dataset_HEAs.xlsx | Qingwei Guo ¦ Yeh_book ¦ Qinan Han ¦ Swati Singh ¦ Sheet1 ¦ supA | IM | 0.0 | 0.2222222 ¦ 0.22222 ¦ 0.2222222 ¦ 0.22222 | AlCoFeMo0.5Ni ¦ CoFeMo0.5NiAl ¦ AlCoFeMo0.5Ni ¦ CoFeMo0.5NiAl | 6.92392549020253 ¦ 5.47 ¦ 6.92392549020253 ¦ 5.47 | 0.0 | 0.0 |  |  | 0.0 | 0.0 | 0.2222222 ¦ 0.22222 ¦ 0.2222222 ¦ 0.22222 |  |  |  | 0.0 |  | 0.0 |  |  | 0.156702123647242 ¦ 0.16 ¦ 0.156702123647242 ¦ 0.16 |  | 0.2222222 ¦ 0.22222 ¦ 0.2222222 ¦ 0.22222 |  |  |  | 0.0 |  | 0.0 |  | 0.0 | 0.0 | 0.11111 | 0.0 | 0.0 | 0.2222222 ¦ 0.22222 ¦ 0.2222222 ¦ 0.22222 |  | 0.0 | IM ¦ BCC+IM ¦ IM ¦ BCC+IM | MIP | 0.0 | 0.0 | https://doi.org/10.1016/j.msea.2011.01.072 ¦ https://doi.org/10.1016/j.msea.2010.07.028 ¦ https://doi.org/10.1016/j.msea.2011.01.072 ¦ https://doi.org/10.1016/j.msea.2010.07.028 | 0.0 | 0.0 |  | 0.0 |  | 0.0 |  | 0.0 | 7.33333333333333 ¦ 7.09 ¦ 7.33333333333333 ¦ 7.09 |  | 0.0 | 0.0 | 0.0 | 0.0 | -12.7407407407407 ¦ -11.44 ¦ -12.7407407407407 ¦ -11.44 | 13.14292394157789 ¦ 14.7 ¦ 13.14292394157789 ¦ 14.7
Al0.6CoFeNiTi0.4 | Al15.0_Co25.0_Fe25.0_Ni25.0_Ti10.0 | 5 | Merged_Eutectic_HEA_AllProps.xlsx ¦ Final_HEA_Database.xlsx ¦ Dataset_HEAs.xlsx | SupB ¦ Qinan Han ¦ Sheet1 ¦ supA |  |  |  | Al0.6CoFeNiTi0.4 | [32 empty] | 5.0 ¦ 5 |  | BCC+FCC ¦ FCC+IM ¦ BCC+FCC ¦ FCC+IM ¦ BCC+FCC ; FCC+IM ¦ BCC+FCC ; FCC+IM
AlCoFeNiTi | Al20.0_Co20.0_Fe20.0_Ni20.0_Ti20.0 | 5 | HEA dataset-1200 instances-NEW.xlsx ¦ Final_HEA_Database.xlsx ¦ Dataset_HEAs.xlsx | Qingwei Guo ¦ supA ¦ Qinan Han ¦ Swati Singh ¦ Sheet1 | BCC | 0.0 | 0.2 | AlCoFeNiTi ¦ CoFeNiTiAl ¦ AlCoFeNiTi ¦ CoFeNiTiAl | 7.4619991 | 0.0 | 0.0 |  |  | 0.0 | 0.0 | 0.2 |  |  |  | 0.0 |  | 0.0 |  |  | 0.150013333 |  | 0.2 |  |  |  | 0.0 |  | 0.0 |  | 0.0 | 0.0 | 0.0 | 0.0 | 0.0 | 0.2 |  | 0.0 | BCC | BCC | 0.0 | 0.0 | https://doi.org/10.1016/j.ijrmhm.2020.105416 ¦ https://zenodo.org/record/5155150#.Y6gku3ZBw2w ¦ https://doi.org/10.1016/j.ijrmhm.2020.105416 ¦ https://zenodo.org/record/5155150#.Y6gku3ZBw2w | 0.0 | 0.0 |  | 0.0 |  | 0.2 |  | 0.0 | 6.8 |  | 0.0 | 0.0 | 0.0 | 0.0 | -26.4 | 13.37853625935162
Al0.2CrCuFeNi | Al4.76_Cr23.81_Cu23.81_Fe23.81_Ni23.81 | 5 | HEA dataset-1200 instances-NEW.xlsx ¦ Merged_Eutectic_HEA_AllProps.xlsx ¦ Final_HEA_Database.xlsx ¦ Dataset_HEAs.xlsx | Qingwei Guo ¦ supA ¦ Qinan Han ¦ Swati Singh ¦ Sheet1 | FCC | 0.0 | 0.047619 | Al0.2CrCuFeNi | 3.21220665383695 | 0.0 | 0.0 |  |  | 0.0 | 0.0 | 0.0 |  |  |  | 0.23809 |  | 0.23809 |  |  | 0.107907325653568 |  | 0.23809 |  |  |  | 0.0 |  | 0.0 |  | 0.0 | 0.0 | 0.0 | 0.0 | 0.0 | 0.23809 | 5.0 ¦ 5 | 0.0 | FCC | FCC | 0.0 | 0.0 | http://dx.doi.org/10.1016/S1002-0071(12)60080-X | 0.0 | 0.0 |  | 0.0 |  | 0.0 |  | 0.0 | 8.47619047619048 |  | 0.0 | 0.0 | 0.0 | 0.0 | 2.31292517006803 | 12.566287829438236
Al0.2CrCuFeNi2 | Al3.85_Cr19.23_Cu19.23_Fe19.23_Ni38.46 | 5 | HEA dataset-1200 instances-NEW.xlsx ¦ Final_HEA_Database.xlsx ¦ Dataset_HEAs.xlsx | Qingwei Guo ¦ Denis ¦ Junaidi Syarif ¦ Ghouchan ¦ supA ¦ Qinan Han ¦ Swati Singh ¦ Sheet1 ¦ Gorsse ¦ Ankit Singh Negi | FCC | 0.0 | 0.0384615 | Al0.2CrCuFeNi2 ¦ CuNi2FeCrAl0.2 ¦ FeNi2CrCuAl0.2 ¦ Al0.2CrCuFeNi2.0 ¦ Al0.2CrCuFeNi2 ¦ CuNi2FeCrAl0.2 ¦ FeNi2CrCuAl0.2 ¦ Al0.2CrCuFeNi2.0 | 2.93694857144617 | 0.0 | 0.0 |  |  | 0.0 | 0.0 | 0.0 |  |  |  | 0.192307 |  | 0.192307 |  |  | 0.103988506419967 |  | 0.192307 |  |  |  | 0.0 |  | 0.0 |  | 0.0 | 0.0 | 0.0 | 0.0 | 0.0 | 0.384615 |  | 0.0 | FCC | FCC | 0.0 | 0.0 | http://dx.doi.org/10.1016/S1002-0071(12)60080-X | 0.0 | 0.0 |  | 0.0 |  | 0.0 |  | 0.0 | 8.76923076923077 |  | 0.0 | 0.0 | 0.0 | 0.0 | 0.118343195266272 | 12.003034200430506
Al0.4CrCuFeNi | Al9.09_Cr22.73_Cu22.73_Fe22.73_Ni22.73 | 5 | HEA dataset-1200 instances-NEW.xlsx ¦ Merged_Eutectic_HEA_AllProps.xlsx ¦ Final_HEA_Database.xlsx ¦ Dataset_HEAs.xlsx | Qingwei Guo ¦ supA ¦ Qinan Han ¦ Swati Singh ¦ Sheet1 | FCC | 0.0 | 0.09090909 | Al0.4CrCuFeNi | 4.184189024219729 | 0.0 | 0.0 |  |  | 0.0 | 0.0 | 0.0 |  |  |  | 0.22727 |  | 0.22727 |  |  | 0.113727236392698 |  | 0.22727 |  |  |  | 0.0 |  | 0.0 |  | 0.0 | 0.0 | 0.0 | 0.0 | 0.0 | 0.22727 | 5.0 ¦ 5 | 0.0 | FCC | FCC | 0.0 | 0.0 | http://dx.doi.org/10.1016/S1002-0071(12)60080-X | 0.0 | 0.0 |  | 0.0 |  | 0.0 |  | 0.0 | 8.22727272727273 |  | 0.0 | 0.0 | 0.0 | 0.0 | 0.289256198347107 | 13.00834329482394
Al0.4CrCuFeNi2 | Al7.41_Cr18.52_Cu18.52_Fe18.52_Ni37.04 | 5 | HEA dataset-1200 instances-NEW.xlsx ¦ Final_HEA_Database.xlsx ¦ Dataset_HEAs.xlsx | Qingwei Guo ¦ Denis ¦ Junaidi Syarif ¦ Ghouchan ¦ Qinan Han ¦ Swati Singh ¦ Sheet1 ¦ Gorsse ¦ supA | FCC | 0.0 | 0.074074 | Al0.4CrCuFeNi2 ¦ CuNi2FeCrAl0.4 ¦ Al0.4CrCuFeNi2.0 ¦ Al0.4CrCuFeNi2 ¦ CuNi2FeCrAl0.4 ¦ Al0.4CrCuFeNi2.0 | 3.85942300676328 | 0.0 | 0.0 |  |  | 0.0 | 0.0 | 0.0 |  |  |  | 0.185185 |  | 0.185185 |  |  | 0.11039895230214 |  | 0.185185 |  |  |  | 0.0 |  | 0.0 |  | 0.0 | 0.0 | 0.0 | 0.0 | 0.0 | 0.37037 |  | 0.0 | FCC | FCC | 0.0 | 0.0 | http://dx.doi.org/10.1016/S1002-0071(12)60080-X | 0.0 | 0.0 |  | 0.0 |  | 0.0 |  | 0.0 | 8.55555555555555 |  | 0.0 | 0.0 | 0.0 | 0.0 | -1.70096021947874 | 12.448471846477972
Al0.5CrCuFeNi | Al11.11_Cr22.22_Cu22.22_Fe22.22_Ni22.22 | 5 | HEA dataset-1200 instances-NEW.xlsx ¦ Merged_Eutectic_HEA_AllProps.xlsx ¦ Final_HEA_Database.xlsx ¦ Dataset_HEAs.xlsx | Qingwei Guo ¦ supA ¦ Qinan Han ¦ Swati Singh ¦ Sheet1 | FCC | 0.0 | 0.11111111 | Al0.5CrCuFeNi | 4.5332574941346 | 0.0 | 0.0 |  |  | 0.0 | 0.0 | 0.0 |  |  |  | 0.22222 |  | 0.22222 |  |  | 0.116088514547635 |  | 0.22222 |  |  |  | 0.0 |  | 0.0 |  | 0.0 | 0.0 | 0.0 | 0.0 | 0.0 | 0.22222 | 5.0 ¦ 5 | 0.0 | FCC | FCC | 0.0 | 0.0 | http://dx.doi.org/10.1016/S1002-0071(12)60080-X | 0.0 | 0.0 |  | 0.0 |  | 0.0 |  | 0.0 | 8.11111111111111 |  | 0.0 | 0.0 | 0.0 | 0.0 | -0.592592592592593 | 13.14292394157789
Al0.6CrCuFeNi2 | Al10.71_Cr17.86_Cu17.86_Fe17.86_Ni35.71 | 5 | HEA dataset-1200 instances-NEW.xlsx ¦ Final_HEA_Database.xlsx ¦ Dataset_HEAs.xlsx | Qingwei Guo ¦ Denis ¦ Junaidi Syarif ¦ Ghouchan ¦ Qinan Han ¦ Swati Singh ¦ Sheet1 ¦ Gorsse ¦ supA | FCC | 0.0 | 0.053571 | Al0.6CrCuFeNi2 ¦ FeNi2CrCuAl0.6 ¦ Al0.6CrCuFeNi2.0 ¦ Al0.6CrCuFeNi2 ¦ FeNi2CrCuAl0.6 ¦ Al0.6CrCuFeNi2.0 | 4.48866717649362 | 0.0 | 0.0 |  |  | 0.0 | 0.0 | 0.0 |  |  |  | 0.17857 |  | 0.17857 |  |  | 0.115506868777116 |  | 0.17857 |  |  |  | 0.0 |  | 0.0 |  | 0.0 | 0.0 | 0.0 | 0.0 | 0.0 | 0.17857 |  | 0.0 | FCC | FCC | 0.0 | 0.0 | http://dx.doi.org/10.1016/S1002-0071(12)60080-X | 0.0 | 0.0 |  | 0.0 |  | 0.0 |  | 0.0 | 8.35714285714286 |  | 0.0 | 0.0 | 0.0 | 0.0 | -3.26530612244898 | 12.71775020854098
Al0.7CrCuFeNi | Al14.89_Cr21.28_Cu21.28_Fe21.28_Ni21.28 | 5 | HEA dataset-1200 instances-NEW.xlsx ¦ Merged_Eutectic_HEA_AllProps.xlsx ¦ Final_HEA_Database.xlsx ¦ Dataset_HEAs.xlsx | Qingwei Guo ¦ supA ¦ Qinan Han ¦ Swati Singh ¦ Sheet1 | FCC | 0.0 | 0.148936 | Al0.7CrCuFeNi | 5.07232064937652 | 0.0 | 0.0 |  |  | 0.0 | 0.0 | 0.0 |  |  |  | 0.212765 |  | 0.212765 |  |  | 0.119963024332004 |  | 0.212765 |  |  |  | 0.0 |  | 0.0 |  | 0.0 | 0.0 | 0.0 | 0.0 | 0.0 | 0.212765 | 5.0 ¦ 5 | 0.0 | FCC | FCC | 0.0 | 0.0 | http://dx.doi.org/10.1016/S1002-0071(12)60080-X | 0.0 | 0.0 |  | 0.0 |  | 0.0 |  | 0.0 | 7.8936170212766 |  | 0.0 | 0.0 | 0.0 | 0.0 | -2.13671344499774 | 13.305771478612634
Al0.8CrCuFeNi | Al16.67_Cr20.83_Cu20.83_Fe20.83_Ni20.83 | 5 | HEA dataset-1200 instances-NEW.xlsx ¦ Merged_Eutectic_HEA_AllProps.xlsx ¦ Final_HEA_Database.xlsx ¦ Dataset_HEAs.xlsx | Qingwei Guo ¦ supA ¦ Qinan Han ¦ Swati Singh ¦ Sheet1 | BCC+FCC | 0.0 | 0.166666 | Al0.8CrCuFeNi | 5.28461734734039 | 0.0 | 0.0 |  |  | 0.0 | 0.0 | 0.0 |  |  |  | 0.208333 |  | 0.208333 |  |  | 0.121549601215123 |  | 0.208333 |  |  |  | 0.0 |  | 0.0 |  | 0.0 | 0.0 | 0.0 | 0.0 | 0.0 | 0.208333 | 5.0 ¦ 5 | 0.0 | BCC+FCC | FCC_BCC | 0.0 | 0.0 | http://dx.doi.org/10.1016/S1002-0071(12)60080-X | 0.0 | 0.0 |  | 0.0 |  | 0.0 |  | 0.0 | 7.79166666666667 |  | 0.0 | 0.0 | 0.0 | 0.0 | -2.8125 | 13.348350039896507
Al0.8CrCuFeNi2 | Al13.79_Cr17.24_Cu17.24_Fe17.24_Ni34.48 | 5 | HEA dataset-1200 instances-NEW.xlsx ¦ Final_HEA_Database.xlsx ¦ Dataset_HEAs.xlsx | Qingwei Guo ¦ Denis ¦ Junaidi Syarif ¦ Qinan Han ¦ Swati Singh ¦ Sheet1 ¦ Gorsse ¦ supA | FCC | 0.0 | 0.137931 | Al0.8CrCuFeNi2 ¦ Al0.8CrCuFeNi2.0 ¦ Al0.8CrCuFeNi2 ¦ Al0.8CrCuFeNi2.0 | 4.95577174197035 | 0.0 | 0.0 |  |  | 0.0 | 0.0 | 0.0 |  |  |  | 0.172413 |  | 0.172413 |  |  | 0.119625853508287 |  | 0.172413 |  |  |  | 0.0 |  | 0.0 |  | 0.0 | 0.0 | 0.0 | 0.0 | 0.0 | 0.344827 |  | 0.0 | FCC ¦ BCC+FCC ¦ FCC ¦ BCC+FCC | FCC | 0.0 | 0.0 | http://dx.doi.org/10.1016/S1002-0071(12)60080-X | 0.0 | 0.0 |  | 0.0 |  | 0.0 |  | 0.0 | 8.17241379310345 |  | 0.0 | 0.0 | 0.0 | 0.0 | -4.61355529131986 | 12.881297333871155
Al0.9CrCuFeNi | Al18.37_Cr20.41_Cu20.41_Fe20.41_Ni20.41 | 5 | HEA dataset-1200 instances-NEW.xlsx ¦ Merged_Eutectic_HEA_AllProps.xlsx ¦ Final_HEA_Database.xlsx ¦ Dataset_HEAs.xlsx | Qingwei Guo ¦ supA ¦ Qinan Han ¦ Swati Singh ¦ Sheet1 | BCC+FCC+B2(ordered BCC) | 0.0 | 0.183673 | Al0.9CrCuFeNi | 5.46825472785759 | 0.0 | 0.0 |  |  | 0.0 | 0.0 | 0.0 |  |  |  | 0.204081 |  | 0.204081 |  |  | 0.122941187606768 |  | 0.204081 |  |  |  | 0.0 |  | 0.0 |  | 0.0 | 0.0 | 0.0 | 0.0 | 0.0 | 0.204081 | 5.0 ¦ 5 | 0.0 | BCC+FCC+IM ¦ BCC ¦ BCC+FCC ¦ BCC+FCC+IM ¦ BCC ¦ BCC+FCC ¦ BCC+FCC+IM ; BCC ; BCC+FCC ¦ BCC+FCC+IM ; BCC ; BCC+FCC | FCC_BCC | 0.0 | 0.0 | https://zenodo.org/record/5155150#.Y7WYxHZBw2w | 0.0 | 0.0 |  | 0.0 |  | 0.0 |  | 0.0 | 7.69387755102041 |  | 0.0 | 0.0 | 0.0 | 0.0 | -3.43190337359434 | 13.371464144338653
AlCrCu0.5FeNi | Al22.22_Cr22.22_Cu11.11_Fe22.22_Ni22.22 | 5 | HEA dataset-1200 instances-NEW.xlsx ¦ Merged_Eutectic_HEA_AllProps.xlsx ¦ Final_HEA_Database.xlsx ¦ Dataset_HEAs.xlsx | Qingwei Guo ¦ supA ¦ Qinan Han ¦ Swati Singh ¦ Sheet1 | BCC | 0.0 | 0.2222222 | AlCrCu0.5FeNi | 5.9189520151773 | 0.0 | 0.0 |  |  | 0.0 | 0.0 | 0.0 |  |  |  | 0.2222222 |  | 0.11111 |  |  | 0.124136523808305 |  | 0.2222222 |  |  |  | 0.0 |  | 0.0 |  | 0.0 | 0.0 | 0.0 | 0.0 | 0.0 | 0.2222222 | 5.0 ¦ 5 | 0.0 | BCC+IM ¦ BCC ¦ BCC+IM ¦ BCC ¦ BCC+IM ; BCC ¦ BCC+IM ; BCC | BCC | 0.0 | 0.0 | https://doi.org/10.3166/acsm.31.669-684 | 0.0 | 0.0 |  | 0.0 |  | 0.0 |  | 0.0 | 7.22222222222222 |  | 0.0 | 0.0 | 0.0 | 0.0 | -7.7037037037037 | 13.14292394157789
AlCrCuFeNi0.6 | Al21.74_Cr21.74_Cu21.74_Fe21.74_Ni13.04 | 5 | HEA dataset-1200 instances-NEW.xlsx ¦ Final_HEA_Database.xlsx ¦ Dataset_HEAs.xlsx | Ronald Machaka ¦ Denis ¦ Qingwei Guo ¦ Junaidi Syarif ¦ Swati Singh ¦ Sheet1 ¦ Gorsse ¦ supA | IM ¦ BCC+FCC+ AlFe0.23Ni0.77(Compound) ¦ IM ¦ BCC+FCC+ AlFe0.23Ni0.77(Compound) | 0.0 | 0.217391304 ¦ 0.2173 ¦ 0.217391304 ¦ 0.2173 | AlCrCuFeNi0.6 ¦ AlCrFeCuNi0.6 ¦ AlCrCuFeNi0.6 ¦ AlCrFeCuNi0.6 | 5.75975798 ¦ 5.76 ¦ 5.75975798 ¦ 5.76 | 0.0 | 0.0 |  |  | 0.0 | 0.0 | 0.0 |  |  |  | 0.217391304 ¦ 0.2173 ¦ 0.217391304 ¦ 0.2173 |  | 0.217391304 ¦ 0.2173 ¦ 0.217391304 ¦ 0.2173 |  |  | 0.123320475 ¦ 0.1233 ¦ 0.123320475 ¦ 0.1233 |  | 0.217391304 ¦ 0.2173 ¦ 0.217391304 ¦ 0.2173 |  |  |  | 0.0 |  | 0.0 |  | 0.0 | 0.0 | 0.0 | 0.0 | 0.0 | 0.130434783 ¦ 0.13043 ¦ 0.130434783 ¦ 0.13043 |  | 0.0 | FCC+IM ¦ BCC+FCC ¦ IM ¦ BCC+FCC+IM ¦ FCC+IM ¦ BCC+FCC ¦ IM ¦ BCC+FCC+IM | MIP | 0.0 | 0.0 | https://doi.org/10.1016/j.msea.2011.11.063 | 0.0 | 0.0 |  | 0.0 |  | 0.0 |  | 0.0 | 7.391304348 ¦ 7.38 ¦ 7.391304348 ¦ 7.38 |  | 0.0 | 0.0 | 0.0 | 0.0 | -2.684310019 ¦ -7.59 ¦ -2.684310019 ¦ -7.59 | 13.24232516 ¦ 13.24 ¦ 13.24232516 ¦ 13.24
AlCrCuFeNi0.8 | Al20.83_Cr20.83_Cu20.83_Fe20.83_Ni16.67 | 5 | HEA dataset-1200 instances-NEW.xlsx ¦ Final_HEA_Database.xlsx ¦ Dataset_HEAs.xlsx | Ronald Machaka ¦ Denis ¦ Qingwei Guo ¦ Junaidi Syarif ¦ Swati Singh ¦ Sheet1 ¦ Gorsse ¦ supA | IM ¦ BCC+FCC+ AlFe0.23Ni0.77(Compound) ¦ IM ¦ BCC+FCC+ AlFe0.23Ni0.77(Compound) | 0.0 | 0.208333333 ¦ 0.20833 ¦ 0.208333333 ¦ 0.20833 | AlCrCuFeNi0.8 ¦ AlCrFeCuNi0.8 ¦ AlCrCuFeNi0.8 ¦ AlCrFeCuNi0.8 | 5.693612317 ¦ 5.69 ¦ 5.693612317 ¦ 5.69 | 0.0 | 0.0 |  |  | 0.0 | 0.0 | 0.0 |  |  |  | 0.208333333 ¦ 0.20833 ¦ 0.208333333 ¦ 0.20833 |  | 0.208333333 ¦ 0.20833 ¦ 0.208333333 ¦ 0.20833 |  |  | 0.123883906 ¦ 0.1238 ¦ 0.123883906 ¦ 0.1238 |  | 0.208333333 ¦ 0.20833 ¦ 0.208333333 ¦ 0.20833 |  |  |  | 0.0 |  | 0.0 |  | 0.0 | 0.0 | 0.0 | 0.0 | 0.0 | 0.166666667 ¦ 0.16666 ¦ 0.166666667 ¦ 0.16666 |  | 0.0 | FCC+IM ¦ BCC+FCC ¦ IM ¦ BCC+FCC+IM ¦ FCC+IM ¦ BCC+FCC ¦ IM ¦ BCC+FCC+IM | MIP | 0.0 | 0.0 | https://doi.org/10.1016/j.msea.2011.11.063 | 0.0 | 0.0 |  | 0.0 |  | 0.0 |  | 0.0 | 7.5 ¦ 7.49 ¦ 7.5 ¦ 7.49 |  | 0.0 | 0.0 | 0.0 | 0.0 | -3.402777778 ¦ -8.61 ¦ -3.402777778 ¦ -8.61 | 13.35141737 ¦ 13.47 ¦ 13.35141737 ¦ 13.47
AlCrCuFeNi | Al20.0_Cr20.0_Cu20.0_Fe20.0_Ni20.0 | 5 | HEA dataset-1200 instances-NEW.xlsx ¦ Final_HEA_Database.xlsx ¦ Dataset_HEAs.xlsx | Ronald Machaka ¦ Denis ¦ Qingwei Guo ¦ Junaidi Syarif ¦ Qinan Han ¦ Swati Singh ¦ Sheet1 ¦ Gorsse ¦ supA | BCC+FCC+ AlFe0.23Ni0.77(Compound) ¦ FCC+BCC ¦ BCC+FCC+ AlFe0.23Ni0.77(Compound) ¦ FCC+BCC | 0.0 | 0.2 | AlCrCuFeNi ¦ AlCrCuFeNi1 ¦ FeNiCrCuAl ¦ AlCrFeCuNi ¦ AlCrCuFeNi ¦ AlCrCuFeNi1 ¦ FeNiCrCuAl ¦ AlCrFeCuNi ¦ AlCrFeCuNi1.0 ¦ AlCrFeCuNi1.0 | 5.62 ¦ 5.628086232637259 ¦ 5.62 ¦ 5.628086232637259 | 0.0 | 0.0 |  |  | 0.0 | 0.0 | 0.0 |  |  |  | 0.2 |  | 0.2 |  |  | 0.1241 ¦ 0.12416118556135 ¦ 0.1241 ¦ 0.12416118556135 |  | 0.2 |  |  |  | 0.0 |  | 0.0 |  | 0.0 | 0.0 | 0.0 | 0.0 | 0.0 | 0.2 |  | 0.0 | FCC+IM ¦ BCC+FCC ¦ BCC+FCC+IM ¦ FCC+IM ¦ BCC+FCC ¦ BCC+FCC+IM | MIP ¦ FCC_BCC ¦ MIP ¦ FCC_BCC | 0.0 | 0.0 | https://doi.org/10.1016/j.msea.2011.11.063 ¦ http://dx.doi.org/10.1016/S1002-0071(12)60080-X ¦ https://doi.org/10.1016/j.msea.2011.11.063 ¦ http://dx.doi.org/10.1016/S1002-0071(12)60080-X | 0.0 | 0.0 |  | 0.0 |  | 0.0 |  | 0.0 | 7.6 |  | 0.0 | 0.0 | 0.0 | 0.0 | -9.44 ¦ -4.0 ¦ -9.44 ¦ -4.0 | 13.38 ¦ 13.3785362629601 ¦ 13.38 ¦ 13.3785362629601
AlCrCuFeNi1.2 | Al19.23_Cr19.23_Cu19.23_Fe19.23_Ni23.08 | 5 | HEA dataset-1200 instances-NEW.xlsx ¦ Final_HEA_Database.xlsx ¦ Dataset_HEAs.xlsx | Ronald Machaka ¦ Denis ¦ Qingwei Guo ¦ Junaidi Syarif ¦ Swati Singh ¦ Sheet1 ¦ Gorsse ¦ supA | IM ¦ BCC+FCC+ AlFe0.23Ni0.77(Compound) ¦ IM ¦ BCC+FCC+ AlFe0.23Ni0.77(Compound) | 0.0 | 0.192307692 ¦ 0.1923 ¦ 0.192307692 ¦ 0.1923 | AlCrCuFeNi1.2 ¦ AlCrFeCuNi1.2 ¦ AlCrCuFeNi1.2 ¦ AlCrFeCuNi1.2 | 5.563457859 ¦ 5.56 ¦ 5.563457859 ¦ 5.56 | 0.0 | 0.0 |  |  | 0.0 | 0.0 | 0.0 |  |  |  | 0.192307692 ¦ 0.1923 ¦ 0.192307692 ¦ 0.1923 |  | 0.192307692 ¦ 0.1923 ¦ 0.192307692 ¦ 0.1923 |  |  | 0.124213502 ¦ 0.1242 ¦ 0.124213502 ¦ 0.1242 |  | 0.192307692 ¦ 0.1923 ¦ 0.192307692 ¦ 0.1923 |  |  |  | 0.0 |  | 0.0 |  | 0.0 | 0.0 | 0.0 | 0.0 | 0.0 | 0.230769231 ¦ 0.23076 ¦ 0.230769231 ¦ 0.23076 |  | 0.0 | FCC+IM ¦ BCC+FCC ¦ IM ¦ BCC+FCC+IM ¦ FCC+IM ¦ BCC+FCC ¦ IM ¦ BCC+FCC+IM | MIP | 0.0 | 0.0 | https://doi.org/10.1016/j.msea.2011.11.063 | 0.0 | 0.0 |  | 0.0 |  | 0.0 |  | 0.0 | 7.692307692 ¦ 7.69 ¦ 7.692307692 ¦ 7.69 |  | 0.0 | 0.0 | 0.0 | 0.0 | -4.49704142 ¦ -10.11 ¦ -4.49704142 ¦ -10.11 | 13.35788527 ¦ 13.35 ¦ 13.35788527 ¦ 13.35
AlCrCuFeNi1.4 | Al18.52_Cr18.52_Cu18.52_Fe18.52_Ni25.93 | 5 | HEA dataset-1200 instances-NEW.xlsx ¦ Final_HEA_Database.xlsx ¦ Dataset_HEAs.xlsx | Ronald Machaka ¦ Denis ¦ Qingwei Guo ¦ Junaidi Syarif ¦ Swati Singh ¦ Sheet1 ¦ Gorsse ¦ supA | IM ¦ BCC+FCC+ AlFe0.23Ni0.77(Compound) ¦ IM ¦ BCC+FCC+ AlFe0.23Ni0.77(Compound) | 0.0 | 0.185185185 ¦ 0.18518 ¦ 0.185185185 ¦ 0.18518 | AlCrCuFeNi1.4 ¦ AlCrFeCuNi1.4 ¦ AlCrCuFeNi1.4 ¦ AlCrFeCuNi1.4 | 5.499922873 ¦ 5.5 ¦ 5.499922873 ¦ 5.5 | 0.0 | 0.0 |  |  | 0.0 | 0.0 | 0.0 |  |  |  | 0.185185185 ¦ 0.18518 ¦ 0.185185185 ¦ 0.18518 |  | 0.185185185 ¦ 0.18518 ¦ 0.185185185 ¦ 0.18518 |  |  | 0.124087893 ¦ 0.124 ¦ 0.124087893 ¦ 0.124 |  | 0.185185185 ¦ 0.18518 ¦ 0.185185185 ¦ 0.18518 |  |  |  | 0.0 |  | 0.0 |  | 0.0 | 0.0 | 0.0 | 0.0 | 0.0 | 0.259259259 ¦ 0.25925 ¦ 0.259259259 ¦ 0.25925 |  | 0.0 | FCC+IM ¦ BCC+FCC ¦ IM ¦ BCC+FCC+IM ¦ FCC+IM ¦ BCC+FCC ¦ IM ¦ BCC+FCC+IM | MIP | 0.0 | 0.0 | https://doi.org/10.1016/j.msea.2011.11.063 | 0.0 | 0.0 |  | 0.0 |  | 0.0 |  | 0.0 | 7.777777778 ¦ 7.77 ¦ 7.777777778 ¦ 7.77 |  | 0.0 | 0.0 | 0.0 | 0.0 | -4.910836763 ¦ -10.67 ¦ -4.910836763 ¦ -10.67 | 13.2962002 ¦ 13.29 ¦ 13.2962002 ¦ 13.29
AlCrCuFeNi2 | Al16.67_Cr16.67_Cu16.67_Fe16.67_Ni33.33 | 5 | HEA dataset-1200 instances-NEW.xlsx ¦ Final_HEA_Database.xlsx ¦ Dataset_HEAs.xlsx | Qingwei Guo ¦ Denis ¦ Junaidi Syarif ¦ Yeh_book ¦ Swati Singh ¦ Sheet1 ¦ Gorsse ¦ supA | FCC+BCC | 0.0 | 0.166666 | AlCrCuFeNi2 ¦ CrCuFeNi2Al ¦ AlCrCuFeNi2.0 ¦ AlCrCuFeNi2 ¦ CrCuFeNi2Al ¦ AlCrCuFeNi2.0 | 5.3170060747619 | 0.0 | 0.0 |  |  | 0.0 | 0.0 | 0.0 |  |  |  | 0.166666 |  | 0.166666 |  |  | 0.122972444971311 |  | 0.166666 |  |  |  | 0.0 |  | 0.0 |  | 0.0 | 0.0 | 0.0 | 0.0 | 0.0 | 0.333333 |  | 0.0 | BCC+FCC ¦ BCC ¦ BCC+FCC ¦ BCC | FCC_BCC | 0.0 | 0.0 | https://zenodo.org/record/5155150#.Y7WYxHZBw2w ¦ http://dx.doi.org/10.1016/S1002-0071(12)60080-X ¦ https://zenodo.org/record/5155150#.Y7WYxHZBw2w ¦ http://dx.doi.org/10.1016/S1002-0071(12)60080-X | 0.0 | 0.0 |  | 0.0 |  | 0.0 |  | 0.0 | 8.0 |  | 0.0 | 0.0 | 0.0 | 0.0 | -5.77777777777778 | 12.973486359446467
Al1.2CrCuFeNi | Al23.08_Cr19.23_Cu19.23_Fe19.23_Ni19.23 | 5 | HEA dataset-1200 instances-NEW.xlsx ¦ Merged_Eutectic_HEA_AllProps.xlsx ¦ Final_HEA_Database.xlsx ¦ Dataset_HEAs.xlsx | Qingwei Guo ¦ supA ¦ Qinan Han ¦ Swati Singh ¦ Sheet1 | BCC+FCC+B2(ordered BCC) | 0.0 | 0.230769 | Al1.2CrCuFeNi | 5.89051931481131 | 0.0 | 0.0 |  |  | 0.0 | 0.0 | 0.0 |  |  |  | 0.192307 |  | 0.192307 |  |  | 0.126163226668129 |  | 0.192307 |  |  |  | 0.0 |  | 0.0 |  | 0.0 | 0.0 | 0.0 | 0.0 | 0.0 | 0.192307 | 5.0 ¦ 5 | 0.0 | BCC+FCC+IM ¦ BCC ¦ BCC+FCC ¦ BCC+FCC+IM ¦ BCC ¦ BCC+FCC ¦ BCC+FCC+IM ; BCC ; BCC+FCC ¦ BCC+FCC+IM ; BCC ; BCC+FCC | FCC_BCC | 0.0 | 0.0 | https://zenodo.org/record/5155150#.Y7WYxHZBw2w | 0.0 | 0.0 |  | 0.0 |  | 0.0 |  | 0.0 | 7.42307692307692 |  | 0.0 | 0.0 | 0.0 | 0.0 | -5.0 | 13.354816460294181
Al1.2CrCuFeNi2 | Al19.35_Cr16.13_Cu16.13_Fe16.13_Ni32.26 | 5 | HEA dataset-1200 instances-NEW.xlsx ¦ Final_HEA_Database.xlsx ¦ Dataset_HEAs.xlsx | Qingwei Guo ¦ Denis ¦ Junaidi Syarif ¦ Qinan Han ¦ Swati Singh ¦ Sheet1 ¦ Gorsse ¦ supA | FCC+BCC | 0.0 | 0.19354 | Al1.2CrCuFeNi2 ¦ Al1.2CrCuFeNi2.0 ¦ Al1.2CrCuFeNi2 ¦ Al1.2CrCuFeNi2.0 | 5.6031121626581 | 0.0 | 0.0 |  |  | 0.0 | 0.0 | 0.0 |  |  |  | 0.16129 |  | 0.16129 |  |  | 0.125703017860637 |  | 0.16129 |  |  |  | 0.0 |  | 0.0 |  | 0.0 | 0.0 | 0.0 | 0.0 | 0.0 | 0.32258 |  | 0.0 | BCC+FCC ¦ BCC ¦ BCC+FCC ¦ BCC | FCC_BCC | 0.0 | 0.0 | https://doi.org/10.1016/j.jallcom.2013.01.007 | 0.0 | 0.0 |  | 0.0 |  | 0.0 |  | 0.0 | 7.83870967741935 |  | 0.0 | 0.0 | 0.0 | 0.0 | -6.78459937565036 | 13.014674847081046
Al1.5CrCuFeNi | Al27.27_Cr18.18_Cu18.18_Fe18.18_Ni18.18 | 5 | HEA dataset-1200 instances-NEW.xlsx ¦ Merged_Eutectic_HEA_AllProps.xlsx ¦ Final_HEA_Database.xlsx ¦ Dataset_HEAs.xlsx | Qingwei Guo ¦ supA ¦ Qinan Han ¦ Swati Singh ¦ Sheet1 | BCC | 0.0 | 0.2727272 | Al1.5CrCuFeNi | 6.177633200000001 | 0.0 | 0.0 |  |  | 0.0 | 0.0 | 0.0 |  |  |  | 0.1818181 |  | 0.1818181 |  |  | 0.128294599 |  | 0.1818181 |  |  |  | 0.0 |  | 0.0 |  | 0.0 | 0.0 | 0.0 | 0.0 | 0.0 | 0.1818181 | 5.0 ¦ 5 | 0.0 | BCC+IM ¦ BCC ¦ BCC+IM ¦ BCC ¦ BCC+IM ; BCC ¦ BCC+IM ; BCC | BCC | 0.0 | 0.0 | https://zenodo.org/record/5155150#.Y6gku3ZBw2w | 0.0 | 0.0 |  | 0.0 |  | 0.0 |  | 0.0 | 7.181818182 |  | 0.0 | 0.0 | 0.0 | 0.0 | -6.214876033 | 13.251593507896924
Al1.8CrCuFeNi | Al31.03_Cr17.24_Cu17.24_Fe17.24_Ni17.24 | 5 | HEA dataset-1200 instances-NEW.xlsx ¦ Merged_Eutectic_HEA_AllProps.xlsx ¦ Final_HEA_Database.xlsx ¦ Dataset_HEAs.xlsx | Qingwei Guo ¦ supA ¦ Qinan Han ¦ Swati Singh ¦ Sheet1 | BCC+B2(ordered BCC) | 0.0 | 0.3103448 | Al1.8CrCuFeNi | 6.37524444853132 | 0.0 | 0.0 |  |  | 0.0 | 0.0 | 0.0 |  |  |  | 0.172413 |  | 0.172413 |  |  | 0.129643249635224 |  | 0.172413 |  |  |  | 0.0 |  | 0.0 |  | 0.0 | 0.0 | 0.0 | 0.0 | 0.0 | 0.172413 | 5.0 ¦ 5 | 0.0 | BCC+IM ¦ BCC ¦ BCC+IM ¦ BCC ¦ BCC+IM ; BCC ¦ BCC+IM ; BCC | BCC | 0.0 | 0.0 | https://zenodo.org/record/5155150#.Y7WYxHZBw2w | 0.0 | 0.0 |  | 0.0 |  | 0.0 |  | 0.0 | 6.96551724137931 |  | 0.0 | 0.0 | 0.0 | 0.0 | -7.15814506539834 | 13.09593820761305
Al2.0CrCuFeNi | Al33.33_Cr16.67_Cu16.67_Fe16.67_Ni16.67 | 5 | HEA dataset-1200 instances-NEW.xlsx ¦ Merged_Eutectic_HEA_AllProps.xlsx ¦ Final_HEA_Database.xlsx ¦ Dataset_HEAs.xlsx | Qingwei Guo ¦ supA ¦ Qinan Han ¦ Swati Singh ¦ Sheet1 | BCC+B2(ordered BCC) | 0.0 | 0.3333333 | Al2.0CrCuFeNi | 6.47118508211383 | 0.0 | 0.0 |  |  | 0.0 | 0.0 | 0.0 |  |  |  | 0.166666 |  | 0.166666 |  |  | 0.130213499897497 |  | 0.166666 |  |  |  | 0.0 |  | 0.0 |  | 0.0 | 0.0 | 0.0 | 0.0 | 0.0 | 0.166666 | 5.0 ¦ 5 | 0.0 | BCC+IM ¦ BCC ¦ BCC+IM ¦ BCC ¦ BCC+IM ; BCC ¦ BCC+IM ; BCC | BCC | 0.0 | 0.0 | https://zenodo.org/record/5155150#.Y7WYxHZBw2w | 0.0 | 0.0 |  | 0.0 |  | 0.0 |  | 0.0 | 6.83333333333333 |  | 0.0 | 0.0 | 0.0 | 0.0 | -7.66666666666667 | 12.973486359446467
Al2.2CrCuFeNi | Al35.48_Cr16.13_Cu16.13_Fe16.13_Ni16.13 | 5 | HEA dataset-1200 instances-NEW.xlsx ¦ Merged_Eutectic_HEA_AllProps.xlsx ¦ Final_HEA_Database.xlsx ¦ Dataset_HEAs.xlsx | Qingwei Guo ¦ supA ¦ Qinan Han ¦ Swati Singh ¦ Sheet1 | BCC+B2(ordered BCC) | 0.0 | 0.354838 | Al2.2CrCuFeNi | 6.5451353700089605 | 0.0 | 0.0 |  |  | 0.0 | 0.0 | 0.0 |  |  |  | 0.16129 |  | 0.16129 |  |  | 0.130575449341994 |  | 0.16129 |  |  |  | 0.0 |  | 0.0 |  | 0.0 | 0.0 | 0.0 | 0.0 | 0.0 | 0.16129 | 5.0 ¦ 5 | 0.0 | BCC+IM ¦ BCC ¦ BCC+IM ¦ BCC ¦ BCC+IM ; BCC ¦ BCC+IM ; BCC | BCC | 0.0 | 0.0 | https://zenodo.org/record/5155150#.Y7WYxHZBw2w | 0.0 | 0.0 |  | 0.0 |  | 0.0 |  | 0.0 | 6.70967741935484 |  | 0.0 | 0.0 | 0.0 | 0.0 | -8.09573361082206 | 12.841014959798171
Al2.5CrCuFeNi | Al38.46_Cr15.38_Cu15.38_Fe15.38_Ni15.38 | 5 | HEA dataset-1200 instances-NEW.xlsx ¦ Merged_Eutectic_HEA_AllProps.xlsx ¦ Final_HEA_Database.xlsx ¦ Dataset_HEAs.xlsx | Qingwei Guo ¦ supA ¦ Qinan Han ¦ Swati Singh ¦ Sheet1 | BCC+B2(ordered BCC) | 0.0 | 0.384615 | Al2.5CrCuFeNi | 6.623719793920591 | 0.0 | 0.0 |  |  | 0.0 | 0.0 | 0.0 |  |  |  | 0.153846 |  | 0.153846 |  |  | 0.130805424855384 |  | 0.153846 |  |  |  | 0.0 |  | 0.0 |  | 0.0 | 0.0 | 0.0 | 0.0 | 0.0 | 0.153846 | 5.0 ¦ 5 | 0.0 | BCC+IM ¦ BCC ¦ BCC+IM ¦ BCC ¦ BCC+IM ; BCC ¦ BCC+IM ; BCC | BCC | 0.0 | 0.0 | https://zenodo.org/record/5155150#.Y7WYxHZBw2w | 0.0 | 0.0 |  | 0.0 |  | 0.0 |  | 0.0 | 6.53846153846154 |  | 0.0 | 0.0 | 0.0 | 0.0 | -8.61538461538461 | 12.629947337009975
Al0.3CrFe1.5MnNi0.5 | Al6.98_Cr23.26_Fe34.88_Mn23.26_Ni11.63 | 5 | HEA dataset-1200 instances-NEW.xlsx ¦ Final_HEA_Database.xlsx ¦ Dataset_HEAs.xlsx | Qingwei Guo ¦ Denis ¦ X. Yang2012 ¦ Qinan Han ¦ Swati Singh ¦ Sheet1 ¦ Xiaoya Huang ¦ Gorsse ¦ supA | FCC+BCC | 0.0 | 0.069767 | Al0.3CrFe1.5MnNi0.5 ¦ MnCrFe1.5Ni0.5Al0.3 ¦ Al0.3CrFe1.5MnNi0.5 ¦ MnCrFe1.5Ni0.5Al0.3 | 4.70274866499347 | 0.0 | 0.0 |  |  | 0.0 | 0.0 | 0.0 |  |  |  | 0.232558 |  | 0.0 |  |  | 0.129693652438983 |  | 0.348837 |  |  |  | 0.0 |  | 0.0 |  | 0.0 | 0.232558 | 0.0 | 0.0 | 0.0 | 0.116279 |  | 0.0 | BCC+FCC ¦ BCC ¦ BCC+FCC ¦ BCC | FCC_BCC | 0.0 | 0.0 | https://zenodo.org/record/5155150#.Y7WYxHZBw2w | 0.0 | 0.0 |  | 0.0 |  | 0.0 |  | 0.0 | 7.18604651162791 |  | 0.0 | 0.0 | 0.0 | 0.0 | -5.50567874526771 | 12.317292750726766
Al0.3CrFe1.5MnNi0.6 | Al6.82_Cr22.73_Fe34.09_Mn22.73_Ni13.64 | 5 | Merged_Eutectic_HEA_AllProps.xlsx ¦ Final_HEA_Database.xlsx ¦ Dataset_HEAs.xlsx | Sheet1 ¦ supA |  |  |  | Al0.3CrFe1.5MnNi0.6 | [32 empty] | 5.0 ¦ 5 |  | BCC+FCC+IM
Al0.3CrFe1.5MnNi0.7 | Al6.67_Cr22.22_Fe33.33_Mn22.22_Ni15.56 | 5 | Merged_Eutectic_HEA_AllProps.xlsx ¦ Final_HEA_Database.xlsx ¦ Dataset_HEAs.xlsx | Sheet1 ¦ supA |  |  |  | Al0.3CrFe1.5MnNi0.7 | [32 empty] | 5.0 ¦ 5 |  | BCC+FCC+IM
Al0.3CrFe1.5MnNi0.8 | Al6.52_Cr21.74_Fe32.61_Mn21.74_Ni17.39 | 5 | Merged_Eutectic_HEA_AllProps.xlsx ¦ Final_HEA_Database.xlsx ¦ Dataset_HEAs.xlsx | Sheet1 ¦ supA |  |  |  | Al0.3CrFe1.5MnNi0.8 | [32 empty] | 5.0 ¦ 5 |  | BCC+FCC+IM
Al0.3CrFe1.5MnNi0.9 | Al6.38_Cr21.28_Fe31.91_Mn21.28_Ni19.15 | 5 | Merged_Eutectic_HEA_AllProps.xlsx ¦ Final_HEA_Database.xlsx ¦ Dataset_HEAs.xlsx | Sheet1 ¦ supA |  |  |  | Al0.3CrFe1.5MnNi0.9 | [32 empty] | 5.0 ¦ 5 |  | BCC+FCC
Al0.3CrFe1.5MnNi0.10 | Al7.69_Cr25.64_Fe38.46_Mn25.64_Ni2.56 | 5 | Merged_Eutectic_HEA_AllProps.xlsx ¦ Final_HEA_Database.xlsx ¦ Dataset_HEAs.xlsx | Sheet1 ¦ supA |  |  |  | Al0.3CrFe1.5MnNi0.10 | [32 empty] | 5.0 ¦ 5 |  | BCC+FCC+IM
Al0.5CrFe1.5MnNi0.5 | Al11.11_Cr22.22_Fe33.33_Mn22.22_Ni11.11 | 5 | HEA dataset-1200 instances-NEW.xlsx ¦ Final_HEA_Database.xlsx ¦ Dataset_HEAs.xlsx | Qingwei Guo ¦ Denis ¦ Yeh_book ¦ X. Yang2012 ¦ Qinan Han ¦ Swati Singh ¦ Sheet1 ¦ Gorsse ¦ supA | BCC ¦ BCC+IM ¦ BCC ¦ BCC+IM | 0.0 | 0.1111 ¦ 0.111111 ¦ 0.1111 ¦ 0.111111 | Al0.5CrFe1.5MnNi0.5 ¦ MnCrFe1.5Ni0.5Al0.5 ¦ Al0.5CrFe1.5MnNi0.5 ¦ MnCrFe1.5Ni0.5Al0.5 ¦ CrMnFe1.5Ni0.5Al0.5 ¦ CrMnFe1.5Ni0.5Al0.5 | 5.16325227881397 ¦ 5.1632523 ¦ 5.16325227881397 ¦ 5.1632523 | 0.0 | 0.0 |  |  | 0.0 | 0.0 | 0.0 |  |  |  | 0.2222 ¦ 0.222222 ¦ 0.2222 ¦ 0.222222 |  | 0.0 |  |  | 0.128764307607272 ¦ 0.128764308 ¦ 0.128764307607272 ¦ 0.128764308 |  | 0.3333 ¦ 0.333333 ¦ 0.3333 ¦ 0.333333 |  |  |  | 0.0 |  | 0.0 |  | 0.0 | 0.2222 ¦ 0.222222 ¦ 0.2222 ¦ 0.222222 | 0.0 | 0.0 | 0.0 | 0.1111 ¦ 0.111111 ¦ 0.1111 ¦ 0.111111 |  | 0.0 | BCC | BCC ¦ MIP ¦ BCC ¦ MIP | 0.0 | 0.0 | https://doi.org/10.1016/j.msea.2010.05.052 ¦ https://zenodo.org/record/5155150#.Y6gku3ZBw2w ¦ https://doi.org/10.1016/j.msea.2010.05.052 ¦ https://zenodo.org/record/5155150#.Y6gku3ZBw2w | 0.0 | 0.0 |  | 0.0 |  | 0.0 |  | 0.0 | 6.99 ¦ 7.0 ¦ 6.99 ¦ 7.0 |  | 0.0 | 0.0 | 0.0 | 0.0 | -7.25925925925926 ¦ -7.259259259 ¦ -7.25925925925926 ¦ -7.259259259 | 12.659643121623606 ¦ 12.659643125519533 ¦ 12.659643121623606 ¦ 12.659643125519533
Al0.5CrFe1.5MnNi0.6 | Al10.87_Cr21.74_Fe32.61_Mn21.74_Ni13.04 | 5 | Merged_Eutectic_HEA_AllProps.xlsx ¦ Final_HEA_Database.xlsx ¦ Dataset_HEAs.xlsx | Sheet1 ¦ supA |  |  |  | Al0.5CrFe1.5MnNi0.6 | [32 empty] | 5.0 ¦ 5 |  | BCC+IM
Al0.5CrFe1.5MnNi0.7 | Al10.64_Cr21.28_Fe31.91_Mn21.28_Ni14.89 | 5 | Merged_Eutectic_HEA_AllProps.xlsx ¦ Final_HEA_Database.xlsx ¦ Dataset_HEAs.xlsx | Sheet1 ¦ supA |  |  |  | Al0.5CrFe1.5MnNi0.7 | [32 empty] | 5.0 ¦ 5 |  | BCC+IM
Al0.5CrFe1.5MnNi0.8 | Al10.42_Cr20.83_Fe31.25_Mn20.83_Ni16.67 | 5 | Merged_Eutectic_HEA_AllProps.xlsx ¦ Final_HEA_Database.xlsx ¦ Dataset_HEAs.xlsx | Sheet1 ¦ supA |  |  |  | Al0.5CrFe1.5MnNi0.8 | [32 empty] | 5.0 ¦ 5 |  | BCC+IM
Al0.5CrFe1.5MnNi0.9 | Al10.2_Cr20.41_Fe30.61_Mn20.41_Ni18.37 | 5 | Merged_Eutectic_HEA_AllProps.xlsx ¦ Final_HEA_Database.xlsx ¦ Dataset_HEAs.xlsx | Sheet1 ¦ supA |  |  |  | Al0.5CrFe1.5MnNi0.9 | [32 empty] | 5.0 ¦ 5 |  | BCC
Al0.5CrFe1.5MnNi0.10 | Al12.2_Cr24.39_Fe36.59_Mn24.39_Ni2.44 | 5 | Merged_Eutectic_HEA_AllProps.xlsx ¦ Final_HEA_Database.xlsx ¦ Dataset_HEAs.xlsx | Sheet1 ¦ supA |  |  |  | Al0.5CrFe1.5MnNi0.10 | [32 empty] | 5.0 ¦ 5 |  | BCC+IM
Al0.8CrFe1.5MnNi0.5 | Al16.67_Cr20.83_Fe31.25_Mn20.83_Ni10.42 | 5 | HEA dataset-1200 instances-NEW.xlsx ¦ Merged_Eutectic_HEA_AllProps.xlsx ¦ Final_HEA_Database.xlsx ¦ Dataset_HEAs.xlsx | Qingwei Guo ¦ supA ¦ Qinan Han ¦ Swati Singh ¦ Sheet1 | BCC | 0.0 | 0.166666 | Al0.8CrFe1.5MnNi0.5 | 5.63792360227488 | 0.0 | 0.0 |  |  | 0.0 | 0.0 | 0.0 |  |  |  | 0.20833 |  | 0.0 |  |  | 0.127213048553292 |  | 0.3125 |  |  |  | 0.0 |  | 0.0 |  | 0.0 | 0.20833 | 0.0 | 0.0 | 0.0 | 0.104166 | 5.0 ¦ 5 | 0.0 | BCC | BCC | 0.0 | 0.0 | https://zenodo.org/record/5155150#.Y7WYxHZBw2w | 0.0 | 0.0 |  | 0.0 |  | 0.0 |  | 0.0 | 6.75 |  | 0.0 | 0.0 | 0.0 | 0.0 | -9.32291666666667 | 12.895274271189276
Al0.8CrFe1.5MnNi0.6 | Al16.33_Cr20.41_Fe30.61_Mn20.41_Ni12.24 | 5 | Merged_Eutectic_HEA_AllProps.xlsx ¦ Final_HEA_Database.xlsx ¦ Dataset_HEAs.xlsx | Sheet1 ¦ supA |  |  |  | Al0.8CrFe1.5MnNi0.6 | [32 empty] | 5.0 ¦ 5 |  | BCC
Al1.2CrFe1.5MnNi0.5 | Al23.08_Cr19.23_Fe28.85_Mn19.23_Ni9.62 | 5 | HEA dataset-1200 instances-NEW.xlsx ¦ Final_HEA_Database.xlsx ¦ Dataset_HEAs.xlsx | Qingwei Guo ¦ supA ¦ Qinan Han ¦ Swati Singh ¦ Sheet1 | BCC | 0.0 | 0.230769 | Al1.2CrFe1.5MnNi0.5 ¦ CrMnFe1.5Ni0.5Al1.2 ¦ Al1.2CrFe1.5MnNi0.5 ¦ CrMnFe1.5Ni0.5Al1.2 | 6.0300355 | 0.0 | 0.0 |  |  | 0.0 | 0.0 | 0.0 |  |  |  | 0.1923076 |  | 0.0 |  |  | 0.124976329 |  | 0.2884615 |  |  |  | 0.0 |  | 0.0 |  | 0.0 | 0.1923076 | 0.0 | 0.0 | 0.0 | 0.0961538 |  | 0.0 | BCC | BCC | 0.0 | 0.0 | https://zenodo.org/record/5155150#.Y6gku3ZBw2w | 0.0 | 0.0 |  | 0.0 |  | 0.0 |  | 0.0 | 6.461538462 |  | 0.0 | 0.0 | 0.0 | 0.0 | -11.28698225 | 12.936592676641729
Al1.2CrFe1.5MnNi0.6 | Al22.64_Cr18.87_Fe28.3_Mn18.87_Ni11.32 | 5 | Merged_Eutectic_HEA_AllProps.xlsx ¦ Final_HEA_Database.xlsx ¦ Dataset_HEAs.xlsx | Sheet1 ¦ supA |  |  |  | Al1.2CrFe1.5MnNi0.6 | [32 empty] | 5.0 ¦ 5 |  | BCC+IM
AlCrFeMo0.2Ni | Al23.81_Cr23.81_Fe23.81_Mo4.76_Ni23.81 | 5 | HEA dataset-1200 instances-NEW.xlsx ¦ Final_HEA_Database.xlsx ¦ Dataset_HEAs.xlsx | Ronald Machaka ¦ Qingwei Guo ¦ Qinan Han ¦ Swati Singh ¦ Sheet1 ¦ Gorsse ¦ supA | BCC ¦ BCC+B2(ordered BCC) ¦ BCC ¦ BCC+B2(ordered BCC) | 0.0 | 0.238095238 ¦ 0.23809 ¦ 0.238095238 ¦ 0.23809 | AlCrFeMo0.2Ni ¦ AlCrFeNiMo0.2 ¦ AlCrFeMo0.2Ni ¦ AlCrFeNiMo0.2 | 6.204006605 ¦ 6.60264904677227 ¦ 6.204006605 ¦ 6.60264904677227 | 0.0 | 0.0 |  |  | 0.0 | 0.0 | 0.0 |  |  |  | 0.238095238 ¦ 0.23809 ¦ 0.238095238 ¦ 0.23809 |  | 0.0 |  |  | 0.14744229 ¦ 0.14744229049002 ¦ 0.14744229 ¦ 0.14744229049002 |  | 0.238095238 ¦ 0.23809 ¦ 0.238095238 ¦ 0.23809 |  |  |  | 0.0 |  | 0.0 |  | 0.0 | 0.0 | 0.047619048 ¦ 0.047619 ¦ 0.047619048 ¦ 0.047619 | 0.0 | 0.0 | 0.238095238 ¦ 0.23809 ¦ 0.238095238 ¦ 0.23809 |  | 0.0 | BCC+IM ¦ BCC ¦ BCC+IM ¦ BCC | BCC | 0.0 | 0.0 | https://doi.org/10.1016/j.jallcom.2013.03.253 ¦ https://zenodo.org/record/5155150#.Y7WYxHZBw2w ¦ https://doi.org/10.1016/j.jallcom.2013.03.253 ¦ https://zenodo.org/record/5155150#.Y7WYxHZBw2w | 0.0 | 0.0 |  | 0.0 |  | 0.0 |  | 0.0 | 6.714285714 ¦ 6.71428571428571 ¦ 6.714285714 ¦ 6.71428571428571 |  | 0.0 | 0.0 | 0.0 | 0.0 | -12.65306122 ¦ -12.6530612244898 ¦ -12.65306122 ¦ -12.6530612244898 | 12.56917544 ¦ 12.566287829438236 ¦ 12.56917544 ¦ 12.566287829438236
AlCrFeMo0.5Ni | Al22.22_Cr22.22_Fe22.22_Mo11.11_Ni22.22 | 5 | HEA dataset-1200 instances-NEW.xlsx ¦ Final_HEA_Database.xlsx ¦ Dataset_HEAs.xlsx | Aayesha Mishra ¦ Ronald Machaka ¦ Denis ¦ Qingwei Guo ¦ Qinan Han ¦ Swati Singh ¦ Sheet1 ¦ Gorsse ¦ supA | BCC | 0.0 | 0.222222222 | AlCrFeMo0.5Ni ¦ AlCrFeNiMo0.5 ¦ AlCrFeMo0.5Ni ¦ AlCrFeNiMo0.5 | 6.112177396 | 0.0 | 0.0 |  |  | 0.0 | 0.0 | 0.0 |  |  |  | 0.222222222 |  | 0.0 |  |  | 0.172225806 |  | 0.222222222 |  |  |  | 0.0 |  | 0.0 |  | 0.0 | 0.0 | 0.111111111 | 0.0 | 0.0 | 0.222222222 |  | 0.0 | BCC+IM ¦ BCC ¦ BCC+IM ¦ BCC | BCC | 0.0 | 0.0 | https://doi.org/10.1016/j.jallcom.2013.03.253 | 0.0 | 0.0 |  | 0.0 |  | 0.0 |  | 0.0 | 6.666666667 |  | 0.0 | 0.0 | 0.0 | 0.0 | -11.85185185 | 13.14594406
AlCrFeMo0.8Ni | Al20.83_Cr20.83_Fe20.83_Mo16.67_Ni20.83 | 5 | HEA dataset-1200 instances-NEW.xlsx ¦ Final_HEA_Database.xlsx ¦ Dataset_HEAs.xlsx | Ronald Machaka ¦ Denis ¦ Qingwei Guo ¦ Qinan Han ¦ Swati Singh ¦ Sheet1 ¦ Gorsse ¦ supA | IM | 0.0 | 0.208333333 ¦ 0.208333 ¦ 0.208333333 ¦ 0.208333 | AlCrFeMo0.8Ni ¦ AlCrFeNiMo0.8 ¦ AlCrFeMo0.8Ni ¦ AlCrFeNiMo0.8 | 6.015400008 ¦ 7.16341313440491 ¦ 6.015400008 ¦ 7.16341313440491 | 0.0 | 0.0 |  |  | 0.0 | 0.0 | 0.0 |  |  |  | 0.208333333 ¦ 0.208333 ¦ 0.208333333 ¦ 0.208333 |  | 0.0 |  |  | 0.188402919 ¦ 0.188402918560786 ¦ 0.188402919 ¦ 0.188402918560786 |  | 0.208333333 ¦ 0.208333 ¦ 0.208333333 ¦ 0.208333 |  |  |  | 0.0 |  | 0.0 |  | 0.0 | 0.0 | 0.166666667 ¦ 0.16666 ¦ 0.166666667 ¦ 0.16666 | 0.0 | 0.0 | 0.208333333 ¦ 0.208333 ¦ 0.208333333 ¦ 0.208333 |  | 0.0 | IM ¦ BCC+IM ¦ IM ¦ BCC+IM | MIP | 0.0 | 0.0 | https://doi.org/10.1016/j.jallcom.2013.03.253 ¦ http://dx.doi.org/10.1016/S1002-0071(12)60080-X ¦ https://doi.org/10.1016/j.jallcom.2013.03.253 ¦ http://dx.doi.org/10.1016/S1002-0071(12)60080-X | 0.0 | 0.0 |  | 0.0 |  | 0.0 |  | 0.0 | 6.625 |  | 0.0 | 0.0 | 0.0 | 0.0 | -11.14583333 ¦ -11.1458333333333 ¦ -11.14583333 ¦ -11.1458333333333 | 13.35141737 ¦ 13.348350039896507 ¦ 13.35141737 ¦ 13.348350039896507
AlCrFeMoNi | Al20.0_Cr20.0_Fe20.0_Mo20.0_Ni20.0 | 5 | HEA dataset-1200 instances-NEW.xlsx ¦ Final_HEA_Database.xlsx ¦ Dataset_HEAs.xlsx | Qingwei Guo ¦ Denis ¦ Qinan Han ¦ Swati Singh ¦ Sheet1 ¦ Gorsse ¦ supA | BCC+IM ¦ IM ¦ BCC+IM ¦ IM | 0.0 | 0.2 | AlCrFeMoNi ¦ AlCrFeNiMo ¦ AlCrFeMoNi ¦ AlCrFeNiMo | 7.257446725167211 | 0.0 | 0.0 |  |  | 0.0 | 0.0 | 0.0 |  |  |  | 0.2 |  | 0.0 |  |  | 0.196224361382577 |  | 0.2 |  |  |  | 0.0 |  | 0.0 |  | 0.0 | 0.0 | 0.2 | 0.0 | 0.0 | 0.2 |  | 0.0 | IM ¦ BCC+IM ¦ IM ¦ BCC+IM | MIP | 0.0 | 0.0 | https://doi.org/10.1016/j.msea.2008.08.026 ¦ http://dx.doi.org/10.1016/S1002-0071(12)60080-X ¦ https://doi.org/10.1016/j.msea.2008.08.026 ¦ http://dx.doi.org/10.1016/S1002-0071(12)60080-X | 0.0 | 0.0 |  | 0.0 |  | 0.0 |  | 0.0 | 6.6 |  | 0.0 | 0.0 | 0.0 | 0.0 | -10.72 | 13.3785362629601
CoCrCuFeMn | Co20.0_Cr20.0_Cu20.0_Fe20.0_Mn20.0 | 5 | HEA dataset-1200 instances-NEW.xlsx ¦ Final_HEA_Database.xlsx ¦ Dataset_HEAs.xlsx | Aayesha Mishra ¦ Ronald Machaka ¦ Qinan Han ¦ Swati Singh ¦ Sheet1 ¦ supA | FCC+BCC | 0.0 | 0.0 | CoCrCuFeMn ¦ CoCrFeCuMn ¦ CoCrCuFeMn ¦ CoCrFeCuMn | 3.14703294 | 0.0 | 0.0 |  |  | 0.0 | 0.0 | 0.2 |  |  |  | 0.2 |  | 0.2 |  |  | 0.136323146 |  | 0.2 |  |  |  | 0.0 |  | 0.0 |  | 0.0 | 0.2 | 0.0 | 0.0 | 0.0 | 0.0 |  | 0.0 | FCC ¦ BCC+FCC ¦ FCC ¦ BCC+FCC | FCC_BCC | 0.0 | 0.0 | 10.1016/j.jallcom.2007.11.110 | 0.0 | 0.0 |  | 0.0 |  | 0.0 |  | 0.0 | 8.2 |  | 0.0 | 0.0 | 0.0 | 0.0 | 4.16 | 13.38161053
CoCrCu0.5FeNi | Co22.22_Cr22.22_Cu11.11_Fe22.22_Ni22.22 | 5 | HEA dataset-1200 instances-NEW.xlsx ¦ Final_HEA_Database.xlsx ¦ Dataset_HEAs.xlsx | Qingwei Guo ¦ Denis ¦ Junaidi Syarif ¦ Ghouchan ¦ Yeh_book ¦ search ¦ X. Yang2012 ¦ Swati Singh ¦ Ankit Singh Negi ¦ Sheet1 ¦ Gorsse ¦ supA | FCC | 0.0 | 0.0 | CoCrCu0.5FeNi ¦ CoCrFeNiCu0.5 ¦ FeCoNiCrCu0.5 ¦ Cu0.5CoCrFeNi ¦ CoCrCu0.5FeNi ¦ CoCrFeNiCu0.5 ¦ FeCoNiCrCu0.5 ¦ Cu0.5CoCrFeNi | 0.8353124999999999 ¦ 0.8353124875584209 ¦ 0.8353124999999999 ¦ 0.8353124875584209 | 0.0 | 0.0 |  |  | 0.0 | 0.0 | 0.2222 ¦ 0.222222 ¦ 0.2222 ¦ 0.222222 |  |  |  | 0.2222 ¦ 0.222222 ¦ 0.2222 ¦ 0.222222 |  | 0.1111 ¦ 0.111111 ¦ 0.1111 ¦ 0.111111 |  |  | 0.094568546 ¦ 0.0945685459153476 ¦ 0.094568546 ¦ 0.0945685459153476 |  | 0.2222 ¦ 0.222222 ¦ 0.2222 ¦ 0.222222 |  |  |  | 0.0 |  | 0.0 |  | 0.0 | 0.0 | 0.0 | 0.0 | 0.0 | 0.2222 ¦ 0.222222 ¦ 0.2222 ¦ 0.222222 |  | 0.0 | FCC ¦ FCC+IM ¦ FCC ¦ FCC+IM | FCC | 0.0 | 0.0 | https://doi.org/10.1016/j.intermet.2010.03.030 ¦ http://dx.doi.org/10.1016/S1002-0071(12)60080-X ¦ https://doi.org/10.1016/j.intermet.2010.03.030 ¦ http://dx.doi.org/10.1016/S1002-0071(12)60080-X | 0.0 | 0.0 |  | 0.0 |  | 0.0 |  | 0.0 | 8.555555556 ¦ 8.55555555555556 ¦ 8.555555556 ¦ 8.55555555555556 |  | 0.0 | 0.0 | 0.0 | 0.0 | 0.49382716 ¦ 0.493827160493827 ¦ 0.49382716 ¦ 0.493827160493827 | 13.142923940149625 ¦ 13.14292394157789 ¦ 13.142923940149625 ¦ 13.14292394157789
CoCrCuFeNi | Co20.0_Cr20.0_Cu20.0_Fe20.0_Ni20.0 | 5 | HEA dataset-1200 instances-NEW.xlsx ¦ Final_HEA_Database.xlsx ¦ Dataset_HEAs.xlsx | Ronald Machaka ¦ Denis ¦ Qingwei Guo ¦ Junaidi Syarif ¦ Ghouchan ¦ Yeh_book ¦ search ¦ X. Yang2012 ¦ Swati Singh ¦ Ankit Singh Negi ¦ Xiaoya Huang ¦ Sheet1 ¦ Gorsse ¦ supA | FCC | 0.0 | 0.0 | CoCrCuFeNi ¦ CoCrFeNiCu ¦ CrFeCoNiCu ¦ CrCoCuFeNi ¦ Al0.0CoCrCuFeNi ¦ CoCrCuFeNiTi0 ¦ FeCoNiCrCu ¦ FeNiCrCuCo ¦ CuCoNiCrFe ¦ CoCrCuFeNi ¦ CoCrFeNiCu ¦ CrFeCoNiCu ¦ CrCoCuFeNi ¦ Al0.0CoCrCuFeNi ¦ CoCrCuFeNiTi0 ¦ FeCoNiCrCu ¦ FeNiCrCuCo ¦ CuCoNiCrFe | 0.998633852 ¦ 1.07 ¦ 1.033203661 ¦ 2.99665255379856 ¦ 0.998633852 ¦ 1.07 ¦ 1.033203661 ¦ 2.99665255379856 | 0.0 | 0.0 |  |  | 0.0 | 0.0 | 0.2 |  |  |  | 0.2 |  | 0.2 |  |  | 0.09046254 ¦ 0.09 ¦ 0.092217135 ¦ 0.135820551545862 ¦ 0.09046254 ¦ 0.09 ¦ 0.092217135 ¦ 0.135820551545862 |  | 0.2 |  |  |  | 0.0 |  | 0.0 |  | 0.0 | 0.0 | 0.0 | 0.0 | 0.0 | 0.2 |  | 0.0 | FCC | FCC | 0.0 | 0.0 | 10.1016/j.jallcom.2007.11.110 ¦ 10.1016/j.actamat.2015.06.025 ¦ 10.1016/j.matchemphys.2017.09.010 ¦ https://doi.org/10.1007/s11661-005-0283-0 ¦ https://doi.org/10.1016/j.intermet.2006.08.005 ¦ 10.1016/j.jallcom.2007.11.110 ¦ 10.1016/j.actamat.2015.06.025 ¦ 10.1016/j.matchemphys.2017.09.010 ¦ https://doi.org/10.1007/s11661-005-0283-0 ¦ https://doi.org/10.1016/j.intermet.2006.08.005 | 0.0 | 0.0 |  | 0.0 |  | 0.0 |  | 0.0 | 8.909090909 ¦ 8.8 ¦ 8.5 ¦ 8.909090909 ¦ 8.8 ¦ 8.5 |  | 0.0 | 0.0 | 0.0 | 0.0 | 2.314049587 ¦ 3.2 ¦ 1.44444444444444 ¦ 2.314049587 ¦ 3.2 ¦ 1.44444444444444 | 13.2546386 ¦ 13.38 ¦ 13.38161053 ¦ 14.89409367604364 ¦ 13.2546386 ¦ 13.38 ¦ 13.38161053 ¦ 14.89409367604364
Co0.5CrFeMn1.5Ni | Co10.0_Cr20.0_Fe20.0_Mn30.0_Ni20.0 | 5 | HEA dataset-1200 instances-NEW.xlsx ¦ Merged_Eutectic_HEA_AllProps.xlsx ¦ Final_HEA_Database.xlsx ¦ Dataset_HEAs.xlsx | Sheet1 ¦ Qinan Han ¦ Swati Singh ¦ supA | FCC+IM | 0.0 | 0.0 | Co0.5CrFeMn1.5Ni | 3.7337175909544302 | 0.0 | 0.0 |  |  | 0.0 | 0.0 | 0.1 |  |  |  | 0.2 |  | 0.0 |  |  | 0.146359147305524 |  | 0.2 |  |  |  | 0.0 |  | 0.0 |  | 0.0 | 0.0 | 0.3 | 0.0 | 0.0 | 0.2 | 5.0 ¦ 5 | 0.0 | FCC+IM | MIP | 0.0 | 0.0 | https://doi.org/10.1016/j.corsci.2018.02.031 | 0.0 | 0.0 |  | 0.0 |  | 0.0 |  | 0.0 | 7.8 |  | 0.0 | 0.0 | 0.0 | 0.0 | -4.04 | 12.943583525001246
CoCr0.4Fe8Mn5.4Ni5.2 | Co5.0_Cr2.0_Fe40.0_Mn27.0_Ni26.0 | 5 | HEA dataset-1200 instances-NEW.xlsx ¦ Final_HEA_Database.xlsx ¦ Dataset_HEAs.xlsx | Qingwei Guo ¦ Ronald Machaka ¦ Qinan Han ¦ Swati Singh ¦ Sheet1 ¦ supA | FCC | 0.0 | 0.0 | CoCr0.4Fe8Mn5.4Ni5.2 ¦ Fe40Mn27Ni26Co5Cr2 ¦ CoCr0.4Fe8Mn5.4Ni5.2 ¦ Fe40Mn27Ni26Co5Cr2 | 3.715774934 ¦ 3.7157749338645303 ¦ 3.715774934 ¦ 3.7157749338645303 | 0.0 | 0.0 |  |  | 0.0 | 0.0 | 0.05 ¦ 0.0526315 ¦ 0.05 ¦ 0.0526315 |  |  |  | 0.02 ¦ 0.0210526 ¦ 0.02 ¦ 0.0210526 |  | 0.0 |  |  | 0.142942331 ¦ 0.142942331028985 ¦ 0.142942331 ¦ 0.142942331028985 |  | 0.4 ¦ 0.421052 ¦ 0.4 ¦ 0.421052 |  |  |  | 0.0 |  | 0.0 |  | 0.0 | 0.27 ¦ 0.28421 ¦ 0.27 ¦ 0.28421 | 0.0 | 0.0 | 0.0 | 0.26 ¦ 0.273684 ¦ 0.26 ¦ 0.273684 |  | 0.0 | FCC | FCC | 0.0 | 0.0 | https://doi.org/10.1016/j.actamat.2015.04.014 ¦ http://dx.doi.org/10.1016/S1002-0071(12)60080-X ¦ https://doi.org/10.1016/j.actamat.2015.04.014 ¦ http://dx.doi.org/10.1016/S1002-0071(12)60080-X | 0.0 | 0.0 |  | 0.0 |  | 0.0 |  | 0.0 | 8.26 |  | 0.0 | 0.0 | 0.0 | 0.0 | -3.4172 ¦ -3.5788 ¦ -3.4172 ¦ -3.5788 | 10.79468703 ¦ 10.792207077330506 ¦ 10.79468703 ¦ 10.792207077330506
CoCr0.4Fe8Mn5.4Ni5.3 | Co4.98_Cr1.99_Fe39.8_Mn26.87_Ni26.37 | 5 | Merged_Eutectic_HEA_AllProps.xlsx ¦ Final_HEA_Database.xlsx ¦ Dataset_HEAs.xlsx | Sheet1 ¦ supA |  |  |  | CoCr0.4Fe8Mn5.4Ni5.3 | [32 empty] | 5.0 ¦ 5 |  | FCC
CoCr0.4Fe8Mn5.4Ni5.4 | Co4.95_Cr1.98_Fe39.6_Mn26.73_Ni26.73 | 5 | Merged_Eutectic_HEA_AllProps.xlsx ¦ Final_HEA_Database.xlsx ¦ Dataset_HEAs.xlsx | Sheet1 ¦ supA |  |  |  | CoCr0.4Fe8Mn5.4Ni5.4 | [32 empty] | 5.0 ¦ 5 |  | FCC
CoCr0.75FeMn0.75Ni | Co22.22_Cr16.67_Fe22.22_Mn16.67_Ni22.22 | 5 | HEA dataset-1200 instances-NEW.xlsx ¦ Merged_Eutectic_HEA_AllProps.xlsx ¦ Final_HEA_Database.xlsx ¦ Dataset_HEAs.xlsx | Sheet1 ¦ Swati Singh ¦ supA | FCC | 0.0 | 0.0 | CoCr0.75FeMn0.75Ni | 3.06166278474681 | 0.0 | 0.0 |  |  | 0.0 | 0.0 | 0.222222 |  |  |  | 0.166666 |  | 0.0 |  |  | 0.133172356527959 |  | 0.222222 |  |  |  | 0.0 |  | 0.0 |  | 0.0 | 0.166666 | 0.0 | 0.0 | 0.0 | 0.222222 | 5.0 ¦ 5 | 0.0 | FCC | FCC | 0.0 | 0.0 | http://dx.doi.org/10.1016/S1002-0071(12)60080-X | 0.0 | 0.0 |  | 0.0 |  | 0.0 |  | 0.0 | 8.16666666666667 |  | 0.0 | 0.0 | 0.0 | 0.0 | -4.07407407407407 | 13.29984556048936
CoCrFe0.5Mn0.5Ni1.5 | Co22.22_Cr22.22_Fe11.11_Mn11.11_Ni33.33 | 5 | HEA dataset-1200 instances-NEW.xlsx ¦ Merged_Eutectic_HEA_AllProps.xlsx ¦ Final_HEA_Database.xlsx ¦ Dataset_HEAs.xlsx | Sheet1 ¦ Swati Singh ¦ supA | FCC | 0.0 | 0.0 | CoCrFe0.5Mn0.5Ni1.5 | 2.57279658925715 | 0.0 | 0.0 |  |  | 0.0 | 0.0 | 0.222222 |  |  |  | 0.222222 |  | 0.0 |  |  | 0.129824192613142 |  | 0.11111 |  |  |  | 0.0 |  | 0.0 |  | 0.0 | 0.11111 | 0.0 | 0.0 | 0.0 | 0.333333 | 5.0 ¦ 5 | 0.0 | FCC | FCC | 0.0 | 0.0 | http://dx.doi.org/10.1016/S1002-0071(12)60080-X | 0.0 | 0.0 |  | 0.0 |  | 0.0 |  | 0.0 | 8.33333333333333 |  | 0.0 | 0.0 | 0.0 | 0.0 | -4.83950617283951 | 12.659643121623606
CoCrFeMnNi | Co20.0_Cr20.0_Fe20.0_Mn20.0_Ni20.0 | 5 | HEA dataset-1200 instances-NEW.xlsx ¦ Eutectic_HEA_Data.xlsx ¦ Final_HEA_Database.xlsx ¦ Dataset_HEAs.xlsx | Ronald Machaka ¦ Denis ¦ Qingwei Guo ¦ Xiaoya Huang ¦ SupB ¦ Ghouchan ¦ Yeh_book ¦ X. Yang2012 ¦ search ¦ Swati Singh ¦ Ankit Singh Negi ¦ Qinan Han ¦ Sheet1 ¦ Gorsse ¦ supA | FCC ¦ IM ¦ FCC ¦ IM | 0.0 | 0.0 | CoCrFeMnNi ¦ CrCoFeMnNi ¦ CoCrFeNiMn ¦ FeNiCoCrMn ¦ CoCrFeMnNiV0.0 ¦ CrCoFeNiMn ¦ CrMnFeCoNi ¦ FeMnNiCoCr ¦ Co20Cr20Fe20Mn20Ni20 ¦ FeCoNiCrMn ¦ NiFeCrCoMn ¦ FeCrCoMnNi ¦ (CoCrFeMnNi)100Mo0 ¦ CoCrMnNiFe ¦ FeCrMnNiCo ¦ FeCrCoNiMn ¦ CoCrFeMnNi ¦ CrCoFeMnNi ¦ CoCrFeNiMn ¦ FeNiCoCrMn ¦ CoCrFeMnNiV0.0 ¦ CrCoFeNiMn ¦ CrMnFeCoNi ¦ FeMnNiCoCr ¦ Co20Cr20Fe20Mn20Ni20 ¦ FeCoNiCrMn ¦ NiFeCrCoMn ¦ FeCrCoMnNi ¦ (CoCrFeMnNi)100Mo0 ¦ CoCrMnNiFe ¦ FeCrMnNiCo ¦ FeCrCoNiMn | 0.92 ¦ 3.269463577 ¦ 3.26 ¦ 3.2694636 ¦ 0.92 ¦ 3.269463577 ¦ 3.26 ¦ 3.2694636 | 0.0 | 0.0 | 0 ¦ 0.0 |  | 0.0 | 0.0 | 0.2 | FeNiCoCrMn |  |  | 0.2 |  | 0.0 | 8.3 |  | 0.14 ¦ 0.138361844 ¦ 0.1383 ¦ 0.14 ¦ 0.138361844 ¦ 0.1383 |  | 0.2 | -0.12 |  |  | 0.0 |  | 0.0 |  | 0.0 | 0.2 | 0.0 | 0.0 | 0.0 | 0.2 |  | 0.0 | FCC ¦ IM ¦ FCC ¦ IM | FCC ¦ MIP ¦ FCC ¦ MIP | 0.0 | 0.0 | https://doi.org/10.1016/j.jallcom.2014.12.157 ¦ https://doi.org/10.1016/j.msec.2019.110322 ¦ https://doi.org/10.1016/j.jallcom.2018.09.235 ¦ https://doi.org/10.1016/j.scriptamat.2013.09.030 ¦ https://doi.org/10.1016/j.actamat.2017.07.023 ¦ https://doi.org/10.1016/j.actamat.2013.09.037 ¦ https://doi.org/10.1016/j.msea.2003.10.257 ¦ 10.1016/j.msea.2015.03.109 ¦ 10.1016/j.ijplas.2018.10.005 ¦ 10.1016/j.jmst.2018.10.009 ¦ http://dx.doi.org/10.1016/S1002-0071(12)60080-X ¦ https://zenodo.org/record/5155150#.Y6gku3ZBw2w ¦ https://doi.org/10.1016/j.jallcom.2014.12.157 ¦ https://doi.org/10.1016/j.msec.2019.110322 ¦ https://doi.org/10.1016/j.jallcom.2018.09.235 ¦ https://doi.org/10.1016/j.scriptamat.2013.09.030 ¦ https://doi.org/10.1016/j.actamat.2017.07.023 ¦ https://doi.org/10.1016/j.actamat.2013.09.037 ¦ https://doi.org/10.1016/j.msea.2003.10.257 ¦ 10.1016/j.msea.2015.03.109 ¦ 10.1016/j.ijplas.2018.10.005 ¦ 10.1016/j.jmst.2018.10.009 ¦ http://dx.doi.org/10.1016/S1002-0071(12)60080-X ¦ https://zenodo.org/record/5155150#.Y6gku3ZBw2w | 0.0 | 0.0 | Fm-3m | 0.0 |  | 0.0 |  | 0.0 | 8.0 |  | 0.0 | 0.0 | 0.0 | 0.0 | -4.16 | 13.38 ¦ 13.38161053 ¦ 13.37853625935162 ¦ 13.38 ¦ 13.38161053 ¦ 13.37853625935162
CoCr1.25FeMn0.25Ni | Co22.22_Cr27.78_Fe22.22_Mn5.56_Ni22.22 | 5 | HEA dataset-1200 instances-NEW.xlsx ¦ Merged_Eutectic_HEA_AllProps.xlsx ¦ Final_HEA_Database.xlsx ¦ Dataset_HEAs.xlsx | Sheet1 ¦ Swati Singh ¦ supA | FCC | 0.0 | 0.0 | CoCr1.25FeMn0.25Ni | 1.9073181403455102 | 0.0 | 0.0 |  |  | 0.0 | 0.0 | 0.222222 |  |  |  | 0.277777 |  | 0.0 |  |  | 0.114946310601896 |  | 0.222222 |  |  |  | 0.0 |  | 0.0 |  | 0.0 | 0.055555 | 0.0 | 0.0 | 0.0 | 0.222222 | 5.0 ¦ 5 | 0.0 | FCC | FCC | 0.0 | 0.0 | http://dx.doi.org/10.1016/S1002-0071(12)60080-X | 0.0 | 0.0 |  | 0.0 |  | 0.0 |  | 0.0 | 8.05555555555556 |  | 0.0 | 0.0 | 0.0 | 0.0 | -4.07407407407407 | 12.627676062862179
CoCr1.3FeMnNi0.7 | Co20.0_Cr26.0_Fe20.0_Mn20.0_Ni14.0 | 5 | HEA dataset-1200 instances-NEW.xlsx ¦ Final_HEA_Database.xlsx ¦ Dataset_HEAs.xlsx | Ronald Machaka ¦ supA ¦ Qinan Han ¦ Swati Singh ¦ Sheet1 | FCC ¦ FCC+BCC ¦ FCC ¦ FCC+BCC | 0.0 | 0.0 | CoCr1.3FeMnNi0.7 ¦ Cr26Mn20Fe20Co20Ni14 ¦ Ni14Fe20Cr26Co20Mn20 ¦ CoCr1.3FeMnNi0.7 ¦ Cr26Mn20Fe20Co20Ni14 ¦ Ni14Fe20Cr26Co20Mn20 | 3.262141651 ¦ 3.2621416508835503 ¦ 3.262141651 ¦ 3.2621416508835503 | 0.0 | 0.0 |  |  | 0.0 | 0.0 | 0.2 |  |  |  | 0.26 |  | 0.0 |  |  | 0.135458481 ¦ 0.1354584807238 ¦ 0.135458481 ¦ 0.1354584807238 |  | 0.2 |  |  |  | 0.0 |  | 0.0 |  | 0.0 | 0.2 | 0.0 | 0.0 | 0.0 | 0.14 |  | 0.0 | FCC ¦ BCC+FCC ¦ FCC ¦ BCC+FCC | FCC ¦ FCC_BCC ¦ FCC ¦ FCC_BCC | 0.0 | 0.0 | https://doi.org/10.1016/j.matchar.2019.109980 ¦ 10.1016/j.msea.2015.03.109 ¦ http://dx.doi.org/10.1016/S1002-0071(12)60080-X ¦ https://doi.org/10.1016/j.matchar.2019.109980 ¦ 10.1016/j.msea.2015.03.109 ¦ http://dx.doi.org/10.1016/S1002-0071(12)60080-X | 0.0 | 0.0 |  | 0.0 |  | 0.0 |  | 0.0 | 7.76 |  | 0.0 | 0.0 | 0.0 | 0.0 | -3.7232 | 13.22962036 ¦ 13.226581012668161 ¦ 13.22962036 ¦ 13.226581012668161
CoCr1.3FeMnNi0.8 | Co19.61_Cr25.49_Fe19.61_Mn19.61_Ni15.69 | 5 | Merged_Eutectic_HEA_AllProps.xlsx ¦ Final_HEA_Database.xlsx ¦ Dataset_HEAs.xlsx | Sheet1 ¦ supA |  |  |  | CoCr1.3FeMnNi0.8 | [32 empty] | 5.0 ¦ 5 |  | FCC
CoCr1.3FeMnNi0.9 | Co19.23_Cr25.0_Fe19.23_Mn19.23_Ni17.31 | 5 | Merged_Eutectic_HEA_AllProps.xlsx ¦ Final_HEA_Database.xlsx ¦ Dataset_HEAs.xlsx | Sheet1 ¦ supA |  |  |  | CoCr1.3FeMnNi0.9 | [32 empty] | 5.0 ¦ 5 |  | FCC+IM
CoCr1.3FeMnNi0.10 | Co22.73_Cr29.55_Fe22.73_Mn22.73_Ni2.27 | 5 | Merged_Eutectic_HEA_AllProps.xlsx ¦ Final_HEA_Database.xlsx ¦ Dataset_HEAs.xlsx | Sheet1 ¦ supA |  |  |  | CoCr1.3FeMnNi0.10 | [32 empty] | 5.0 ¦ 5 |  | FCC+IM
Co1.4CrFeMnNi | Co25.93_Cr18.52_Fe18.52_Mn18.52_Ni18.52 | 5 | HEA dataset-1200 instances-NEW.xlsx ¦ Merged_Eutectic_HEA_AllProps.xlsx ¦ Final_HEA_Database.xlsx ¦ Dataset_HEAs.xlsx | Sheet1 ¦ Qinan Han ¦ Swati Singh ¦ supA | FCC | 0.0 | 0.0 | Co1.4CrFeMnNi | 3.1672779222640703 | 0.0 | 0.0 |  |  | 0.0 | 0.0 | 0.25925 |  |  |  | 0.185185 |  | 0.0 |  |  | 0.136445168293411 |  | 0.185185 |  |  |  | 0.0 |  | 0.0 |  | 0.0 | 0.185185 | 0.0 | 0.0 | 0.0 | 0.185185 | 5.0 ¦ 5 | 0.0 | FCC | FCC | 0.0 | 0.0 | http://dx.doi.org/10.1016/S1002-0071(12)60080-X | 0.0 | 0.0 |  | 0.0 |  | 0.0 |  | 0.0 | 8.07407407407407 |  | 0.0 | 0.0 | 0.0 | 0.0 | -4.11522633744856 | 13.293145558956857
Co1.5Cr0.5FeMn0.5Ni | Co33.33_Cr11.11_Fe22.22_Mn11.11_Ni22.22 | 5 | HEA dataset-1200 instances-NEW.xlsx ¦ Merged_Eutectic_HEA_AllProps.xlsx ¦ Final_HEA_Database.xlsx ¦ Dataset_HEAs.xlsx | Sheet1 ¦ Swati Singh ¦ supA | FCC | 0.0 | 0.0 | Co1.5Cr0.5FeMn0.5Ni | 2.58933247138419 | 0.0 | 0.0 |  |  | 0.0 | 0.0 | 0.333333 |  |  |  | 0.111111 |  | 0.0 |  |  | 0.118049999869275 |  | 0.2222222 |  |  |  | 0.0 |  | 0.0 |  | 0.0 | 0.111111 | 0.0 | 0.0 | 0.0 | 0.2222222 | 5.0 ¦ 5 | 0.0 | FCC | FCC | 0.0 | 0.0 | http://dx.doi.org/10.1016/S1002-0071(12)60080-X | 0.0 | 0.0 |  | 0.0 |  | 0.0 |  | 0.0 | 8.44444444444445 |  | 0.0 | 0.0 | 0.0 | 0.0 | -3.50617283950617 | 12.659643121623606
CoCrFeMo0.3Ni | Co23.26_Cr23.26_Fe23.26_Mo6.98_Ni23.26 | 5 | HEA dataset-1200 instances-NEW.xlsx ¦ Final_HEA_Database.xlsx ¦ Dataset_HEAs.xlsx | Ronald Machaka ¦ Denis ¦ Ghouchan ¦ supA ¦ Yeh_book ¦ X. Yang2012 ¦ Swati Singh ¦ Sheet1 ¦ Ankit Singh Negi | IM ¦ FCC ¦ IM ¦ FCC | 0.0 | 0.0 | CoCrFeMo0.3Ni ¦ CoCrFeNiMo0.3 ¦ NiCoFeCrMo0.3 ¦ CoCrFeMo0.3Ni ¦ CoCrFeNiMo0.3 ¦ NiCoFeCrMo0.3 | 2.377731963 ¦ 4.11649852734324 ¦ 2.377731963 ¦ 4.11649852734324 | 0.0 | 0.0 |  |  | 0.0 | 0.0 | 0.23255814 ¦ 0.23255 ¦ 0.23255814 ¦ 0.23255 |  |  |  | 0.23255814 ¦ 0.23255 ¦ 0.23255814 ¦ 0.23255 |  | 0.0 |  |  | 0.127279646 ¦ 0.127279645531312 ¦ 0.127279646 ¦ 0.127279645531312 |  | 0.23255814 ¦ 0.23255 ¦ 0.23255814 ¦ 0.23255 |  |  |  | 0.0 |  | 0.0 |  | 0.0 | 0.0 | 0.069767442 ¦ 0.06976 ¦ 0.069767442 ¦ 0.06976 | 0.0 | 0.0 | 0.23255814 ¦ 0.23255 ¦ 0.23255814 ¦ 0.23255 |  | 0.0 | FCC ¦ IM ¦ FCC+IM ¦ FCC ¦ IM ¦ FCC+IM | MIP ¦ FCC ¦ MIP ¦ FCC | 0.0 | 0.0 | 10.1016/j.actamat.2016.06.063 ¦ https://doi.org/10.1016/j.matchar.2012.05.005 ¦ 10.1016/j.actamat.2016.06.063 ¦ https://doi.org/10.1016/j.matchar.2012.05.005 | 0.0 | 0.0 |  | 0.0 |  | 0.0 |  | 0.0 | 8.093023256 ¦ 8.09302325581395 ¦ 8.093023256 ¦ 8.09302325581395 |  | 0.0 | 0.0 | 0.0 | 0.0 | -4.153596539 ¦ -4.15359653866955 ¦ -4.153596539 ¦ -4.15359653866955 | 12.82599837 ¦ 12.823051748353366 ¦ 12.82599837 ¦ 12.823051748353366
CoCrFeMo0.5Ni | Co22.22_Cr22.22_Fe22.22_Mo11.11_Ni22.22 | 5 | HEA dataset-1200 instances-NEW.xlsx ¦ Merged_Eutectic_HEA_AllProps.xlsx ¦ Final_HEA_Database.xlsx ¦ Dataset_HEAs.xlsx | Denis ¦ supA ¦ Swati Singh ¦ Gorsse ¦ Sheet1 | FCC+IM | 0.0 | 0.0 | CoCrFeMo0.5Ni | 5.03996478726253 | 0.0 | 0.0 |  |  | 0.0 | 0.0 | 0.222222 |  |  |  | 0.222222 |  | 0.0 |  |  | 0.140457805271649 |  | 0.222222 |  |  |  | 0.0 |  | 0.0 |  | 0.0 | 0.0 | 0.111111 | 0.0 | 0.0 | 0.222222 | 5.0 ¦ 5 | 0.0 | FCC+IM | MIP | 0.0 | 0.0 | https://doi.org/10.1016/j.matchar.2012.05.005 | 0.0 | 0.0 |  | 0.0 |  | 0.0 |  | 0.0 | 8.0 |  | 0.0 | 0.0 | 0.0 | 0.0 | -4.34567901234568 | 13.14292394157789
CoCrFeMo0.85Ni | Co20.62_Cr20.62_Fe20.62_Mo17.53_Ni20.62 | 5 | HEA dataset-1200 instances-NEW.xlsx ¦ Merged_Eutectic_HEA_AllProps.xlsx ¦ Final_HEA_Database.xlsx ¦ Dataset_HEAs.xlsx | Sheet1 ¦ supA | FCC+Ïƒ+D85 | 0.0 | 0.0 | CoCrFeMo0.85Ni | 6.03169879627778 | 0.0 | 0.0 |  |  | 0.0 | 0.0 | 0.2061855 |  |  |  | 0.2061855 |  | 0.0 |  |  | 0.156270433885457 |  | 0.2061855 |  |  |  | 0.0 |  | 0.0 |  | 0.0 | 0.0 | 0.175257 | 0.0 | 0.0 | 0.2061855 | 5.0 ¦ 5 | 0.0 | FCC+IM | MIP | 0.0 | 0.0 | https://doi.org/10.1016/j.matchar.2012.05.005 | 0.0 | 0.0 |  | 0.0 |  | 0.0 |  | 0.0 | 7.85567010309278 |  | 0.0 | 0.0 | 0.0 | 0.0 | -4.57434371346583 | 13.36210643336276
CoCrFeNb0.103Ni | Co24.37_Cr24.37_Fe24.37_Nb2.51_Ni24.37 | 5 | HEA dataset-1200 instances-NEW.xlsx ¦ Final_HEA_Database.xlsx ¦ Dataset_HEAs.xlsx | Ronald Machaka ¦ Denis ¦ Qingwei Guo ¦ Swati Singh ¦ Sheet1 ¦ Gorsse ¦ supA | IM ¦ FCC+Laves ¦ IM ¦ FCC+Laves | 0.0 | 0.0 | CoCrFeNb0.103Ni ¦ CoCrFeNiNb0.103 ¦ CoCrFeNb0.103Ni ¦ CoCrFeNiNb0.103 | 2.297778533 ¦ 2.3 ¦ 2.297778533 ¦ 2.3 | 0.0 | 0.0 |  |  | 0.0 | 0.0 | 0.243724104 ¦ 0.2437 ¦ 0.243724104 ¦ 0.2437 |  |  |  | 0.243724104 ¦ 0.2437 ¦ 0.243724104 ¦ 0.2437 |  | 0.0 |  |  | 0.101487899 ¦ 0.101 ¦ 0.101487899 ¦ 0.101 |  | 0.243724104 ¦ 0.2437 ¦ 0.243724104 ¦ 0.2437 |  |  |  | 0.0 |  | 0.0 |  | 0.0 | 0.0 | 0.0 | 0.0 | 0.025103583 ¦ 0.0252 ¦ 0.025103583 ¦ 0.0252 | 0.243724104 ¦ 0.2437 ¦ 0.243724104 ¦ 0.2437 |  | 0.0 | FCC+IM ¦ IM ¦ FCC+IM ¦ IM | MIP | 0.0 | 0.0 | https://doi.org/10.1016/j.intermet.2015.01.004 | 0.0 | 0.0 |  | 0.0 |  | 0.0 |  | 0.0 | 8.168413356 ¦ 8.17 ¦ 8.168413356 ¦ 8.17 |  | 0.0 | 0.0 | 0.0 | 0.0 | -5.473010986 ¦ -5.5 ¦ -5.473010986 ¦ -5.5 | 12.21211163 ¦ 12.21 ¦ 12.21211163 ¦ 12.21
CoCrFeNb0.155Ni | Co24.07_Cr24.07_Fe24.07_Nb3.73_Ni24.07 | 5 | HEA dataset-1200 instances-NEW.xlsx ¦ Final_HEA_Database.xlsx ¦ Dataset_HEAs.xlsx | Ronald Machaka ¦ Denis ¦ Qingwei Guo ¦ Swati Singh ¦ Sheet1 ¦ Gorsse ¦ supA | IM ¦ FCC+Laves ¦ IM ¦ FCC+Laves | 0.0 | 0.0 | CoCrFeNb0.155Ni ¦ CoCrFeNiNb0.155 ¦ CoCrFeNb0.155Ni ¦ CoCrFeNiNb0.155 | 2.770916035 ¦ 2.8000000000000003 ¦ 2.770916035 ¦ 2.8000000000000003 | 0.0 | 0.0 |  |  | 0.0 | 0.0 | 0.240673887 ¦ 0.2407 ¦ 0.240673887 ¦ 0.2407 |  |  |  | 0.240673887 ¦ 0.2407 ¦ 0.240673887 ¦ 0.2407 |  | 0.0 |  |  | 0.103631001 ¦ 0.104 ¦ 0.103631001 ¦ 0.104 |  | 0.240673887 ¦ 0.2407 ¦ 0.240673887 ¦ 0.2407 |  |  |  | 0.0 |  | 0.0 |  | 0.0 | 0.0 | 0.0 | 0.0 | 0.037304452 ¦ 0.0372 ¦ 0.037304452 ¦ 0.0372 | 0.240673887 ¦ 0.2407 ¦ 0.240673887 ¦ 0.2407 |  | 0.0 | FCC+IM ¦ IM ¦ FCC+IM ¦ IM | MIP | 0.0 | 0.0 | https://doi.org/10.1016/j.intermet.2015.01.004 | 0.0 | 0.0 |  | 0.0 |  | 0.0 |  | 0.0 | 8.128760529 ¦ 8.13 ¦ 8.128760529 ¦ 8.13 |  | 0.0 | 0.0 | 0.0 | 0.0 | -6.276635953 ¦ -6.3 ¦ -6.276635953 ¦ -6.3 | 12.42064438 ¦ 12.418 ¦ 12.42064438 ¦ 12.418
CoCrFeNb0.206Ni | Co23.78_Cr23.78_Fe23.78_Nb4.9_Ni23.78 | 5 | HEA dataset-1200 instances-NEW.xlsx ¦ Final_HEA_Database.xlsx ¦ Dataset_HEAs.xlsx | Ronald Machaka ¦ Denis ¦ Qingwei Guo ¦ Swati Singh ¦ Sheet1 ¦ Gorsse ¦ supA | IM ¦ FCC+Laves ¦ IM ¦ FCC+Laves | 0.0 | 0.0 | CoCrFeNb0.206Ni ¦ CoCrFeNiNb0.206 ¦ CoCrFeNb0.206Ni ¦ CoCrFeNiNb0.206 | 3.146080126 ¦ 3.1 ¦ 3.146080126 ¦ 3.1 | 0.0 | 0.0 |  |  | 0.0 | 0.0 | 0.237755587 ¦ 0.2378 ¦ 0.237755587 ¦ 0.2378 |  |  |  | 0.237755587 ¦ 0.2378 ¦ 0.237755587 ¦ 0.2378 |  | 0.0 |  |  | 0.105576867 ¦ 0.105 ¦ 0.105576867 ¦ 0.105 |  | 0.237755587 ¦ 0.2378 ¦ 0.237755587 ¦ 0.2378 |  |  |  | 0.0 |  | 0.0 |  | 0.0 | 0.0 | 0.0 | 0.0 | 0.048977651 ¦ 0.0488 ¦ 0.048977651 ¦ 0.0488 | 0.237755587 ¦ 0.2378 ¦ 0.237755587 ¦ 0.2378 |  | 0.0 | FCC+IM ¦ IM ¦ FCC+IM ¦ IM | MIP | 0.0 | 0.0 | https://doi.org/10.1016/j.intermet.2015.01.004 | 0.0 | 0.0 |  | 0.0 |  | 0.0 |  | 0.0 | 8.090822634 ¦ 8.09 ¦ 8.090822634 ¦ 8.09 |  | 0.0 | 0.0 | 0.0 | 0.0 | -7.024812729 ¦ -7.0 ¦ -7.024812729 ¦ -7.0 | 12.58718805 ¦ 12.58 ¦ 12.58718805 ¦ 12.58
CoCrFeNb0.309Ni | Co23.21_Cr23.21_Fe23.21_Nb7.17_Ni23.21 | 5 | HEA dataset-1200 instances-NEW.xlsx ¦ Final_HEA_Database.xlsx ¦ Dataset_HEAs.xlsx | Ronald Machaka ¦ Denis ¦ Qingwei Guo ¦ Swati Singh ¦ Sheet1 ¦ Gorsse ¦ supA | IM ¦ FCC+Laves ¦ IM ¦ FCC+Laves | 0.0 | 0.0 | CoCrFeNb0.309Ni ¦ CoCrFeNiNb0.309 ¦ CoCrFeNb0.309Ni ¦ CoCrFeNiNb0.309 | 3.728360702 ¦ 3.6999999999999997 ¦ 3.728360702 ¦ 3.6999999999999997 | 0.0 | 0.0 |  |  | 0.0 | 0.0 | 0.232072407 ¦ 0.2321 ¦ 0.232072407 ¦ 0.2321 |  |  |  | 0.232072407 ¦ 0.2321 ¦ 0.232072407 ¦ 0.2321 |  | 0.0 |  |  | 0.108998224 ¦ 0.11 ¦ 0.108998224 ¦ 0.11 |  | 0.232072407 ¦ 0.2321 ¦ 0.232072407 ¦ 0.2321 |  |  |  | 0.0 |  | 0.0 |  | 0.0 | 0.0 | 0.0 | 0.0 | 0.071710374 ¦ 0.0716 ¦ 0.071710374 ¦ 0.0716 | 0.232072407 ¦ 0.2321 ¦ 0.232072407 ¦ 0.2321 |  | 0.0 | FCC+IM ¦ IM ¦ FCC+IM ¦ IM | MIP | 0.0 | 0.0 | https://doi.org/10.1016/j.intermet.2015.01.004 | 0.0 | 0.0 |  | 0.0 |  | 0.0 |  | 0.0 | 8.019043196 ¦ 8.02 ¦ 8.019043196 ¦ 8.02 |  | 0.0 | 0.0 | 0.0 | 0.0 | -8.38502061 ¦ -8.4 ¦ -8.38502061 ¦ -8.4 | 12.83886672 ¦ 12.84 ¦ 12.83886672 ¦ 12.84
CoCrFeNb0.412Ni | Co22.67_Cr22.67_Fe22.67_Nb9.34_Ni22.67 | 5 | HEA dataset-1200 instances-NEW.xlsx ¦ Final_HEA_Database.xlsx ¦ Dataset_HEAs.xlsx | Ronald Machaka ¦ Denis ¦ Qingwei Guo ¦ Swati Singh ¦ Sheet1 ¦ Gorsse ¦ supA | IM ¦ FCC+Laves ¦ IM ¦ FCC+Laves | 0.0 | 0.0 | CoCrFeNb0.412Ni ¦ CoCrFeNiNb0.412 ¦ CoCrFeNb0.412Ni ¦ CoCrFeNiNb0.412 | 4.205658448 ¦ 4.2 ¦ 4.205658448 ¦ 4.2 | 0.0 | 0.0 |  |  | 0.0 | 0.0 | 0.226654578 ¦ 0.2267 ¦ 0.226654578 ¦ 0.2267 |  |  |  | 0.226654578 ¦ 0.2267 ¦ 0.226654578 ¦ 0.2267 |  | 0.0 |  |  | 0.112136079 ¦ 0.112 ¦ 0.112136079 ¦ 0.112 |  | 0.226654578 ¦ 0.2267 ¦ 0.226654578 ¦ 0.2267 |  |  |  | 0.0 |  | 0.0 |  | 0.0 | 0.0 | 0.0 | 0.0 | 0.093381686 ¦ 0.0932 ¦ 0.093381686 ¦ 0.0932 | 0.226654578 ¦ 0.2267 ¦ 0.226654578 ¦ 0.2267 |  | 0.0 | FCC+IM ¦ IM ¦ FCC+IM ¦ IM | MIP | 0.0 | 0.0 | https://doi.org/10.1016/j.intermet.2015.01.004 | 0.0 | 0.0 |  | 0.0 |  | 0.0 |  | 0.0 | 7.946509519 ¦ 7.95 ¦ 7.946509519 ¦ 7.95 |  | 0.0 | 0.0 | 0.0 | 0.0 | -9.685938539 ¦ -9.7 ¦ -9.685938539 ¦ -9.7 | 13.02986481 ¦ 13.028 ¦ 13.02986481 ¦ 13.028
CoCrFeNiPd | Co20.0_Cr20.0_Fe20.0_Ni20.0_Pd20.0 | 5 | HEA dataset-1200 instances-NEW.xlsx ¦ Merged_Eutectic_HEA_AllProps.xlsx ¦ Final_HEA_Database.xlsx ¦ Dataset_HEAs.xlsx | Aayesha Mishra ¦ Ghouchan ¦ supA ¦ Yeh_book ¦ Qinan Han ¦ Swati Singh ¦ Sheet1 ¦ Ankit Singh Negi | FCC | 0.0 | 0.0 | CoCrFeNiPd | 4.0404358 | 0.0 | 0.0 |  |  | 0.0 | 0.0 | 0.2 |  |  |  | 0.2 |  | 0.0 |  |  | 0.174882818 |  | 0.2 |  |  |  | 0.0 |  | 0.0 |  | 0.0 | 0.0 | 0.0 | 0.0 | 0.0 | 0.2 | 5.0 ¦ 5 | 0.2 | FCC | FCC | 0.0 | 0.0 | https://zenodo.org/record/5155150#.Y6gku3ZBw2w | 0.0 | 0.0 |  | 0.0 |  | 0.0 |  | 0.0 | 8.6 |  | 0.0 | 0.0 | 0.0 | 0.0 | -5.6 | 13.37853625935162
CoCrFeNiPd2 | Co16.67_Cr16.67_Fe16.67_Ni16.67_Pd33.33 | 5 | HEA dataset-1200 instances-NEW.xlsx ¦ Merged_Eutectic_HEA_AllProps.xlsx ¦ Final_HEA_Database.xlsx ¦ Dataset_HEAs.xlsx | supA ¦ Yeh_book ¦ Qinan Han ¦ Swati Singh ¦ Sheet1 ¦ Ankit Singh Negi | FCC | 0.0 | 0.0 | CoCrFeNiPd2 | 4.6945174 | 0.0 | 0.0 |  |  | 0.0 | 0.0 | 0.2 |  |  |  | 0.2 |  | 0.0 |  |  | 0.195760625 |  | 0.2 |  |  |  | 0.0 |  | 0.0 |  | 0.0 | 0.0 | 0.0 | 0.0 | 0.0 | 0.2 | 5.0 ¦ 5 | 0.4 | FCC | FCC | 0.0 | 0.0 | https://zenodo.org/record/5155150#.Y6gku3ZBw2w | 0.0 | 0.0 |  | 0.0 |  | 0.0 |  | 0.0 | 8.833333333 |  | 0.0 | 0.0 | 0.0 | 0.0 | -6.111111111 | 12.973486359102242
Co0.5CrFeNiTi0.5 | Co12.5_Cr25.0_Fe25.0_Ni25.0_Ti12.5 | 5 | HEA dataset-1200 instances-NEW.xlsx ¦ Merged_Eutectic_HEA_AllProps.xlsx ¦ Final_HEA_Database.xlsx ¦ Dataset_HEAs.xlsx | SupB ¦ Sheet1 ¦ supA | FCC+Ïƒ | 0.0 | 0.0 | Co0.5CrFeNiTi0.5 | 5.61368991524189 | 0.0 | 0.0 |  |  | 0.0 | 0.0 | 0.125 |  |  |  | 0.25 |  | 0.0 |  |  | 0.12997595931556 |  | 0.25 |  |  |  | 0.0 |  | 0.0 |  | 0.0 | 0.0 | 0.0 | 0.0 | 0.0 | 0.25 | 5.0 ¦ 5 | 0.0 | FCC+IM ¦ BCC+FCC ¦ FCC+IM ¦ BCC+FCC ¦ FCC+IM ; BCC+FCC ¦ FCC+IM ; BCC+FCC | MIP | 0.0 | 0.0 | https://zenodo.org/record/5155150#.Y7WYxHZBw2w | 0.0 | 0.0 |  | 0.0 |  | 0.125 |  | 0.0 | 7.625 |  | 0.0 | 0.0 | 0.0 | 0.0 | -12.25 | 12.964099387031421
CoCrFeNiTi | Co20.0_Cr20.0_Fe20.0_Ni20.0_Ti20.0 | 5 | HEA dataset-1200 instances-NEW.xlsx ¦ Final_HEA_Database.xlsx ¦ Dataset_HEAs.xlsx | Aayesha Mishra ¦ Qingwei Guo ¦ Denis ¦ Junaidi Syarif ¦ Yeh_book ¦ search ¦ Qinan Han ¦ Swati Singh ¦ Sheet1 ¦ supA | FCC ¦ FCC+BCC+Co2Ti ¦ FCC ¦ FCC+BCC+Co2Ti | 0.0 | 0.0 | CoCrFeNiTi ¦ CoFeNiTiCr ¦ FeCoNiCrTi ¦ CoCrFeNiTi ¦ CoFeNiTiCr ¦ FeCoNiCrTi | 6.68 ¦ 6.6805618329424 ¦ 6.6805617999999996 ¦ 6.68 ¦ 6.6805618329424 ¦ 6.6805617999999996 | 0.0 | 0.0 |  |  | 0.0 | 0.0 | 0.2 |  |  |  | 0.2 |  | 0.0 |  |  | 0.1415 ¦ 0.14150618361047 ¦ 0.141506184 ¦ 0.1415 ¦ 0.14150618361047 ¦ 0.141506184 |  | 0.2 |  |  |  | 0.0 |  | 0.0 |  | 0.0 | 0.0 | 0.0 | 0.0 | 0.0 | 0.2 |  | 0.0 | BCC+FCC+IM ¦ IM ¦ FCC ¦ BCC+FCC+IM ¦ IM ¦ FCC | FCC ¦ MIP ¦ FCC ¦ MIP | 0.0 | 0.0 | https://doi.org/10.1016/j.ijrmhm.2020.105416 ¦ http://dx.doi.org/10.1016/S1002-0071(12)60080-X ¦ https://zenodo.org/record/5155150#.Y6gku3ZBw2w ¦ https://doi.org/10.1016/j.ijrmhm.2020.105416 ¦ http://dx.doi.org/10.1016/S1002-0071(12)60080-X ¦ https://zenodo.org/record/5155150#.Y6gku3ZBw2w | 0.0 | 0.0 |  | 0.0 |  | 0.2 |  | 0.0 | 7.4 |  | 0.0 | 0.0 | 0.0 | 0.0 | -16.32 | 13.38 ¦ 13.3785362629601 ¦ 13.37853625935162 ¦ 13.38 ¦ 13.3785362629601 ¦ 13.37853625935162
Co1.5CrFeNi1.5Ti0.5 | Co27.27_Cr18.18_Fe18.18_Ni27.27_Ti9.09 | 5 | HEA dataset-1200 instances-NEW.xlsx ¦ Final_HEA_Database.xlsx ¦ Dataset_HEAs.xlsx | Ronald Machaka ¦ Qingwei Guo ¦ Junaidi Syarif ¦ supA ¦ Yeh_book ¦ X. Yang2012 ¦ Qinan Han ¦ Swati Singh ¦ Sheet1 ¦ Gorsse ¦ Ankit Singh Negi | BCC ¦ FCC ¦ BCC ¦ FCC | 0.0 | 0.0 | Co1.5CrFeNi1.5Ti0.5 ¦ Ti0.5Co1.5CrFeNi1.5 ¦ Ni1.5Co1.5CrFeTi0.5 ¦ FeCo1.5Ni1.5CrTi0.5 ¦ Co1.5CrFeNi1.5Ti0.5 ¦ Ti0.5Co1.5CrFeNi1.5 ¦ Ni1.5Co1.5CrFeTi0.5 ¦ FeCo1.5Ni1.5CrTi0.5 | 4.885035952 ¦ 4.88503595199915 ¦ 4.885035952 ¦ 4.88503595199915 | 0.0 | 0.0 |  |  | 0.0 | 0.0 | 0.272727273 ¦ 0.272727 ¦ 0.272727273 ¦ 0.272727 |  |  |  | 0.181818182 ¦ 0.181818 ¦ 0.181818182 ¦ 0.181818 |  | 0.0 |  |  | 0.121865662 ¦ 0.121865662388638 ¦ 0.121865662 ¦ 0.121865662388638 |  | 0.181818182 ¦ 0.181818 ¦ 0.181818182 ¦ 0.181818 |  |  |  | 0.0 |  | 0.0 |  | 0.0 | 0.0 | 0.0 | 0.0 | 0.0 | 0.272727273 ¦ 0.272727 ¦ 0.272727273 ¦ 0.272727 |  | 0.0 | FCC ¦ BCC ¦ FCC+IM ¦ BCC+FCC ¦ FCC ¦ BCC ¦ FCC+IM ¦ BCC+FCC | BCC ¦ FCC ¦ BCC ¦ FCC | 0.0 | 0.0 | 10.1016/j.msea.2018.12.077 ¦ http://dx.doi.org/10.1016/S1002-0071(12)60080-X ¦ 10.1016/j.msea.2018.12.077 ¦ http://dx.doi.org/10.1016/S1002-0071(12)60080-X | 0.0 | 0.0 |  | 0.0 |  | 0.090909091 ¦ 0.090909 ¦ 0.090909091 ¦ 0.090909 |  | 0.0 | 8.090909091 ¦ 8.09090909090909 ¦ 8.090909091 ¦ 8.09090909090909 |  | 0.0 | 0.0 | 0.0 | 0.0 | -10.74380165 ¦ -10.7438016528926 ¦ -10.74380165 ¦ -10.7438016528926 | 12.85913616 ¦ 12.856181928915294 ¦ 12.85913616 ¦ 12.856181928915294
Co1.5CrFeNi1.5Ti | Co25.0_Cr16.67_Fe16.67_Ni25.0_Ti16.67 | 5 | HEA dataset-1200 instances-NEW.xlsx ¦ Merged_Eutectic_HEA_AllProps.xlsx ¦ Final_HEA_Database.xlsx ¦ Dataset_HEAs.xlsx | Junaidi Syarif ¦ Yeh_book ¦ Qinan Han ¦ Swati Singh ¦ Sheet1 ¦ Gorsse ¦ supA | FCC+IM | 0.0 | 0.0 | Co1.5CrFeNi1.5Ti | 6.247995391396239 | 0.0 | 0.0 |  |  | 0.0 | 0.0 | 0.25 |  |  |  | 0.1666666 |  | 0.0 |  |  | 0.138230383378217 |  | 0.1666666 |  |  |  | 0.0 |  | 0.0 |  | 0.0 | 0.0 | 0.0 | 0.0 | 0.0 | 0.25 | 5.0 ¦ 5 | 0.0 | FCC+IM | MIP | 0.0 | 0.0 | http://dx.doi.org/10.1016/S1002-0071(12)60080-X | 0.0 | 0.0 |  | 0.0 |  | 0.1666666 |  | 0.0 | 7.75 |  | 0.0 | 0.0 | 0.0 | 0.0 | -15.6111111111111 | 13.208868787813548
CoCrMnNiV | Co20.0_Cr20.0_Mn20.0_Ni20.0_V20.0 | 5 | Merged_Eutectic_HEA_AllProps.xlsx ¦ Final_HEA_Database.xlsx ¦ Dataset_HEAs.xlsx | Sheet1 ¦ supA |  |  |  | CoCrMnNiV | [32 empty] | 5.0 ¦ 5 |  | FCC+IM
CoCuFeMnNi | Co20.0_Cu20.0_Fe20.0_Mn20.0_Ni20.0 | 5 | HEA dataset-1200 instances-NEW.xlsx ¦ Final_HEA_Database.xlsx ¦ Dataset_HEAs.xlsx | Qingwei Guo ¦ Denis ¦ Ghouchan ¦ Qinan Han ¦ Swati Singh ¦ Sheet1 ¦ Xiaoya Huang ¦ Gorsse ¦ supA | FCC | 0.0 | 0.0 | CoCuFeMnNi ¦ FeMnNiCoCu ¦ CuNiCoFeMn ¦ FeMnNiCuCo ¦ CoCuFeMnNi ¦ FeMnNiCoCu ¦ CuNiCoFeMn ¦ FeMnNiCuCo | 3.1789340999999998 ¦ 3.17893412710279 ¦ 3.1789340999999998 ¦ 3.17893412710279 | 0.0 | 0.0 |  |  | 0.0 | 0.0 | 0.2 |  |  |  | 0.0 ¦ 0.2 ¦ 0.0 ¦ 0.2 |  | 0.2 ¦ 0.0 ¦ 0.2 ¦ 0.0 |  |  | 0.134848063 ¦ 0.134848062648301 ¦ 0.134848063 ¦ 0.134848062648301 |  | 0.2 |  |  |  | 0.0 |  | 0.0 |  | 0.0 | 0.2 | 0.0 | 0.0 | 0.0 | 0.2 |  | 0.0 | FCC | FCC | 0.0 | 0.0 | http://dx.doi.org/10.1016/S1002-0071(12)60080-X | 0.0 | 0.0 |  | 0.0 |  | 0.0 |  | 0.0 | 9.0 |  | 0.0 | 0.0 | 0.0 | 0.0 | 1.76 | 13.37853625935162 ¦ 13.3785362629601 ¦ 13.37853625935162 ¦ 13.3785362629601
CoCuFeNiSn0.04 | Co24.75_Cu24.75_Fe24.75_Ni24.75_Sn0.99 | 5 | HEA dataset-1200 instances-NEW.xlsx ¦ Final_HEA_Database.xlsx ¦ Dataset_HEAs.xlsx | Denis ¦ Qinan Han ¦ Swati Singh ¦ Sheet1 ¦ Gorsse ¦ supA | FCC+IM ¦ FCC ¦ FCC+IM ¦ FCC | 0.0 | 0.0 | CoCuFeNiSn0.04 ¦ FeCoCuNiSn0.04 ¦ CoCuFeNiSn0.04 ¦ FeCoCuNiSn0.04 | 3.09561814716757 ¦ 3.09 ¦ 3.09561814716757 ¦ 3.09 | 0.0 | 0.0 |  |  | 0.0 | 0.0 | 0.247524 ¦ 0.24752 ¦ 0.247524 ¦ 0.24752 |  |  |  | 0.0 |  | 0.247524 ¦ 0.24752 ¦ 0.247524 ¦ 0.24752 |  |  | 0.0316754322238542 ¦ 0.03168 ¦ 0.0316754322238542 ¦ 0.03168 |  | 0.247524 ¦ 0.24752 ¦ 0.247524 ¦ 0.24752 |  |  |  | 0.0 |  | 0.0 |  | 0.0 | 0.0 | 0.0 | 0.0 | 0.0 | 0.247524 ¦ 0.24752 ¦ 0.247524 ¦ 0.24752 |  | 0.0 | FCC+IM ¦ FCC ¦ FCC+IM ¦ FCC | MIP ¦ FCC ¦ MIP ¦ FCC | 0.0 | 0.0 | https://doi.org/10.1016/j.msea.2012.03.080 | 0.0 | 0.0099 |  | 0.0 |  | 0.0 |  | 0.0 | 9.44554455445545 ¦ 9.44 ¦ 9.44554455445545 ¦ 9.44 |  | 0.0 | 0.0 | 0.0 | 0.0 | 5.03872169395157 ¦ 5.03 ¦ 5.03872169395157 ¦ 5.03 | 11.871278051912052 ¦ 11.87 ¦ 11.871278051912052 ¦ 11.87
CoCuFeNiSn0.05 | Co24.69_Cu24.69_Fe24.69_Ni24.69_Sn1.23 | 5 | HEA dataset-1200 instances-NEW.xlsx ¦ Final_HEA_Database.xlsx ¦ Dataset_HEAs.xlsx | Denis ¦ Qinan Han ¦ Swati Singh ¦ Sheet1 ¦ Gorsse ¦ supA | FCC+IM ¦ FCC ¦ FCC+IM ¦ FCC | 0.0 | 0.0 | CoCuFeNiSn0.05 ¦ FeCoCuNiSn0.05 ¦ CoCuFeNiSn0.05 ¦ FeCoCuNiSn0.05 | 3.4040677129722003 ¦ 3.4 ¦ 3.4040677129722003 ¦ 3.4 | 0.0 | 0.0 |  |  | 0.0 | 0.0 | 0.246913 ¦ 0.24691 ¦ 0.246913 ¦ 0.24691 |  |  |  | 0.0 |  | 0.246913 ¦ 0.24691 ¦ 0.246913 ¦ 0.24691 |  |  | 0.0318795936228728 ¦ 0.03188 ¦ 0.0318795936228728 ¦ 0.03188 |  | 0.246913 ¦ 0.24691 ¦ 0.246913 ¦ 0.24691 |  |  |  | 0.0 |  | 0.0 |  | 0.0 | 0.0 | 0.0 | 0.0 | 0.0 | 0.246913 ¦ 0.24691 ¦ 0.246913 ¦ 0.24691 |  | 0.0 | FCC+IM ¦ FCC ¦ FCC+IM ¦ FCC | MIP ¦ FCC ¦ MIP ¦ FCC | 0.0 | 0.0 | https://doi.org/10.1016/j.msea.2012.03.080 | 0.0 | 0.012345 ¦ 0.01234 ¦ 0.012345 ¦ 0.01234 |  | 0.0 |  | 0.0 |  | 0.0 | 9.4320987654321 ¦ 9.43 ¦ 9.4320987654321 ¦ 9.43 |  | 0.0 | 0.0 | 0.0 | 0.0 | 5.0480109739369 ¦ 5.04 ¦ 5.0480109739369 ¦ 5.04 | 11.934341065458604 ¦ 11.93 ¦ 11.934341065458604 ¦ 11.93
CoCuFeNiSn0.07 | Co24.57_Cu24.57_Fe24.57_Ni24.57_Sn1.72 | 5 | HEA dataset-1200 instances-NEW.xlsx ¦ Final_HEA_Database.xlsx ¦ Dataset_HEAs.xlsx | Denis ¦ Qinan Han ¦ Swati Singh ¦ Sheet1 ¦ Gorsse ¦ supA | FCC+IM ¦ FCC+Cu81Sn22 ¦ FCC+IM ¦ FCC+Cu81Sn22 | 0.0 | 0.0 | CoCuFeNiSn0.07 ¦ CoCuFeNiSn0.07 ¦ FeCoCuNiSn0.07 ¦ FeCoCuNiSn0.07 | 3.93967166149855 ¦ 3.93 ¦ 3.93967166149855 ¦ 3.93 | 0.0 | 0.0 |  |  | 0.0 | 0.0 | 0.2457 |  |  |  | 0.0 |  | 0.2457 |  |  | 0.0322775693648379 ¦ 0.03228 ¦ 0.0322775693648379 ¦ 0.03228 |  | 0.2457 |  |  |  | 0.0 |  | 0.0 |  | 0.0 | 0.0 | 0.0 | 0.0 | 0.0 | 0.2457 |  | 0.0 | FCC+IM | MIP | 0.0 | 0.0 | https://doi.org/10.1016/j.msea.2012.03.080 | 0.0 | 0.01719 |  | 0.0 |  | 0.0 |  | 0.0 | 9.4054054054054 ¦ 9.4 ¦ 9.4054054054054 ¦ 9.4 |  | 0.0 | 0.0 | 0.0 | 0.0 | 5.06613381306256 ¦ 5.06 ¦ 5.06613381306256 ¦ 5.06 | 12.048043712106152 ¦ 12.05 ¦ 12.048043712106152 ¦ 12.05
CoCuFeNiSn0.1 | Co24.39_Cu24.39_Fe24.39_Ni24.39_Sn2.44 | 5 | HEA dataset-1200 instances-NEW.xlsx ¦ Final_HEA_Database.xlsx ¦ Dataset_HEAs.xlsx | Denis ¦ Qinan Han ¦ Swati Singh ¦ Sheet1 ¦ Gorsse ¦ supA | FCC+IM ¦ FCC+Cu81Sn23 ¦ FCC+IM ¦ FCC+Cu81Sn23 | 0.0 | 0.0 | CoCuFeNiSn0.1 ¦ CoCuFeNiSn0.1 ¦ FeCoCuNiSn0.1 ¦ FeCoCuNiSn0.1 | 4.608209268443271 ¦ 4.6 ¦ 4.608209268443271 ¦ 4.6 | 0.0 | 0.0 |  |  | 0.0 | 0.0 | 0.243902 ¦ 0.2439 ¦ 0.243902 ¦ 0.2439 |  |  |  | 0.0 |  | 0.243902 ¦ 0.2439 ¦ 0.243902 ¦ 0.2439 |  |  | 0.0328499554289426 ¦ 0.03285 ¦ 0.0328499554289426 ¦ 0.03285 |  | 0.243902 ¦ 0.2439 ¦ 0.243902 ¦ 0.2439 |  |  |  | 0.0 |  | 0.0 |  | 0.0 | 0.0 | 0.0 | 0.0 | 0.0 | 0.243902 ¦ 0.2439 ¦ 0.243902 ¦ 0.2439 |  | 0.0 | FCC+IM | MIP | 0.0 | 0.0 | https://doi.org/10.1016/j.msea.2012.03.080 | 0.0 | 0.0243902 ¦ 0.02439 ¦ 0.0243902 ¦ 0.02439 |  | 0.0 |  | 0.0 |  | 0.0 | 9.36585365853659 ¦ 9.36 ¦ 9.36585365853659 ¦ 9.36 |  | 0.0 | 0.0 | 0.0 | 0.0 | 5.09220701963117 ¦ 5.09 ¦ 5.09220701963117 ¦ 5.09 | 12.195740529796424 ¦ 12.19 ¦ 12.195740529796424 ¦ 12.19
CoCuFeNiSn0.2 | Co23.81_Cu23.81_Fe23.81_Ni23.81_Sn4.76 | 5 | HEA dataset-1200 instances-NEW.xlsx ¦ Final_HEA_Database.xlsx ¦ Dataset_HEAs.xlsx | Denis ¦ Qinan Han ¦ Swati Singh ¦ Sheet1 ¦ Gorsse ¦ supA | FCC+IM ¦ FCC+Cu81Sn24 ¦ FCC+IM ¦ FCC+Cu81Sn24 | 0.0 | 0.0 | CoCuFeNiSn0.2 ¦ CoCuFeNiSn0.2 ¦ FeCoCuNiSn0.2 ¦ FeCoCuNiSn0.2 | 6.22783491293171 ¦ 6.23 ¦ 6.22783491293171 ¦ 6.23 | 0.0 | 0.0 |  |  | 0.0 | 0.0 | 0.23809 ¦ 0.238 ¦ 0.23809 ¦ 0.238 |  |  |  | 0.0 |  | 0.23809 ¦ 0.238 ¦ 0.23809 ¦ 0.238 |  |  | 0.0345689360245362 ¦ 0.03457 ¦ 0.0345689360245362 ¦ 0.03457 |  | 0.23809 ¦ 0.238 ¦ 0.23809 ¦ 0.238 |  |  |  | 0.0 |  | 0.0 |  | 0.0 | 0.0 | 0.0 | 0.0 | 0.0 | 0.23809 ¦ 0.238 ¦ 0.23809 ¦ 0.238 |  | 0.0 | FCC+IM | MIP | 0.0 | 0.0 | https://doi.org/10.1016/j.msea.2012.03.080 | 0.0 | 0.047619 ¦ 0.04761 ¦ 0.047619 ¦ 0.04761 |  | 0.0 |  | 0.0 |  | 0.0 | 9.23809523809524 ¦ 9.23 ¦ 9.23809523809524 ¦ 9.23 |  | 0.0 | 0.0 | 0.0 | 0.0 | 5.17006802721089 ¦ 5.16 ¦ 5.17006802721089 ¦ 5.16 | 12.566287829438236 ¦ 12.56 ¦ 12.566287829438236 ¦ 12.56
CoCuFeNiSn0.5 | Co22.22_Cu22.22_Fe22.22_Ni22.22_Sn11.11 | 5 | HEA dataset-1200 instances-NEW.xlsx ¦ Final_HEA_Database.xlsx ¦ Dataset_HEAs.xlsx | Denis ¦ Qinan Han ¦ Swati Singh ¦ Sheet1 ¦ Gorsse ¦ supA | FCC+IM ¦ FCC+Cu81Sn25 ¦ FCC+IM ¦ FCC+Cu81Sn25 | 0.0 | 0.0 | CoCuFeNiSn0.5 ¦ CoCuFeNiSn0.5 ¦ FeCoCuNiSn0.5 ¦ FeCoCuNiSn0.5 | 8.94517426887957 ¦ 8.94 ¦ 8.94517426887957 ¦ 8.94 | 0.0 | 0.0 |  |  | 0.0 | 0.0 | 0.22222 ¦ 0.2222 ¦ 0.22222 ¦ 0.2222 |  |  |  | 0.0 |  | 0.22222 ¦ 0.2222 ¦ 0.22222 ¦ 0.2222 |  |  | 0.0384258143684235 ¦ 0.03842 ¦ 0.0384258143684235 ¦ 0.03842 |  | 0.22222 ¦ 0.2222 ¦ 0.22222 ¦ 0.2222 |  |  |  | 0.0 |  | 0.0 |  | 0.0 | 0.0 | 0.0 | 0.0 | 0.0 | 0.22222 ¦ 0.2222 ¦ 0.22222 ¦ 0.2222 |  | 0.0 | FCC+IM | MIP | 0.0 | 0.0 | https://doi.org/10.1016/j.msea.2012.03.080 | 0.0 | 0.111111 ¦ 0.1111 ¦ 0.111111 ¦ 0.1111 |  | 0.0 |  | 0.0 |  | 0.0 | 8.88888888888889 ¦ 8.88 ¦ 8.88888888888889 ¦ 8.88 |  | 0.0 | 0.0 | 0.0 | 0.0 | 5.33333333333333 ¦ 5.33 ¦ 5.33333333333333 ¦ 5.33 | 13.14292394157789 ¦ 13.14 ¦ 13.14292394157789 ¦ 13.14
CoCuFeNiTi | Co20.0_Cu20.0_Fe20.0_Ni20.0_Ti20.0 | 5 | HEA dataset-1200 instances-NEW.xlsx ¦ Final_HEA_Database.xlsx ¦ Dataset_HEAs.xlsx | Qingwei Guo ¦ supA ¦ Qinan Han ¦ Swati Singh ¦ Sheet1 | FCC | 0.0 | 0.0 | CoCuFeNiTi ¦ CoFeNiTiCu ¦ CoCuFeNiTi ¦ CoFeNiTiCu | 6.49 ¦ 6.497177497283781 ¦ 6.49 ¦ 6.497177497283781 | 0.0 | 0.0 |  |  | 0.0 | 0.0 | 0.2 |  |  |  | 0.0 |  | 0.2 |  |  | 0.1387 ¦ 0.138765990069613 ¦ 0.1387 ¦ 0.138765990069613 |  | 0.2 |  |  |  | 0.0 |  | 0.0 |  | 0.0 | 0.0 | 0.0 | 0.0 | 0.0 | 0.2 |  | 0.0 | FCC ¦ BCC+FCC+IM ¦ FCC ¦ BCC+FCC+IM | FCC | 0.0 | 0.0 | https://doi.org/10.1016/j.ijrmhm.2020.105416 ¦ https://doi.org/10.1016/j.msea.2016.04.006 ¦ https://doi.org/10.1016/j.ijrmhm.2020.105416 ¦ https://doi.org/10.1016/j.msea.2016.04.006 | 0.0 | 0.0 |  | 0.0 |  | 0.2 |  | 0.0 | 8.4 |  | 0.0 | 0.0 | 0.0 | 0.0 | -11.04 | 13.38 ¦ 13.3785362629601 ¦ 13.38 ¦ 13.3785362629601
CoCuFeNiV | Co20.0_Cu20.0_Fe20.0_Ni20.0_V20.0 | 5 | HEA dataset-1200 instances-NEW.xlsx ¦ Final_HEA_Database.xlsx ¦ Dataset_HEAs.xlsx | Qingwei Guo ¦ Denis ¦ Ghouchan ¦ supA ¦ Yeh_book ¦ X. Yang2012 ¦ Swati Singh ¦ Sheet1 ¦ Ankit Singh Negi | FCC | 0.0 | 0.0 | CoCuFeNiV ¦ CoFeNiCuV ¦ VCuFeCoNi ¦ CoCuFeNiV ¦ CoFeNiCuV ¦ VCuFeCoNi | 2.2034208 | 0.0 | 0.0 |  |  | 0.0 | 0.0 | 0.2 |  |  |  | 0.0 |  | 0.2 |  |  | 0.10373042 |  | 0.2 |  |  |  | 0.0 |  | 0.0 |  | 0.0 | 0.0 | 0.0 | 0.0 | 0.0 | 0.2 |  | 0.0 | FCC | FCC | 0.0 | 0.0 | https://zenodo.org/record/5155150#.Y6gku3ZBw2w | 0.0 | 0.0 |  | 0.0 |  | 0.0 |  | 0.2 | 8.6 |  | 0.0 | 0.0 | 0.0 | 0.0 | -2.24 | 13.37853625935162
CoFeMnMoNi | Co20.0_Fe20.0_Mn20.0_Mo20.0_Ni20.0 | 5 | HEA dataset-1200 instances-NEW.xlsx ¦ Final_HEA_Database.xlsx ¦ Dataset_HEAs.xlsx | Qinan Han ¦ Sheet1 ¦ supA | FCC+D85 | 0.0 | 0.0 | CoFeMnMoNi ¦ CoMoFeNiMn ¦ CoFeMnMoNi ¦ CoMoFeNiMn | 6.26068878372881 | 0.0 | 0.0 |  |  | 0.0 | 0.0 | 0.2 |  |  |  | 0.0 |  | 0.0 |  |  | 0.194792196968975 |  | 0.2 |  |  |  | 0.0 |  | 0.0 |  | 0.0 | 0.2 | 0.0 | 0.0 | 0.0 | 0.2 |  | 0.0 | FCC+IM | MIP | 0.0 | 0.0 | https://doi.org/10.1016/j.actamat.2013.01.042 | 0.0 | 0.0 |  | 0.0 |  | 0.0 |  | 0.0 | 8.0 |  | 0.0 | 0.0 | 0.0 | 0.2 | -4.0 | 13.3785362629601
CoFeMnNiV | Co20.0_Fe20.0_Mn20.0_Ni20.0_V20.0 | 5 | Final_HEA_Database.xlsx ¦ Dataset_HEAs.xlsx | Qinan Han ¦ Sheet1 ¦ supA |  |  |  | CoFeMnNiV ¦ CoVFeNiMn ¦ CoFeMnNiV ¦ CoVFeNiMn | [34 empty] | FCC+IM
Cr0.5CuFeMn0.5Ni | Cr12.5_Cu25.0_Fe25.0_Mn12.5_Ni25.0 | 5 | Final_HEA_Database.xlsx ¦ Dataset_HEAs.xlsx | Qingwei Guo ¦ supA ¦ Yeh_book ¦ X. Yang2012 ¦ Qinan Han ¦ Sheet1 ¦ Ankit Singh Negi |  |  |  | Cr0.5CuFeMn0.5Ni ¦ MnCrFe2Ni2Cu2 ¦ CrCu2Fe2MnNi2 ¦ Cr0.5CuFeMn0.5Ni ¦ MnCrFe2Ni2Cu2 ¦ CrCu2Fe2MnNi2 | [34 empty] | FCC
Cr0.5CuFeMnNi0.5 | Cr12.5_Cu25.0_Fe25.0_Mn25.0_Ni12.5 | 5 | Final_HEA_Database.xlsx ¦ Dataset_HEAs.xlsx | Qingwei Guo ¦ Yeh_book ¦ X. Yang2012 ¦ Qinan Han ¦ Sheet1 ¦ supA |  |  |  | Cr0.5CuFeMnNi0.5 ¦ Mn2CrFe2NiCu2 ¦ CrCu2Fe2Mn2Ni ¦ Cr0.5CuFeMnNi0.5 ¦ Mn2CrFe2NiCu2 ¦ CrCu2Fe2Mn2Ni | [34 empty] | BCC+FCC
CrCu0.5FeMnNi | Cr22.22_Cu11.11_Fe22.22_Mn22.22_Ni22.22 | 5 | Final_HEA_Database.xlsx ¦ Dataset_HEAs.xlsx | Qingwei Guo ¦ Denis ¦ Yeh_book ¦ X. Yang2012 ¦ Qinan Han ¦ Sheet1 ¦ supA |  |  |  | CrCu0.5FeMnNi ¦ Mn2Cr2Fe2Ni2Cu ¦ Cr2CuFe2Mn2Ni2 ¦ CrCu0.5FeMnNi ¦ Mn2Cr2Fe2Ni2Cu ¦ Cr2CuFe2Mn2Ni2 | [34 empty] | FCC ¦ BCC+FCC ¦ FCC ¦ BCC+FCC
CrCuFe0.5Mn0.5Ni | Cr25.0_Cu25.0_Fe12.5_Mn12.5_Ni25.0 | 5 | Merged_Eutectic_HEA_AllProps.xlsx ¦ Final_HEA_Database.xlsx ¦ Dataset_HEAs.xlsx | Qingwei Guo ¦ Qinan Han ¦ Sheet1 ¦ supA |  |  |  | CrCuFe0.5Mn0.5Ni | [32 empty] | 5.0 ¦ 5 |  | BCC+FCC
CrCuFe0.5MnNi0.5 | Cr25.0_Cu25.0_Fe12.5_Mn25.0_Ni12.5 | 5 | Merged_Eutectic_HEA_AllProps.xlsx ¦ Final_HEA_Database.xlsx ¦ Dataset_HEAs.xlsx | Qingwei Guo ¦ Sheet1 ¦ supA |  |  |  | CrCuFe0.5MnNi0.5 | [32 empty] | 5.0 ¦ 5 |  | BCC+FCC
CrCuFeMnNi | Cr20.0_Cu20.0_Fe20.0_Mn20.0_Ni20.0 | 5 | HEA dataset-1200 instances-NEW.xlsx ¦ Final_HEA_Database.xlsx ¦ Dataset_HEAs.xlsx | Ronald Machaka ¦ Denis ¦ Qingwei Guo ¦ Yeh_book ¦ X. Yang2012 ¦ Qinan Han ¦ Swati Singh ¦ Sheet1 ¦ Gorsse ¦ supA | FCC+BCC | 0.0 | 0.0 | CrCuFeMnNi ¦ MnCrFeNiCu ¦ CrCuFeMnNi ¦ MnCrFeNiCu | 0.92 | 0.0 | 0.0 |  |  | 0.0 | 0.0 | 0.0 |  |  |  | 0.2 |  | 0.2 |  |  | 0.14 |  | 0.2 |  |  |  | 0.0 |  | 0.0 |  | 0.0 | 0.2 | 0.0 | 0.0 | 0.0 | 0.2 |  | 0.0 | BCC+FCC | FCC_BCC | 0.0 | 0.0 | http://dx.doi.org/10.3166/acsm.31.685-698 | 0.0 | 0.0 |  | 0.0 |  | 0.0 |  | 0.0 | 8.4 |  | 0.0 | 0.0 | 0.0 | 0.0 | 2.72 | 13.38
CrCuFeMn2Ni2 | Cr14.29_Cu14.29_Fe14.29_Mn28.57_Ni28.57 | 5 | Final_HEA_Database.xlsx ¦ Dataset_HEAs.xlsx | Qingwei Guo ¦ Ghouchan ¦ supA ¦ Yeh_book ¦ X. Yang2012 ¦ Qinan Han ¦ Sheet1 ¦ Ankit Singh Negi |  |  |  | CrCuFeMn2Ni2 ¦ Mn2CrFeNi2Cu ¦ CuNi2FeMn2Cr ¦ CrCuFeMn2Ni2 ¦ Mn2CrFeNi2Cu ¦ CuNi2FeMn2Cr | [34 empty] | FCC
Cr2CuFe2MnNi | Cr28.57_Cu14.29_Fe28.57_Mn14.29_Ni14.29 | 5 | HEA dataset-1200 instances-NEW.xlsx ¦ Final_HEA_Database.xlsx ¦ Dataset_HEAs.xlsx | Qingwei Guo ¦ Yeh_book ¦ X. Yang2012 ¦ Swati Singh ¦ Sheet1 ¦ supA | BCC+2FCC | 0.0 | 0.0 | Cr2CuFe2MnNi ¦ MnCr2Fe2NiCu ¦ Cr2CuFe2MnNi ¦ MnCr2Fe2NiCu | 2.9000708 | 0.0 | 0.0 |  |  | 0.0 | 0.0 | 0.0 |  |  |  | 0.285714 |  | 0.142857 |  |  | 0.12869835 |  | 0.285714 |  |  |  | 0.0 |  | 0.0 |  | 0.0 | 0.142857 | 0.0 | 0.0 | 0.0 | 0.142857 |  | 0.0 | BCC+FCC | FCC_BCC | 0.0 | 0.0 | https://zenodo.org/record/5155150#.Y6gku3ZBw2w | 0.0 | 0.0 |  | 0.0 |  | 0.0 |  | 0.0 | 8.0 |  | 0.0 | 0.0 | 0.0 | 0.0 | 2.612244898 | 12.883009526184537
CrFeMnNiTi | Cr20.0_Fe20.0_Mn20.0_Ni20.0_Ti20.0 | 5 | Final_HEA_Database.xlsx ¦ Dataset_HEAs.xlsx | Qinan Han ¦ Sheet1 ¦ supA |  |  |  | CrFeMnNiTi ¦ TiCrFeNiMn ¦ CrFeMnNiTi ¦ TiCrFeNiMn | [34 empty] | BCC+IM ¦ FCC+IM ¦ BCC+IM ¦ FCC+IM
AlCrMoSiTi | Al20.0_Cr20.0_Mo20.0_Si20.0_Ti20.0 | 5 | HEA dataset-1200 instances-NEW.xlsx ¦ Merged_Eutectic_HEA_AllProps.xlsx ¦ Final_HEA_Database.xlsx ¦ Dataset_HEAs.xlsx | Aayesha Mishra ¦ Yeh_book ¦ Qinan Han ¦ Swati Singh ¦ Sheet1 ¦ A.E. Nassar ¦ supA | IM | 0.0 | 0.2 | AlCrMoSiTi | 9.27362752805416 | 0.0 | 0.0 |  |  | 0.0 | 0.0 | 0.0 |  |  |  | 0.2 |  | 0.0 |  |  | 0.22782449385437 |  | 0.0 |  |  |  | 0.0 |  | 0.0 |  | 0.0 | 0.0 | 0.2 | 0.0 | 0.0 | 0.0 | 5.0 ¦ 5 | 0.0 | IM ¦ BCC+IM ¦ IM ¦ BCC+IM ¦ IM ; BCC+IM ¦ IM ; BCC+IM | MIP | 0.0 | 0.0 | http://dx.doi.org/10.1016/S1002-0071(12)60080-X | 0.2 | 0.0 |  | 0.0 |  | 0.2 |  | 0.0 | 4.6 |  | 0.0 | 0.0 | 0.0 | 0.0 | -34.08 | 13.3785362629601
Al0.25NbTaTiV | Al5.88_Nb23.53_Ta23.53_Ti23.53_V23.53 | 5 | HEA dataset-1200 instances-NEW.xlsx ¦ Final_HEA_Database.xlsx ¦ Dataset_HEAs.xlsx | Ronald Machaka ¦ Denis ¦ Qingwei Guo ¦ Ghouchan ¦ Couzinie ¦ supA ¦ Swati Singh ¦ Sheet1 ¦ Gorsse ¦ Ankit Singh Negi | BCC | 0.0 | 0.058823529 | Al0.25NbTaTiV ¦ TaNbVTiAl0.25 ¦ Al0.25NbTaTiV ¦ TaNbVTiAl0.25 | 3.832439709 | 0.0 | 0.0 |  |  | 0.0 | 0.0 | 0.0 |  |  |  | 0.0 |  | 0.0 |  |  | 0.05017616 |  | 0.0 |  |  |  | 0.0 |  | 0.0 |  | 0.0 | 0.0 | 0.0 | 0.0 | 0.235294118 | 0.0 |  | 0.0 | BCC | BCC | 0.0 | 0.0 | https://doi.org/10.1016/j.proeng.2012.03.043 | 0.0 | 0.0 |  | 0.235294118 |  | 0.235294118 |  | 0.235294118 | 4.647058824 |  | 0.0 | 0.0 | 0.0 | 0.0 | -4.816608997 | 12.70837022
Al0.5NbTaTiV | Al11.11_Nb22.22_Ta22.22_Ti22.22_V22.22 | 5 | HEA dataset-1200 instances-NEW.xlsx ¦ Final_HEA_Database.xlsx ¦ Dataset_HEAs.xlsx | Ronald Machaka ¦ Denis ¦ Qingwei Guo ¦ Ghouchan ¦ Couzinie ¦ supA ¦ Swati Singh ¦ Sheet1 ¦ Gorsse ¦ Ankit Singh Negi | BCC | 0.0 | 0.111111111 ¦ 0.11111 ¦ 0.111111111 ¦ 0.11111 | Al0.5NbTaTiV ¦ NbTiVTaAl0.5 ¦ TaNbVTiAl0.5 ¦ Al0.5NbTaTiV ¦ NbTiVTaAl0.5 ¦ TaNbVTiAl0.5 | 3.737504762 ¦ 3.73 ¦ 3.737504762 ¦ 3.73 | 0.0 | 0.0 |  |  | 0.0 | 0.0 | 0.0 |  |  |  | 0.0 |  | 0.0 |  |  | 0.049615808 ¦ 0.0496 ¦ 0.049615808 ¦ 0.0496 |  | 0.0 |  |  |  | 0.0 |  | 0.0 |  | 0.0 | 0.0 | 0.0 | 0.0 | 0.222222222 ¦ 0.22222 ¦ 0.222222222 ¦ 0.22222 | 0.0 |  | 0.0 | BCC | BCC | 0.0 | 0.0 | https://doi.org/10.1016/j.proeng.2012.03.043 ¦ http://dx.doi.org/10.1016/S1002-0071(12)60080-X ¦ https://doi.org/10.1016/j.proeng.2012.03.043 ¦ http://dx.doi.org/10.1016/S1002-0071(12)60080-X | 0.0 | 0.0 |  | 0.222222222 ¦ 0.22222 ¦ 0.222222222 ¦ 0.22222 |  | 0.222222222 ¦ 0.22222 ¦ 0.222222222 ¦ 0.22222 |  | 0.222222222 ¦ 0.22222 ¦ 0.222222222 ¦ 0.22222 | 4.555555556 ¦ 4.55 ¦ 4.555555556 ¦ 4.55 |  | 0.0 | 0.0 | 0.0 | 0.0 | -8.395061728 ¦ -8.39 ¦ -8.395061728 ¦ -8.39 | 13.14594406 ¦ 13.14 ¦ 13.14594406 ¦ 13.14
AlNbTaTiV | Al20.0_Nb20.0_Ta20.0_Ti20.0_V20.0 | 5 | HEA dataset-1200 instances-NEW.xlsx ¦ Final_HEA_Database.xlsx ¦ Dataset_HEAs.xlsx | Aayesha Mishra ¦ Ronald Machaka ¦ Denis ¦ Qingwei Guo ¦ Ghouchan ¦ Couzinie ¦ supA ¦ Qinan Han ¦ Swati Singh ¦ Sheet1 ¦ Gorsse ¦ Ankit Singh Negi | BCC | 0.0 | 0.2 | AlNbTaTiV ¦ NbTiVTaAl1.0 ¦ TaNbVTiAl1.0 ¦ AlNbTaTiV ¦ NbTiVTaAl1.0 ¦ TaNbVTiAl1.0 | 3.16 ¦ 3.56 ¦ 3.16 ¦ 3.56 | 0.0 | 0.0 |  |  | 0.0 | 0.0 | 0.0 |  |  |  | 0.0 |  | 0.0 |  |  | 0.05 ¦ 0.0484 ¦ 0.05 ¦ 0.0484 |  | 0.0 |  |  |  | 0.0 |  | 0.0 |  | 0.0 | 0.0 | 0.0 | 0.0 | 0.2 | 0.0 |  | 0.0 | BCC | BCC | 0.0 | 0.0 | https://doi.org/10.1016/j.proeng.2012.03.043 ¦ https://zenodo.org/record/5155150#.Y7WYxHZBw2w ¦ https://doi.org/10.1016/j.proeng.2012.03.043 ¦ https://zenodo.org/record/5155150#.Y7WYxHZBw2w | 0.0 | 0.0 |  | 0.2 |  | 0.2 |  | 0.2 | 4.4 |  | 0.0 | 0.0 | 0.0 | 0.0 | -13.44 | 13.38
Al0.3NbTaTi1.4Zr1.3 | Al6.0_Nb20.0_Ta20.0_Ti28.0_Zr26.0 | 5 | HEA dataset-1200 instances-NEW.xlsx ¦ Merged_Eutectic_HEA_AllProps.xlsx ¦ Final_HEA_Database.xlsx ¦ Dataset_HEAs.xlsx | Aayesha Mishra ¦ Ronald Machaka ¦ Qingwei Guo ¦ Couzinie ¦ Swati Singh ¦ Sheet1 ¦ Sheet4 ¦ Gorsse ¦ supA | BCC | 0.0 | 0.06 | Al0.3NbTaTi1.4Zr1.3 | 4.754310304 | 0.0 | 0.0 |  |  | 0.0 | 0.0 | 0.0 |  |  |  | 0.0 |  | 0.0 |  |  | 0.10130303 |  | 0.0 |  |  |  | 0.0 |  | 0.0 |  | 0.0 | 0.0 | 0.0 | 0.0 | 0.2 | 0.0 | 5.0 ¦ 5 | 0.0 | BCC ¦ BCC+IM ¦ BCC ¦ BCC+IM ¦ BCC ; BCC+IM ¦ BCC ; BCC+IM | BCC | 0.0 | 0.0 | https://doi.org/10.1007/s11837-014-1066-0 | 0.0 | 0.0 |  | 0.2 |  | 0.28 |  | 0.0 | 4.395348837 |  | 0.0 | 0.0 | 0.0 | 0.26 | -5.040562466 | 12.82599837
AlNb1.5Ta0.5Ti1.5Zr0.5 | Al20.0_Nb30.0_Ta10.0_Ti30.0_Zr10.0 | 5 | HEA dataset-1200 instances-NEW.xlsx ¦ Merged_Eutectic_HEA_AllProps.xlsx ¦ Final_HEA_Database.xlsx ¦ Dataset_HEAs.xlsx | Ronald Machaka ¦ Qingwei Guo ¦ Couzinie ¦ Qinan Han ¦ Swati Singh ¦ Sheet1 ¦ Sheet4 ¦ Gorsse ¦ supA | BCC | 0.0 | 0.2 | AlNb1.5Ta0.5Ti1.5Zr0.5 | 3.07 | 0.0 | 0.0 |  |  | 0.0 | 0.0 | 0.0 |  |  |  | 0.0 |  | 0.0 |  |  | 0.08 |  | 0.0 |  |  |  | 0.0 |  | 0.0 |  | 0.0 | 0.0 | 0.0 | 0.0 | 0.3 | 0.0 | 5.0 ¦ 5 | 0.0 | BCC | BCC | 0.0 | 0.0 | https://doi.org/10.1007/s11837-014-1066-0 | 0.0 | 0.0 |  | 0.1 |  | 0.3 |  | 0.0 | 4.2 |  | 0.0 | 0.0 | 0.0 | 0.1 | -15.12 | 12.51
CrNbTiVZr | Cr20.0_Nb20.0_Ti20.0_V20.0_Zr20.0 | 5 | HEA dataset-1200 instances-NEW.xlsx ¦ Merged_Eutectic_HEA_AllProps.xlsx ¦ Final_HEA_Database.xlsx ¦ Dataset_HEAs.xlsx | Aayesha Mishra ¦ Ronald Machaka ¦ Qingwei Guo ¦ Couzinie ¦ Qinan Han ¦ Swati Singh ¦ Sheet1 ¦ Sheet4 ¦ Gorsse ¦ supA | IM | 0.0 | 0.0 | CrNbTiVZr | 7.67 | 0.0 | 0.0 |  |  | 0.0 | 0.0 | 0.0 |  |  |  | 0.2 |  | 0.0 |  |  | 0.12 |  | 0.0 |  |  |  | 0.0 |  | 0.0 |  | 0.0 | 0.0 | 0.0 | 0.0 | 0.2 | 0.0 | 5.0 ¦ 5 | 0.0 | BCC+IM ¦ IM ¦ BCC+IM ¦ IM ¦ BCC+IM ; IM ¦ BCC+IM ; IM | MIP | 0.0 | 0.0 | https://doi.org/10.1016/j.matdes.2015.05.019 | 0.0 | 0.0 |  | 0.0 |  | 0.2 |  | 0.2 | 4.8 |  | 0.0 | 0.0 | 0.0 | 0.2 | -4.64 | 13.38
HfNbTaTiZr | Hf20.0_Nb20.0_Ta20.0_Ti20.0_Zr20.0 | 5 | HEA dataset-1200 instances-NEW.xlsx ¦ Final_HEA_Database.xlsx ¦ Dataset_HEAs.xlsx | Ronald Machaka ¦ Denis ¦ Qingwei Guo ¦ SupB ¦ Ghouchan ¦ Couzinie ¦ Yeh_book ¦ search ¦ Qinan Han ¦ Swati Singh ¦ Ankit Singh Negi ¦ Sheet1 ¦ Sheet4 ¦ Gorsse ¦ supA | BCC | 0.0 | 0.0 | HfNbTaTiZr ¦ TiZrNbHfTa ¦ NbHfTaTiZr ¦ Al0.0HfNbZrTaTi ¦ Ti20Hf20Zr20Ta20Nb20 ¦ TiHfZrTaNb ¦ TaNbHfZrTi ¦ Ta20Nb20Hf20Zr20Ti20 ¦ TiZrHfNbTa ¦ HfNbTaTiZr ¦ TiZrNbHfTa ¦ NbHfTaTiZr ¦ Al0.0HfNbZrTaTi ¦ Ti20Hf20Zr20Ta20Nb20 ¦ TiHfZrTaNb ¦ TaNbHfZrTi ¦ Ta20Nb20Hf20Zr20Ti20 ¦ TiZrHfNbTa | 4.01 | 0.0 | 0.0 |  |  | 0.0 | 0.0 | 0.0 |  |  |  | 0.0 |  | 0.0 |  |  | 0.12 |  | 0.0 |  |  |  | 0.2 |  | 0.0 |  | 0.0 | 0.0 | 0.0 | 0.0 | 0.2 | 0.0 |  | 0.0 | BCC | BCC | 0.0 | 0.0 | https://doi.org/10.1016/j.jallcom.2014.11.064 ¦ https://doi.org/10.1016/j.actamat.2017.09.035 ¦ https://doi.org/10.1016/j.matchar.2015.11.018 ¦ https://doi.org/10.1016/j.msea.2015.12.017 ¦ https://doi.org/10.1016/j.jallcom.2019.06.138 ¦ https://doi.org/10.1016/j.jallcom.2011.02.171 ¦ https://zenodo.org/record/5155150#.Y7WYxHZBw2w ¦ https://doi.org/10.1016/j.jallcom.2014.11.064 ¦ https://doi.org/10.1016/j.actamat.2017.09.035 ¦ https://doi.org/10.1016/j.matchar.2015.11.018 ¦ https://doi.org/10.1016/j.msea.2015.12.017 ¦ https://doi.org/10.1016/j.jallcom.2019.06.138 ¦ https://doi.org/10.1016/j.jallcom.2011.02.171 ¦ https://zenodo.org/record/5155150#.Y7WYxHZBw2w | 0.0 | 0.0 |  | 0.2 ¦ 0.0 ¦ 0.2 ¦ 0.0 |  | 0.2 |  | 0.0 | 4.4 |  | 0.0 ¦ 0.2 ¦ 0.0 ¦ 0.2 | 0.0 | 0.0 | 0.2 | 2.72 | 13.38
MoNbTaVW | Mo20.0_Nb20.0_Ta20.0_V20.0_W20.0 | 5 | HEA dataset-1200 instances-NEW.xlsx ¦ Final_HEA_Database.xlsx ¦ Dataset_HEAs.xlsx | Ronald Machaka ¦ Denis ¦ Qingwei Guo ¦ Ghouchan ¦ Couzinie ¦ search ¦ Swati Singh ¦ Ankit Singh Negi ¦ Xiaoya Huang ¦ Sheet1 ¦ Sheet4 ¦ Gorsse ¦ supA | BCC | 0.0 | 0.0 | MoNbTaVW ¦ VNbMoTaW ¦ W20Nb20Mo20Ta20V20 ¦ Ta20Nb20W20Mo20V20 ¦ V20Nb20Mo20Ta20W20 ¦ WNbMoTaV ¦ NbMoTaVW ¦ MoNbTaWV ¦ MoNbTaVW ¦ VNbMoTaW ¦ W20Nb20Mo20Ta20V20 ¦ Ta20Nb20W20Mo20V20 ¦ V20Nb20Mo20Ta20W20 ¦ WNbMoTaV ¦ NbMoTaVW ¦ MoNbTaWV | 3.21 | 0.0 | 0.0 |  |  | 0.0 | 0.0 | 0.0 |  |  |  | 0.0 |  | 0.0 |  |  | 0.34 |  | 0.0 |  |  |  | 0.0 |  | 0.0 |  | 0.0 | 0.0 | 0.2 | 0.0 | 0.2 | 0.0 |  | 0.0 | BCC | BCC | 0.0 | 0.0 | https://doi.org/10.1016/j.intermet.2011.01.004 ¦ https://doi.org/10.1016/j.jallcom.2019.06.005 ¦ https://zenodo.org/record/5155150#.Y7WYxHZBw2w ¦ https://doi.org/10.1016/j.intermet.2011.01.004 ¦ https://doi.org/10.1016/j.jallcom.2019.06.005 ¦ https://zenodo.org/record/5155150#.Y7WYxHZBw2w | 0.0 | 0.0 |  | 0.2 |  | 0.0 |  | 0.2 | 5.4 |  | 0.2 | 0.0 | 0.0 | 0.0 | -4.64 | 13.38
MoNbTiV0.25Zr | Mo23.53_Nb23.53_Ti23.53_V5.88_Zr23.53 | 5 | HEA dataset-1200 instances-NEW.xlsx ¦ Final_HEA_Database.xlsx ¦ Dataset_HEAs.xlsx | Ronald Machaka ¦ Denis ¦ Qingwei Guo ¦ Couzinie ¦ supA ¦ Qinan Han ¦ Swati Singh ¦ Sheet1 ¦ Gorsse ¦ Ankit Singh Negi | BCC | 0.0 | 0.0 | MoNbTiV0.25Zr ¦ TiZrNbMoV0.25 ¦ MoNbTiV0.25Zr ¦ TiZrNbMoV0.25 | 6.316335052 ¦ 5.25925182982117 ¦ 6.316335052 ¦ 5.25925182982117 | 0.0 | 0.0 |  |  | 0.0 | 0.0 | 0.0 |  |  |  | 0.0 |  | 0.0 |  |  | 0.297856239 ¦ 0.297856238981738 ¦ 0.297856239 ¦ 0.297856238981738 |  | 0.0 |  |  |  | 0.0 |  | 0.0 |  | 0.0 | 0.0 | 0.235294118 ¦ 0.235294 ¦ 0.235294118 ¦ 0.235294 | 0.0 | 0.235294118 ¦ 0.235294 ¦ 0.235294118 ¦ 0.235294 | 0.0 |  | 0.0 | BCC | BCC | 0.0 | 0.0 | 10.1007/s11837-012-0366-5 ¦ https://doi.org/10.1016/j.matdes.2015.06.072 ¦ 10.1007/s11837-012-0366-5 ¦ https://doi.org/10.1016/j.matdes.2015.06.072 | 0.0 | 0.0 |  | 0.0 |  | 0.235294118 ¦ 0.235294 ¦ 0.235294118 ¦ 0.235294 |  | 0.058823529 ¦ 0.058823 ¦ 0.058823529 ¦ 0.058823 | 4.764705882 ¦ 4.76470588235294 ¦ 4.764705882 ¦ 4.76470588235294 |  | 0.0 | 0.0 | 0.0 | 0.235294118 ¦ 0.235294 ¦ 0.235294118 ¦ 0.235294 | -2.602076125 ¦ -2.60207612456747 ¦ -2.602076125 ¦ -2.60207612456747 | 12.70837022 ¦ 12.705450623948627 ¦ 12.70837022 ¦ 12.705450623948627
MoNbTiV0.5Zr | Mo22.22_Nb22.22_Ti22.22_V11.11_Zr22.22 | 5 | HEA dataset-1200 instances-NEW.xlsx ¦ Final_HEA_Database.xlsx ¦ Dataset_HEAs.xlsx | Ronald Machaka ¦ Denis ¦ Qingwei Guo ¦ Couzinie ¦ search ¦ Qinan Han ¦ Swati Singh ¦ Sheet1 ¦ Gorsse ¦ supA | BCC | 0.0 | 0.0 | MoNbTiV0.5Zr ¦ MoNbTiV0.50Zr ¦ TiZrNbMoV0.5 ¦ MoNbTiV0.5Zr ¦ MoNbTiV0.50Zr ¦ TiZrNbMoV0.5 | 6.554204762 ¦ 5.71673531434755 ¦ 6.554204762 ¦ 5.71673531434755 | 0.0 | 0.0 |  |  | 0.0 | 0.0 | 0.0 |  |  |  | 0.0 |  | 0.0 |  |  | 0.289524941 ¦ 0.289524940822073 ¦ 0.289524941 ¦ 0.289524940822073 |  | 0.0 |  |  |  | 0.0 |  | 0.0 |  | 0.0 | 0.0 | 0.222222222 | 0.0 | 0.222222222 | 0.0 |  | 0.0 | BCC | BCC | 0.0 | 0.0 | 10.1007/s11837-012-0366-5 ¦ https://doi.org/10.1016/j.matdes.2015.06.072 ¦ 10.1007/s11837-012-0366-5 ¦ https://doi.org/10.1016/j.matdes.2015.06.072 | 0.0 | 0.0 |  | 0.0 |  | 0.222222222 |  | 0.111111111 | 4.777777778 ¦ 4.77777777777778 ¦ 4.777777778 ¦ 4.77777777777778 |  | 0.0 | 0.0 | 0.0 | 0.222222222 | -2.666666667 ¦ -2.66666666666667 ¦ -2.666666667 ¦ -2.66666666666667 | 13.14594406 ¦ 13.14292394157789 ¦ 13.14594406 ¦ 13.14292394157789
MoNbTiV0.75Zr | Mo21.05_Nb21.05_Ti21.05_V15.79_Zr21.05 | 5 | HEA dataset-1200 instances-NEW.xlsx ¦ Final_HEA_Database.xlsx ¦ Dataset_HEAs.xlsx | Ronald Machaka ¦ Denis ¦ Qingwei Guo ¦ Couzinie ¦ Qinan Han ¦ Swati Singh ¦ Sheet1 ¦ Gorsse ¦ supA | BCC | 0.0 | 0.0 | MoNbTiV0.75Zr ¦ TiZrNbMoV0.75 ¦ MoNbTiV0.75Zr ¦ TiZrNbMoV0.75 | 6.727569386 ¦ 6.05367403390739 ¦ 6.727569386 ¦ 6.05367403390739 | 0.0 | 0.0 |  |  | 0.0 | 0.0 | 0.0 |  |  |  | 0.0 |  | 0.0 |  |  | 0.281855742 ¦ 0.281855741967018 ¦ 0.281855742 ¦ 0.281855741967018 |  | 0.0 |  |  |  | 0.0 |  | 0.0 |  | 0.0 | 0.0 | 0.210526316 | 0.0 | 0.210526316 | 0.0 |  | 0.0 | BCC | BCC | 0.0 | 0.0 | 10.1007/s11837-012-0366-5 ¦ https://doi.org/10.1016/j.matdes.2015.06.072 ¦ 10.1007/s11837-012-0366-5 ¦ https://doi.org/10.1016/j.matdes.2015.06.072 | 0.0 | 0.0 |  | 0.0 |  | 0.210526316 |  | 0.157894737 | 4.789473684 ¦ 4.78947368421053 ¦ 4.789473684 ¦ 4.78947368421053 |  | 0.0 | 0.0 | 0.0 | 0.210526316 | -2.703601108 ¦ -2.70360110803324 ¦ -2.703601108 ¦ -2.70360110803324 | 13.33280622 ¦ 13.32974316849975 ¦ 13.33280622 ¦ 13.32974316849975
MoNbTiV1.5Zr | Mo18.18_Nb18.18_Ti18.18_V27.27_Zr18.18 | 5 | HEA dataset-1200 instances-NEW.xlsx ¦ Final_HEA_Database.xlsx ¦ Dataset_HEAs.xlsx | Ronald Machaka ¦ Denis ¦ Qingwei Guo ¦ Couzinie ¦ supA ¦ Qinan Han ¦ Swati Singh ¦ Sheet1 ¦ Gorsse ¦ Ankit Singh Negi | BCC | 0.0 | 0.0 | MoNbTiV1.5Zr ¦ TiZrNbMoV1.5 ¦ MoNbTiV1.5Zr ¦ TiZrNbMoV1.5 | 7.005904617 ¦ 6.645240270011291 ¦ 7.005904617 ¦ 6.645240270011291 | 0.0 | 0.0 |  |  | 0.0 | 0.0 | 0.0 |  |  |  | 0.0 |  | 0.0 |  |  | 0.262054817 ¦ 0.262054817304943 ¦ 0.262054817 ¦ 0.262054817304943 |  | 0.0 |  |  |  | 0.0 |  | 0.0 |  | 0.0 | 0.0 | 0.181818182 | 0.0 | 0.181818182 | 0.0 |  | 0.0 | BCC | BCC | 0.0 | 0.0 | 10.1007/s11837-012-0366-5 ¦ https://doi.org/10.1016/j.matdes.2015.06.072 ¦ 10.1007/s11837-012-0366-5 ¦ https://doi.org/10.1016/j.matdes.2015.06.072 | 0.0 | 0.0 |  | 0.0 |  | 0.181818182 |  | 0.272727273 | 4.818181818 ¦ 4.81818181818182 ¦ 4.818181818 ¦ 4.81818181818182 |  | 0.0 | 0.0 | 0.0 | 0.181818182 | -2.710743802 ¦ -2.71074380165289 ¦ -2.710743802 ¦ -2.71074380165289 | 13.2546386 ¦ 13.25159350887797 ¦ 13.2546386 ¦ 13.25159350887797
MoNbTiV2Zr | Mo16.67_Nb16.67_Ti16.67_V33.33_Zr16.67 | 5 | HEA dataset-1200 instances-NEW.xlsx ¦ Final_HEA_Database.xlsx ¦ Dataset_HEAs.xlsx | Aayesha Mishra ¦ Ronald Machaka ¦ Denis ¦ Qingwei Guo ¦ Couzinie ¦ supA ¦ Qinan Han ¦ Swati Singh ¦ Sheet1 ¦ Gorsse ¦ Ankit Singh Negi | BCC | 0.0 | 0.0 | MoNbTiV2Zr ¦ MoNbTiV2.0Zr ¦ TiZrNbMoV2 ¦ MoNbTiV2Zr ¦ MoNbTiV2.0Zr ¦ TiZrNbMoV2 | 7.071199247 ¦ 6.83962545813785 ¦ 7.071199247 ¦ 6.83962545813785 | 0.0 | 0.0 |  |  | 0.0 | 0.0 | 0.0 |  |  |  | 0.0 |  | 0.0 |  |  | 0.250959271 ¦ 0.250959270710519 ¦ 0.250959271 ¦ 0.250959270710519 |  | 0.0 |  |  |  | 0.0 |  | 0.0 |  | 0.0 | 0.0 | 0.166666667 | 0.0 | 0.166666667 | 0.0 |  | 0.0 | BCC | BCC | 0.0 | 0.0 | 10.1007/s11837-012-0366-5 ¦ https://doi.org/10.1016/j.matdes.2015.06.072 ¦ 10.1007/s11837-012-0366-5 ¦ https://doi.org/10.1016/j.matdes.2015.06.072 | 0.0 | 0.0 |  | 0.0 |  | 0.166666667 |  | 0.333333333 | 4.833333333 ¦ 4.83333333333333 ¦ 4.833333333 ¦ 4.83333333333333 |  | 0.0 | 0.0 | 0.0 | 0.166666667 | -2.666666667 ¦ -2.66666666666667 ¦ -2.666666667 ¦ -2.66666666666667 | 12.97646755 ¦ 12.973486359446467 ¦ 12.97646755 ¦ 12.973486359446467
MoNbTiV3Zr | Mo14.29_Nb14.29_Ti14.29_V42.86_Zr14.29 | 5 | HEA dataset-1200 instances-NEW.xlsx ¦ Final_HEA_Database.xlsx ¦ Dataset_HEAs.xlsx | Ronald Machaka ¦ Denis ¦ Qingwei Guo ¦ supA ¦ Qinan Han ¦ Swati Singh ¦ Sheet1 ¦ Gorsse ¦ Ankit Singh Negi | BCC ¦ 2BCC ¦ BCC ¦ 2BCC | 0.0 | 0.0 | MoNbTiV3Zr ¦ MoNbTiV3.0Zr ¦ TiZrNbMoV3 ¦ MoNbTiV3Zr ¦ MoNbTiV3.0Zr ¦ TiZrNbMoV3 | 5.98801153 ¦ 6.9926734668141 ¦ 6.9926735 ¦ 5.98801153 ¦ 6.9926734668141 ¦ 6.9926735 | 0.0 | 0.0 |  |  | 0.0 | 0.0 | 0.0 |  |  |  | 0.0 |  | 0.0 |  |  | 0.306950729 ¦ 0.232431688450431 ¦ 0.232431688 ¦ 0.306950729 ¦ 0.232431688450431 ¦ 0.232431688 |  | 0.0 |  |  |  | 0.0 |  | 0.0 |  | 0.0 | 0.0 | 0.142857143 ¦ 0.2 ¦ 0.142857143 ¦ 0.2 | 0.0 | 0.142857143 ¦ 0.2 ¦ 0.142857143 ¦ 0.2 | 0.0 |  | 0.0 | BCC | BCC | 0.0 | 0.0 | 10.1016/j.matchar.2018.06.036 ¦ https://doi.org/10.1016/j.matdes.2015.06.072 ¦ https://zenodo.org/record/5155150#.Y6gku3ZBw2w ¦ 10.1016/j.matchar.2018.06.036 ¦ https://doi.org/10.1016/j.matdes.2015.06.072 ¦ https://zenodo.org/record/5155150#.Y6gku3ZBw2w | 0.0 | 0.0 |  | 0.0 |  | 0.142857143 ¦ 0.2 ¦ 0.142857143 ¦ 0.2 |  | 0.428571429 ¦ 0.2 ¦ 0.428571429 ¦ 0.2 | 4.75 ¦ 4.85714285714286 ¦ 4.857142857 ¦ 4.75 ¦ 4.85714285714286 ¦ 4.857142857 |  | 0.0 | 0.0 | 0.0 | 0.142857143 ¦ 0.2 ¦ 0.142857143 ¦ 0.2 | -2.5 ¦ -2.53061224489796 ¦ -2.530612245 ¦ -2.5 ¦ -2.53061224489796 ¦ -2.530612245 | 11.52629192 ¦ 12.261648470945055 ¦ 12.26164847049044 ¦ 11.52629192 ¦ 12.261648470945055 ¦ 12.26164847049044
MoNbTiVZr | Mo20.0_Nb20.0_Ti20.0_V20.0_Zr20.0 | 5 | HEA dataset-1200 instances-NEW.xlsx ¦ Final_HEA_Database.xlsx ¦ Dataset_HEAs.xlsx | Ronald Machaka ¦ Denis ¦ Qingwei Guo ¦ Couzinie ¦ supA ¦ search ¦ Qinan Han ¦ Swati Singh ¦ Sheet1 ¦ Gorsse ¦ Ankit Singh Negi | BCC | 0.0 | 0.0 | MoNbTiVZr ¦ MoNbTiV1.0Zr ¦ TiZrNbMoV ¦ MoNbTiVZr ¦ MoNbTiV1.0Zr ¦ TiZrNbMoV | 5.77 ¦ 6.853413663 ¦ 6.30682546746175 ¦ 5.77 ¦ 6.853413663 ¦ 6.30682546746175 | 0.0 | 0.0 |  |  | 0.0 | 0.0 | 0.0 |  |  |  | 0.0 |  | 0.0 |  |  | 0.28 ¦ 0.274765354 ¦ 0.27476535443902 ¦ 0.28 ¦ 0.274765354 ¦ 0.27476535443902 |  | 0.0 |  |  |  | 0.0 |  | 0.0 |  | 0.0 | 0.0 | 0.2 | 0.0 | 0.2 | 0.0 |  | 0.0 | BCC | BCC | 0.0 | 0.0 | https://doi.org/10.1016/j.matdes.2015.06.072 ¦ 10.1007/s11837-012-0366-5 ¦ https://doi.org/10.1016/j.matdes.2015.06.072 ¦ 10.1007/s11837-012-0366-5 | 0.0 | 0.0 |  | 0.0 |  | 0.2 |  | 0.2 | 4.8 |  | 0.0 | 0.0 | 0.0 | 0.2 | -2.72 | 13.38 ¦ 13.38161053 ¦ 13.3785362629601 ¦ 13.38 ¦ 13.38161053 ¦ 13.3785362629601
AlCu0.5Li0.5MgSn0.2 | Al31.25_Cu15.62_Li15.62_Mg31.25_Sn6.25 | 5 | HEA dataset-1200 instances-NEW.xlsx ¦ Final_HEA_Database.xlsx ¦ Dataset_HEAs.xlsx | supA ¦ Qinan Han ¦ Swati Singh ¦ Gorsse ¦ Sheet1 | IM ¦ AlCuMg+Mg2Sn/Li2MgSn+Sn ¦ IM ¦ AlCuMg+Mg2Sn/Li2MgSn+Sn | 0.0 | 0.3125 | AlCu0.5Li0.5MgSn0.2 ¦ AlCu0.5Li0.5MgSn0.2 ¦ AlLi0.5MgCu0.5Sn0.2 ¦ AlLi0.5MgCu0.5Sn0.2 | 7.70296121514572 ¦ 7.6 ¦ 7.70296121514572 ¦ 7.6 | 0.0 | 0.0 |  |  | 0.0 | 0.0 | 0.0 |  |  |  | 0.0 |  | 0.15625 |  |  | 0.308727225880712 ¦ 0.31 ¦ 0.308727225880712 ¦ 0.31 |  | 0.0 |  |  |  | 0.0 |  | 0.15625 |  | 0.3125 | 0.0 | 0.0 | 0.0 | 0.0 | 0.0 |  | 0.0 | IM | MIP | 0.0 | 0.0 | https://doi.org/10.1007/s11837-014-1059-z | 0.0 | 0.0625 |  | 0.0 |  | 0.0 |  | 0.0 | 3.6875 ¦ 3.69 ¦ 3.6875 ¦ 3.69 |  | 0.0 | 0.0 | 0.0 | 0.0 | -3.65234375 ¦ -3.65 ¦ -3.65234375 ¦ -3.65 | 12.305479411951787 ¦ 12.31 ¦ 12.305479411951787 ¦ 12.31
AlCu0.2Li0.5MgZn0.5 | Al31.25_Cu6.25_Li15.62_Mg31.25_Zn15.62 | 5 | HEA dataset-1200 instances-NEW.xlsx ¦ Final_HEA_Database.xlsx ¦ Dataset_HEAs.xlsx | Qingwei Guo ¦ Qinan Han ¦ Swati Singh ¦ Sheet1 ¦ Gorsse ¦ supA | IM ¦ Mg32(AlZn)49+Unkown ¦ IM ¦ Mg32(AlZn)49+Unkown | 0.0 | 0.3125 | AlCu0.2Li0.5MgZn0.5 ¦ AlCu0.2Li0.5MgZn0.5 ¦ AlLi0.5MgZn0.5Cu0.2 ¦ AlLi0.5MgZn0.5Cu0.2 | 6.472158465354889 ¦ 6.72 ¦ 6.472158465354889 ¦ 6.72 | 0.0 | 0.0 |  |  | 0.0 | 0.0 | 0.0 |  |  |  | 0.0 |  | 0.0625 |  |  | 0.259780368472581 ¦ 0.26 ¦ 0.259780368472581 ¦ 0.26 |  | 0.0 |  |  |  | 0.0 |  | 0.15625 |  | 0.3125 | 0.0 | 0.0 | 0.0 | 0.0 | 0.0 |  | 0.0 | IM | MIP | 0.0 | 0.0 | https://zenodo.org/record/5155150#.Y7WYxHZBw2w ¦ https://doi.org/10.1007/s11837-014-1059-z ¦ https://zenodo.org/record/5155150#.Y7WYxHZBw2w ¦ https://doi.org/10.1007/s11837-014-1059-z | 0.0 | 0.0 |  | 0.0 |  | 0.0 |  | 0.0 | 4.28125 ¦ 4.28 ¦ 4.28125 ¦ 4.28 |  | 0.0 | 0.0 | 0.15625 | 0.0 | -3.30078125 ¦ -3.3 ¦ -3.30078125 ¦ -3.3 | 12.305479411951787 ¦ 12.31 ¦ 12.305479411951787 ¦ 12.31
Al16CuLiMgZn | Al80.0_Cu5.0_Li5.0_Mg5.0_Zn5.0 | 5 | HEA dataset-1200 instances-NEW.xlsx ¦ Final_HEA_Database.xlsx ¦ Dataset_HEAs.xlsx | Ronald Machaka ¦ Qinan Han ¦ Swati Singh ¦ Sheet1 ¦ Gorsse ¦ supA | IM | 0.0 | 0.8 | Al16CuLiMgZn ¦ Al8Cu0.5Li0.5Mg0.5Zn0.5 ¦ Al80Li5Mg5Zn5Cu5 ¦ Al16CuLiMgZn ¦ Al8Cu0.5Li0.5Mg0.5Zn0.5 ¦ Al80Li5Mg5Zn5Cu5 | 3.85 ¦ 3.8531806 ¦ 3.85 ¦ 3.8531806 | 0.0 | 0.0 |  |  | 0.0 | 0.0 | 0.0 |  |  |  | 0.0 |  | 0.05 |  |  | 0.17 ¦ 0.166523272 ¦ 0.17 ¦ 0.166523272 |  | 0.0 |  |  |  | 0.0 |  | 0.05 |  | 0.05 | 0.0 | 0.0 | 0.0 | 0.0 | 0.0 |  | 0.0 | FCC+IM ¦ IM ¦ FCC+IM ¦ IM | MIP | 0.0 | 0.0 | https://doi.org/10.1016/j.mtla.2019.100485 ¦ https://zenodo.org/record/5155150#.Y6gku3ZBw2w ¦ https://doi.org/10.1016/j.mtla.2019.100485 ¦ https://zenodo.org/record/5155150#.Y6gku3ZBw2w | 0.0 | 0.0 |  | 0.0 |  | 0.0 |  | 0.0 | 3.7 |  | 0.0 | 0.0 | 0.05 | 0.0 | -1.14 | 6.47 ¦ 6.464349925187032 ¦ 6.47 ¦ 6.464349925187032
AlLi0.5MgSn0.2Zn0.5 | Al31.25_Li15.62_Mg31.25_Sn6.25_Zn15.62 | 5 | HEA dataset-1200 instances-NEW.xlsx ¦ Final_HEA_Database.xlsx ¦ Dataset_HEAs.xlsx | supA ¦ Qinan Han ¦ Swati Singh ¦ Gorsse ¦ Sheet1 | IM ¦ Mg2Sn/Li2MgSn+Mg32(AlZn)49+Al ¦ IM ¦ Mg2Sn/Li2MgSn+Mg32(AlZn)49+Al | 0.0 | 0.3125 | AlLi0.5MgSn0.2Zn0.5 ¦ AlLi0.5MgSn0.2Zn0.5 ¦ AlLi0.5MgZn0.5Sn0.2 ¦ AlLi0.5MgZn0.5Sn0.2 | 5.6778505 ¦ 5.66 ¦ 5.6778505 ¦ 5.66 | 0.0 | 0.0 |  |  | 0.0 | 0.0 | 0.0 |  |  |  | 0.0 |  | 0.0 |  |  | 0.266702777 ¦ 0.27 ¦ 0.266702777 ¦ 0.27 |  | 0.0 |  |  |  | 0.0 |  | 0.15625 |  | 0.3125 | 0.0 | 0.0 | 0.0 | 0.0 | 0.0 |  | 0.0 | FCC+IM ¦ IM ¦ FCC+IM ¦ IM | MIP | 0.0 | 0.0 | https://zenodo.org/record/5155150#.Y6gku3ZBw2w ¦ https://doi.org/10.1007/s11837-014-1059-z ¦ https://zenodo.org/record/5155150#.Y6gku3ZBw2w ¦ https://doi.org/10.1007/s11837-014-1059-z | 0.0 | 0.0625 |  | 0.0 |  | 0.0 |  | 0.0 | 3.84375 ¦ 3.84 ¦ 3.84375 ¦ 3.84 |  | 0.0 | 0.0 | 0.15625 | 0.0 | -3.88671875 ¦ -3.89 ¦ -3.88671875 ¦ -3.89 | 12.305479409808811 ¦ 12.31 ¦ 12.305479409808811 ¦ 12.31
AlLiMgSnZn | Al20.0_Li20.0_Mg20.0_Sn20.0_Zn20.0 | 5 | HEA dataset-1200 instances-NEW.xlsx ¦ Final_HEA_Database.xlsx ¦ Dataset_HEAs.xlsx | Ronald Machaka ¦ Qinan Han ¦ Swati Singh ¦ Sheet1 ¦ Gorsse ¦ supA | IM | 0.0 | 0.2 | AlLiMgSnZn ¦ AlLiMgZnSn ¦ AlLiMgSnZn ¦ AlLiMgZnSn | 5.16 ¦ 5.8889372 ¦ 5.16 ¦ 5.8889372 | 0.0 | 0.0 |  |  | 0.0 | 0.0 | 0.0 |  |  |  | 0.0 |  | 0.0 |  |  | 0.33 ¦ 0.332469547 ¦ 0.33 ¦ 0.332469547 |  | 0.0 |  |  |  | 0.0 |  | 0.2 |  | 0.2 | 0.0 | 0.0 | 0.0 | 0.0 | 0.0 |  | 0.0 | FCC+HCP+IM ¦ IM ¦ FCC+HCP+IM ¦ IM | MIP | 0.0 | 0.0 | https://doi.org/10.1007/s11837-014-1059-z ¦ https://zenodo.org/record/5155150#.Y6gku3ZBw2w ¦ https://doi.org/10.1007/s11837-014-1059-z ¦ https://zenodo.org/record/5155150#.Y6gku3ZBw2w | 0.0 | 0.2 |  | 0.0 |  | 0.0 |  | 0.0 | 4.4 |  | 0.0 | 0.0 | 0.2 | 0.0 | -6.08 | 13.38 ¦ 13.37853625935162 ¦ 13.38 ¦ 13.37853625935162
Al16LiMgSnZn | Al80.0_Li5.0_Mg5.0_Sn5.0_Zn5.0 | 5 | HEA dataset-1200 instances-NEW.xlsx ¦ Final_HEA_Database.xlsx ¦ Dataset_HEAs.xlsx | Ronald Machaka ¦ Qinan Han ¦ Swati Singh ¦ Sheet1 ¦ Gorsse ¦ supA | IM | 0.0 | 0.8 | Al16LiMgSnZn ¦ Al8Li0.5Mg0.5Sn0.5Zn0.5 ¦ Al80Li5Mg5Zn5Sn5 ¦ Al16LiMgSnZn ¦ Al8Li0.5Mg0.5Sn0.5Zn0.5 ¦ Al80Li5Mg5Zn5Sn5 | 3.36 ¦ 3.9159167000000004 ¦ 3.36 ¦ 3.9159167000000004 | 0.0 | 0.0 |  |  | 0.0 | 0.0 | 0.0 |  |  |  | 0.0 |  | 0.0 |  |  | 0.17 ¦ 0.172687579 ¦ 0.17 ¦ 0.172687579 |  | 0.0 |  |  |  | 0.0 |  | 0.05 |  | 0.05 | 0.0 | 0.0 | 0.0 | 0.0 | 0.0 |  | 0.0 | FCC+IM ¦ IM ¦ FCC+IM ¦ IM | MIP | 0.0 | 0.0 | https://doi.org/10.1007/s11837-014-1059-z ¦ https://zenodo.org/record/5155150#.Y6gku3ZBw2w ¦ https://doi.org/10.1007/s11837-014-1059-z ¦ https://zenodo.org/record/5155150#.Y6gku3ZBw2w | 0.0 | 0.05 |  | 0.0 |  | 0.0 |  | 0.0 | 3.35 |  | 0.0 | 0.0 | 0.05 | 0.0 | -0.53 | 6.47 ¦ 6.464349925187032 ¦ 6.47 ¦ 6.464349925187032
DyGdLuTbTm | Dy20.0_Gd20.0_Lu20.0_Tb20.0_Tm20.0 | 5 | Final_HEA_Database.xlsx ¦ Dataset_HEAs.xlsx | Ghouchan ¦ Sheet1 ¦ supA |  |  |  | DyGdLuTbTm ¦ GdTbDyTmLu ¦ DyGdLuTbTm ¦ GdTbDyTmLu | [34 empty] | HCP
DyGdLuTbY | Dy20.0_Gd20.0_Lu20.0_Tb20.0_Y20.0 | 5 | Merged_Eutectic_HEA_AllProps.xlsx ¦ Final_HEA_Database.xlsx ¦ Dataset_HEAs.xlsx | Sheet1 ¦ supA |  |  |  | DyGdLuTbY | [32 empty] | 5.0 ¦ 5 |  | HCP
CoCuHfTiZr | Co20.0_Cu20.0_Hf20.0_Ti20.0_Zr20.0 | 5 | Final_HEA_Database.xlsx ¦ Dataset_HEAs.xlsx | Aayesha Mishra ¦ Ghouchan ¦ Yeh_book ¦ X. Yang2012 ¦ Qinan Han ¦ Sheet1 ¦ A.E. Nassar ¦ supA |  |  |  | CoCuHfTiZr ¦ ZrHfTiCuCo ¦ CoCuHfTiZr ¦ ZrHfTiCuCo | [34 empty] | IM ¦ AM ¦ IM ¦ AM
CuHfNiTiZr | Cu20.0_Hf20.0_Ni20.0_Ti20.0_Zr20.0 | 5 | Final_HEA_Database.xlsx ¦ Dataset_HEAs.xlsx | Aayesha Mishra ¦ Ghouchan ¦ Yeh_book ¦ search ¦ Qinan Han ¦ Sheet1 ¦ Gao_amporph ¦ A.E. Nassar ¦ supA |  |  |  | CuHfNiTiZr ¦ CuNiHfTiZr ¦ Ti20Zr20Cu20Ni20Hf20 ¦ TiZrHfCuNi ¦ ZrHfTiCuNi ¦ CuHfNiTiZr ¦ CuNiHfTiZr ¦ Ti20Zr20Cu20Ni20Hf20 ¦ TiZrHfCuNi ¦ ZrHfTiCuNi | [34 empty] | AM
CuFeHfTiZr | Cu20.0_Fe20.0_Hf20.0_Ti20.0_Zr20.0 | 5 | Final_HEA_Database.xlsx ¦ Dataset_HEAs.xlsx | Aayesha Mishra ¦ Ghouchan ¦ Yeh_book ¦ X. Yang2012 ¦ Qinan Han ¦ Sheet1 ¦ A.E. Nassar ¦ supA |  |  |  | CuFeHfTiZr ¦ ZrHfTiCuFe ¦ CuFeHfTiZr ¦ ZrHfTiCuFe | [34 empty] | AM ¦ IM ¦ AM ¦ IM
Al0.4CoFeNiSi0.4 | Al10.53_Co26.32_Fe26.32_Ni26.32_Si10.53 | 5 | Merged_Eutectic_HEA_AllProps.xlsx ¦ Final_HEA_Database.xlsx ¦ Dataset_HEAs.xlsx | SupB ¦ Sheet1 |  |  |  | Al0.4CoFeNiSi0.4 | [32 empty] | 5.0 ¦ 5 |  | BCC+FCC
Al7.5Co25Cu17.5Fe25Ni25 | Al7.5_Co25.0_Cu17.5_Fe25.0_Ni25.0 | 5 | HEA dataset-1200 instances-NEW.xlsx ¦ Final_HEA_Database.xlsx ¦ Dataset_HEAs.xlsx | Ronald Machaka ¦ SupB ¦ Qinan Han ¦ Swati Singh ¦ Sheet1 | FCC | 0.0 | 0.075 | Al7.5Co25Cu17.5Fe25Ni25 ¦ Co25Ni25Fe25Al7.5Cu17.5 ¦ Al7.5Co25Cu17.5Fe25Ni25 ¦ Co25Ni25Fe25Al7.5Cu17.5 | 3.874411655 | 0.0 | 0.0 |  |  | 0.0 | 0.0 | 0.25 |  |  |  | 0.0 |  | 0.175 |  |  | 0.07690538 |  | 0.25 |  |  |  | 0.0 |  | 0.0 |  | 0.0 | 0.0 | 0.0 | 0.0 | 0.0 | 0.25 |  | 0.0 | FCC | FCC | 0.0 | 0.0 | 10.3390/e20120967 | 0.0 | 0.0 |  | 0.0 |  | 0.0 |  | 0.0 | 8.9 |  | 0.0 | 0.0 | 0.0 | 0.0 | 0.8225 | 12.79604395
AlCoCuZnNi | Al20.0_Co20.0_Cu20.0_Ni20.0_Zn20.0 | 5 | Final_HEA_Database.xlsx ¦ Dataset_HEAs.xlsx | SupB ¦ Sheet1 |  |  |  | AlCoCuZnNi ¦ CoCuNiZnAl ¦ AlCoCuZnNi ¦ CoCuNiZnAl | [34 empty] | BCC+FCC ¦ FCC ¦ BCC+FCC ¦ FCC
AlCrCrFeMgNi4.75 | Al10.26_Cr20.51_Fe10.26_Mg10.26_Ni48.72 | 5 | Merged_Eutectic_HEA_AllProps.xlsx ¦ Final_HEA_Database.xlsx ¦ Dataset_HEAs.xlsx | SupB ¦ Sheet1 |  |  |  | AlCrCrFeMgNi4.75 | [32 empty] | 5.0 ¦ 5 |  | BCC+FCC
AlCrCuFeMg1 | Al20.0_Cr20.0_Cu20.0_Fe20.0_Mg20.0 | 5 | Merged_Eutectic_HEA_AllProps.xlsx ¦ Final_HEA_Database.xlsx ¦ Dataset_HEAs.xlsx | SupB ¦ Sheet1 |  |  |  | AlCrCuFeMg1 | [32 empty] | 5.0 ¦ 5 |  | BCC+IM
AlCrFeMnV | Al20.0_Cr20.0_Fe20.0_Mn20.0_V20.0 | 5 | Merged_Eutectic_HEA_AllProps.xlsx ¦ Final_HEA_Database.xlsx ¦ Dataset_HEAs.xlsx | SupB ¦ Sheet1 |  |  |  | AlCrFeMnV | [32 empty] | 5.0 ¦ 5 |  | BCC
AlCrFeNiZn | Al20.0_Cr20.0_Fe20.0_Ni20.0_Zn20.0 | 5 | Merged_Eutectic_HEA_AllProps.xlsx ¦ Final_HEA_Database.xlsx ¦ Dataset_HEAs.xlsx | SupB ¦ Sheet1 |  |  |  | AlCrFeNiZn | [32 empty] | 5.0 ¦ 5 |  | BCC+FCC
AlCrFeTiZn | Al20.0_Cr20.0_Fe20.0_Ti20.0_Zn20.0 | 5 | Merged_Eutectic_HEA_AllProps.xlsx ¦ Final_HEA_Database.xlsx ¦ Dataset_HEAs.xlsx | SupB ¦ Sheet1 |  |  |  | AlCrFeTiZn | [32 empty] | 5.0 ¦ 5 |  | BCC
AlCrMoNbZr | Al20.0_Cr20.0_Mo20.0_Nb20.0_Zr20.0 | 5 | Merged_Eutectic_HEA_AllProps.xlsx ¦ Final_HEA_Database.xlsx ¦ Dataset_HEAs.xlsx | SupB ¦ Sheet1 |  |  |  | AlCrMoNbZr | [32 empty] | 5.0 ¦ 5 |  | BCC
CrCuFeTiZn | Cr20.0_Cu20.0_Fe20.0_Ti20.0_Zn20.0 | 5 | Merged_Eutectic_HEA_AllProps.xlsx ¦ Final_HEA_Database.xlsx ¦ Dataset_HEAs.xlsx | SupB ¦ Sheet1 |  |  |  | CrCuFeTiZn | [32 empty] | 5.0 ¦ 5 |  | BCC+FCC
CrNbTiVZn | Cr20.0_Nb20.0_Ti20.0_V20.0_Zn20.0 | 5 | Merged_Eutectic_HEA_AllProps.xlsx ¦ Final_HEA_Database.xlsx ¦ Dataset_HEAs.xlsx | SupB ¦ Sheet1 |  |  |  | CrNbTiVZn | [32 empty] | 5.0 ¦ 5 |  | FCC
CrNiTiZrV | Cr20.0_Ni20.0_Ti20.0_V20.0_Zr20.0 | 5 | Merged_Eutectic_HEA_AllProps.xlsx ¦ Final_HEA_Database.xlsx ¦ Dataset_HEAs.xlsx | SupB ¦ Sheet1 |  |  |  | CrNiTiZrV | [32 empty] | 5.0 ¦ 5 |  | HCP+IM
TiVZrNbHf | Hf20.0_Nb20.0_Ti20.0_V20.0_Zr20.0 | 5 | HEA dataset-1200 instances-NEW.xlsx ¦ Final_HEA_Database.xlsx ¦ Dataset_HEAs.xlsx | Ronald Machaka ¦ Denis ¦ Qingwei Guo ¦ SupB ¦ Swati Singh ¦ Sheet1 ¦ Sheet4 ¦ Gorsse ¦ Couzinie | IM ¦ BCC ¦ BCC+Laves(C14) ¦ IM ¦ BCC ¦ BCC+Laves(C14) | 0.0 | 0.0 | TiVZrNbHf ¦ HfNbTiVZr ¦ TiVZrHfNb ¦ Zr20Hf20Nb20Ti20V20 ¦ TiVZrNbHf ¦ HfNbTiVZr ¦ TiVZrHfNb ¦ Zr20Hf20Nb20Ti20V20 ¦ Ti20Zr20Hf20Nb20V20 ¦ Ti20Zr20Hf20Nb20V20 | 6.08 | 0.0 | 0.0 |  |  | 0.0 | 0.0 | 0.0 |  |  |  | 0.0 |  | 0.0 |  |  | 0.14 |  | 0.0 |  |  |  | 0.2 |  | 0.0 |  | 0.0 | 0.0 | 0.0 | 0.0 | 0.2 | 0.0 |  | 0.0 | FCC ¦ BCC+IM ¦ IM ¦ BCC ¦ FCC ¦ BCC+IM ¦ IM ¦ BCC | MIP ¦ BCC ¦ MIP ¦ BCC | 0.0 | 0.0 | https://doi.org/10.1016/j.ijrmhm.2014.07.009 ¦ https://doi.org/10.3390/ma11020208 ¦ https://doi.org/10.1016/j.ijrmhm.2014.07.009 ¦ https://doi.org/10.3390/ma11020208 | 0.0 | 0.0 |  | 0.0 |  | 0.2 |  | 0.2 | 4.4 |  | 0.0 | 0.0 | 0.0 | 0.2 | 0.16 | 13.38
Al20Li20Mg10Sc20Ti30 | Al20.0_Li20.0_Mg10.0_Sc20.0_Ti30.0 | 5 | Final_HEA_Database.xlsx ¦ Dataset_HEAs.xlsx | SupB ¦ Ghouchan ¦ Qinan Han ¦ Gorsse ¦ Sheet1 |  |  |  | Al20Li20Mg10Sc20Ti30 ¦ AlLiMg0.5ScTi1.5 ¦ Al20Li20Mg10Sc20Ti30 ¦ AlLiMg0.5ScTi1.5 | [34 empty] | FCC+HCP ¦ HCP ¦ FCC+HCP ¦ HCP
CuAgAuPtPd | Ag20.0_Au20.0_Cu20.0_Pd20.0_Pt20.0 | 5 | Final_HEA_Database.xlsx ¦ Dataset_HEAs.xlsx | SupB ¦ Qinan Han ¦ Sheet1 |  |  |  | CuAgAuPtPd ¦ AuPdAgPtCu ¦ CuAgAuPtPd ¦ AuPdAgPtCu | [34 empty] | FCC
AlCrCuFeMn | Al20.0_Cr20.0_Cu20.0_Fe20.0_Mn20.0 | 5 | Merged_Eutectic_HEA_AllProps.xlsx ¦ Final_HEA_Database.xlsx ¦ Dataset_HEAs.xlsx | SupB ¦ Sheet1 |  |  |  | AlCrCuFeMn | [32 empty] | 5.0 ¦ 5 |  | BCC+FCC
Al0.7Co0.3CrFeNi | Al17.5_Co7.5_Cr25.0_Fe25.0_Ni25.0 | 5 | Final_HEA_Database.xlsx ¦ Dataset_HEAs.xlsx | Ronald Machaka ¦ Junaidi Syarif ¦ Qinan Han ¦ Gorsse ¦ Sheet1 |  |  |  | Al0.7Co0.3CrFeNi ¦ FeNiCrCo0.3Al0.7 ¦ Al0.7Co0.3CrFeNi ¦ FeNiCrCo0.3Al0.7 | [34 empty] | BCC+FCC+IM ¦ IM ¦ BCC+FCC ¦ BCC+FCC+IM ¦ IM ¦ BCC+FCC
AlCoCrFeMo0.5 | Al22.22_Co22.22_Cr22.22_Fe22.22_Mo11.11 | 5 | HEA dataset-1200 instances-NEW.xlsx ¦ Merged_Eutectic_HEA_AllProps.xlsx ¦ Final_HEA_Database.xlsx ¦ Dataset_HEAs.xlsx | Gorsse ¦ Denis ¦ Qinan Han ¦ Sheet1 | BCC+IM | 0.0 | 0.2222222 | AlCoCrFeMo0.5 | 6.885077794057 | 0.0 | 0.0 |  |  | 0.0 | 0.0 | 0.2222222 |  |  |  | 0.2222222 |  | 0.0 |  |  | 0.168288406179157 |  | 0.2222222 |  |  |  | 0.0 |  | 0.0 |  | 0.0 | 0.0 | 0.11111 | 0.0 | 0.0 | 0.0 | 5.0 ¦ 5 | 0.0 | BCC+IM | MIP | 0.0 | 0.0 | https://doi.org/10.1016/j.intermet.2012.09.008 | 0.0 | 0.0 |  | 0.0 |  | 0.0 |  | 0.0 | 6.44444444444445 |  | 0.0 | 0.0 | 0.0 | 0.0 | -10.2716049382716 | 13.14292394157789
Al0.3CoCrCuFe | Al6.98_Co23.26_Cr23.26_Cu23.26_Fe23.26 | 5 | HEA dataset-1200 instances-NEW.xlsx ¦ Merged_Eutectic_HEA_AllProps.xlsx ¦ Final_HEA_Database.xlsx ¦ Dataset_HEAs.xlsx | Gorsse ¦ Qinan Han ¦ Swati Singh ¦ Sheet1 | FCC | 0.0 | 0.069767 | Al0.3CoCrCuFe | 3.7181299986744096 | 0.0 | 0.0 |  |  | 0.0 | 0.0 | 0.232558 |  |  |  | 0.232558 |  | 0.232558 |  |  | 0.105313151715649 |  | 0.232558 |  |  |  | 0.0 |  | 0.0 |  | 0.0 | 0.0 | 0.0 | 0.0 | 0.0 | 0.0 | 5.0 ¦ 5 | 0.0 | FCC | FCC | 0.0 | 0.0 | https://doi.org/10.1007/s11661-005-0283-0 | 0.0 | 0.0 |  | 0.0 |  | 0.0 |  | 0.0 | 8.11627906976744 |  | 0.0 | 0.0 | 0.0 | 0.0 | 2.74743104380746 | 12.823051748353366
Al0.5CoCrCuFe | Al11.11_Co22.22_Cr22.22_Cu22.22_Fe22.22 | 5 | HEA dataset-1200 instances-NEW.xlsx ¦ Merged_Eutectic_HEA_AllProps.xlsx ¦ Final_HEA_Database.xlsx ¦ Dataset_HEAs.xlsx | Gorsse ¦ Qinan Han ¦ Swati Singh ¦ Sheet1 | FCC | 0.0 | 0.1111 | Al0.5CoCrCuFe | 4.49079482256572 | 0.0 | 0.0 |  |  | 0.0 | 0.0 | 0.2222 |  |  |  | 0.2222 |  | 0.2222 |  |  | 0.110364155927458 |  | 0.2222 |  |  |  | 0.0 |  | 0.0 |  | 0.0 | 0.0 | 0.0 | 0.0 | 0.0 | 0.0 | 5.0 ¦ 5 | 0.0 | FCC | FCC | 0.0 | 0.0 | https://doi.org/10.1007/s11661-005-0283-0 | 0.0 | 0.0 |  | 0.0 |  | 0.0 |  | 0.0 | 7.88888888888889 |  | 0.0 | 0.0 | 0.0 | 0.0 | 0.888888888888888 | 13.14292394157789
Al0.8CoCrCuFe | Al16.67_Co20.83_Cr20.83_Cu20.83_Fe20.83 | 5 | HEA dataset-1200 instances-NEW.xlsx ¦ Merged_Eutectic_HEA_AllProps.xlsx ¦ Final_HEA_Database.xlsx ¦ Dataset_HEAs.xlsx | Gorsse ¦ Qinan Han ¦ Swati Singh ¦ Sheet1 | FCC+BCC | 0.0 | 0.16666 | Al0.8CoCrCuFe | 5.23797641710086 | 0.0 | 0.0 |  |  | 0.0 | 0.0 | 0.20833 |  |  |  | 0.20833 |  | 0.20833 |  |  | 0.115811598680309 |  | 0.20833 |  |  |  | 0.0 |  | 0.0 |  | 0.0 | 0.0 | 0.0 | 0.0 | 0.0 | 0.0 | 5.0 ¦ 5 | 0.0 | BCC+FCC | FCC_BCC | 0.0 | 0.0 | https://doi.org/10.1007/s11661-005-0283-0 | 0.0 | 0.0 |  | 0.0 |  | 0.0 |  | 0.0 | 7.58333333333333 |  | 0.0 | 0.0 | 0.0 | 0.0 | -1.35416666666667 | 13.348350039896507
Al1.3CoCrCuFe | Al24.53_Co18.87_Cr18.87_Cu18.87_Fe18.87 | 5 | HEA dataset-1200 instances-NEW.xlsx ¦ Merged_Eutectic_HEA_AllProps.xlsx ¦ Final_HEA_Database.xlsx ¦ Dataset_HEAs.xlsx | Gorsse ¦ Qinan Han ¦ Swati Singh ¦ Sheet1 | FCC+BCC | 0.0 | 0.245283 | Al1.3CoCrCuFe | 5.94792750881492 | 0.0 | 0.0 |  |  | 0.0 | 0.0 | 0.188679 |  |  |  | 0.188679 |  | 0.188679 |  |  | 0.121250456466387 |  | 0.188679 |  |  |  | 0.0 |  | 0.0 |  | 0.0 | 0.0 | 0.0 | 0.0 | 0.0 | 0.0 | 5.0 ¦ 5 | 0.0 | BCC+FCC | FCC_BCC | 0.0 | 0.0 | https://doi.org/10.1007/s11661-005-0283-0 | 0.0 | 0.0 |  | 0.0 |  | 0.0 |  | 0.0 | 7.15094339622642 |  | 0.0 | 0.0 | 0.0 | 0.0 | -4.02990388038448 | 13.327957786587115
Al1.5CoCrCuFe | Al27.27_Co18.18_Cr18.18_Cu18.18_Fe18.18 | 5 | HEA dataset-1200 instances-NEW.xlsx ¦ Merged_Eutectic_HEA_AllProps.xlsx ¦ Final_HEA_Database.xlsx ¦ Dataset_HEAs.xlsx | Gorsse ¦ Qinan Han ¦ Swati Singh ¦ Sheet1 | FCC+BCC | 0.0 | 0.272727 | Al1.5CoCrCuFe | 6.126194308379071 | 0.0 | 0.0 |  |  | 0.0 | 0.0 | 0.181818 |  |  |  | 0.181818 |  | 0.181818 |  |  | 0.122582406082568 |  | 0.181818 |  |  |  | 0.0 |  | 0.0 |  | 0.0 | 0.0 | 0.0 | 0.0 | 0.0 | 0.0 | 5.0 ¦ 5 | 0.0 | BCC+FCC | FCC_BCC | 0.0 | 0.0 | https://doi.org/10.1007/s11661-005-0283-0 | 0.0 | 0.0 |  | 0.0 |  | 0.0 |  | 0.0 | 7.0 |  | 0.0 | 0.0 | 0.0 | 0.0 | -4.82644628099174 | 13.25159350887797
Al1.8CoCrCuFe | Al31.03_Co17.24_Cr17.24_Cu17.24_Fe17.24 | 5 | HEA dataset-1200 instances-NEW.xlsx ¦ Merged_Eutectic_HEA_AllProps.xlsx ¦ Final_HEA_Database.xlsx ¦ Dataset_HEAs.xlsx | Gorsse ¦ Qinan Han ¦ Swati Singh ¦ Sheet1 | FCC+BCC | 0.0 | 0.310344 | Al1.8CoCrCuFe | 6.32288752419999 | 0.0 | 0.0 |  |  | 0.0 | 0.0 | 0.172413 |  |  |  | 0.172413 |  | 0.172413 |  |  | 0.123960601312532 |  | 0.172413 |  |  |  | 0.0 |  | 0.0 |  | 0.0 | 0.0 | 0.0 | 0.0 | 0.0 | 0.0 | 5.0 ¦ 5 | 0.0 | BCC+FCC | FCC_BCC | 0.0 | 0.0 | https://doi.org/10.1007/s11661-005-0283-0 | 0.0 | 0.0 |  | 0.0 |  | 0.0 |  | 0.0 | 6.79310344827586 |  | 0.0 | 0.0 | 0.0 | 0.0 | -5.80261593341261 | 13.09593820761305
Al2.0CoCrCuFe | Al33.33_Co16.67_Cr16.67_Cu16.67_Fe16.67 | 5 | HEA dataset-1200 instances-NEW.xlsx ¦ Merged_Eutectic_HEA_AllProps.xlsx ¦ Final_HEA_Database.xlsx ¦ Dataset_HEAs.xlsx | Gorsse ¦ Qinan Han ¦ Swati Singh ¦ Sheet1 | FCC+BCC | 0.0 | 0.33333 | Al2.0CoCrCuFe | 6.4184373187586505 | 0.0 | 0.0 |  |  | 0.0 | 0.0 | 0.166666 |  |  |  | 0.166666 |  | 0.166666 |  |  | 0.124554762610222 |  | 0.166666 |  |  |  | 0.0 |  | 0.0 |  | 0.0 | 0.0 | 0.0 | 0.0 | 0.0 | 0.0 | 5.0 ¦ 5 | 0.0 | BCC+FCC | FCC_BCC | 0.0 | 0.0 | https://doi.org/10.1007/s11661-005-0283-0 | 0.0 | 0.0 |  | 0.0 |  | 0.0 |  | 0.0 | 6.66666666666667 |  | 0.0 | 0.0 | 0.0 | 0.0 | -6.33333333333333 | 12.973486359446467
Al2.3CoCrCuFe | Al36.51_Co15.87_Cr15.87_Cu15.87_Fe15.87 | 5 | HEA dataset-1200 instances-NEW.xlsx ¦ Merged_Eutectic_HEA_AllProps.xlsx ¦ Final_HEA_Database.xlsx ¦ Dataset_HEAs.xlsx | Gorsse ¦ Qinan Han ¦ Swati Singh ¦ Sheet1 | FCC+BCC | 0.0 | 0.365079 | Al2.3CoCrCuFe | 6.522120856913779 | 0.0 | 0.0 |  |  | 0.0 | 0.0 | 0.15873 |  |  |  | 0.15873 |  | 0.15873 |  |  | 0.125071911791471 |  | 0.15873 |  |  |  | 0.0 |  | 0.0 |  | 0.0 | 0.0 | 0.0 | 0.0 | 0.0 | 0.0 | 5.0 ¦ 5 | 0.0 | BCC+FCC | FCC_BCC | 0.0 | 0.0 | https://doi.org/10.1007/s11661-005-0283-0 | 0.0 | 0.0 |  | 0.0 |  | 0.0 |  | 0.0 | 6.49206349206349 |  | 0.0 | 0.0 | 0.0 | 0.0 | -6.98412698412698 | 12.772000828159019
Al2.5CoCrCuFe | Al38.46_Co15.38_Cr15.38_Cu15.38_Fe15.38 | 5 | HEA dataset-1200 instances-NEW.xlsx ¦ Merged_Eutectic_HEA_AllProps.xlsx ¦ Final_HEA_Database.xlsx ¦ Dataset_HEAs.xlsx | Gorsse ¦ Qinan Han ¦ Swati Singh ¦ Sheet1 | FCC+BCC | 0.0 | 0.384615 | Al2.5CoCrCuFe | 6.57052631145424 | 0.0 | 0.0 |  |  | 0.0 | 0.0 | 0.153846 |  |  |  | 0.153846 |  | 0.153846 |  |  | 0.125216971456861 |  | 0.153846 |  |  |  | 0.0 |  | 0.0 |  | 0.0 | 0.0 | 0.0 | 0.0 | 0.0 | 0.0 | 5.0 ¦ 5 | 0.0 | BCC+FCC | FCC_BCC | 0.0 | 0.0 | https://doi.org/10.1007/s11661-005-0283-0 | 0.0 | 0.0 |  | 0.0 |  | 0.0 |  | 0.0 | 6.38461538461539 |  | 0.0 | 0.0 | 0.0 | 0.0 | -7.33727810650888 | 12.629947337009975
Al2.8CoCrCuFe | Al41.18_Co14.71_Cr14.71_Cu14.71_Fe14.71 | 5 | HEA dataset-1200 instances-NEW.xlsx ¦ Merged_Eutectic_HEA_AllProps.xlsx ¦ Final_HEA_Database.xlsx ¦ Dataset_HEAs.xlsx | Gorsse ¦ Qinan Han ¦ Swati Singh ¦ Sheet1 | BCC | 0.0 | 0.411764 | Al2.8CoCrCuFe | 6.6192707168478595 | 0.0 | 0.0 |  |  | 0.0 | 0.0 | 0.147058 |  |  |  | 0.147058 |  | 0.147058 |  |  | 0.125200531190489 |  | 0.147058 |  |  |  | 0.0 |  | 0.0 |  | 0.0 | 0.0 | 0.0 | 0.0 | 0.0 | 0.0 | 5.0 ¦ 5 | 0.0 | BCC | BCC | 0.0 | 0.0 | https://doi.org/10.1007/s11661-005-0283-0 | 0.0 | 0.0 |  | 0.0 |  | 0.0 |  | 0.0 | 6.23529411764706 |  | 0.0 | 0.0 | 0.0 | 0.0 | -7.7681660899654 | 12.410321493729843
Al3.0CoCrCuFe | Al42.86_Co14.29_Cr14.29_Cu14.29_Fe14.29 | 5 | HEA dataset-1200 instances-NEW.xlsx ¦ Merged_Eutectic_HEA_AllProps.xlsx ¦ Final_HEA_Database.xlsx ¦ Dataset_HEAs.xlsx | Gorsse ¦ Qinan Han ¦ Swati Singh ¦ Sheet1 | BCC | 0.0 | 0.428571 | Al3.0CoCrCuFe | 6.639010229795151 | 0.0 | 0.0 |  |  | 0.0 | 0.0 | 0.142857 |  |  |  | 0.142857 |  | 0.142857 |  |  | 0.125063249304224 |  | 0.142857 |  |  |  | 0.0 |  | 0.0 |  | 0.0 | 0.0 | 0.0 | 0.0 | 0.0 | 0.0 | 5.0 ¦ 5 | 0.0 | BCC | BCC | 0.0 | 0.0 | https://doi.org/10.1007/s11661-005-0283-0 | 0.0 | 0.0 |  | 0.0 |  | 0.0 |  | 0.0 | 6.14285714285714 |  | 0.0 | 0.0 | 0.0 | 0.0 | -8.0 | 12.261648470945055
CoCuFeNiSn0.02 | Co24.88_Cu24.88_Fe24.88_Ni24.88_Sn0.5 | 5 | HEA dataset-1200 instances-NEW.xlsx ¦ Final_HEA_Database.xlsx ¦ Dataset_HEAs.xlsx | Denis ¦ Qinan Han ¦ Swati Singh ¦ Gorsse ¦ Sheet1 | FCC | 0.0 | 0.0 | CoCuFeNiSn0.02 ¦ FeCoCuNiSn0.02 ¦ CoCuFeNiSn0.02 ¦ FeCoCuNiSn0.02 | 2.34414956476432 ¦ 2.34 ¦ 2.34414956476432 ¦ 2.34 | 0.0 | 0.0 |  |  | 0.0 | 0.0 | 0.248756 ¦ 0.24875 ¦ 0.248756 ¦ 0.24875 |  |  |  | 0.0 |  | 0.248756 ¦ 0.24875 ¦ 0.248756 ¦ 0.24875 |  |  | 0.0312562956208857 ¦ 0.0312 ¦ 0.0312562956208857 ¦ 0.0312 |  | 0.248756 ¦ 0.24875 ¦ 0.248756 ¦ 0.24875 |  |  |  | 0.0 |  | 0.0 |  | 0.0 | 0.0 | 0.0 | 0.0 | 0.0 | 0.248756 ¦ 0.24875 ¦ 0.248756 ¦ 0.24875 |  | 0.0 | FCC ¦ FCC+IM ¦ FCC ¦ FCC+IM | FCC | 0.0 | 0.0 | https://doi.org/10.1016/j.msea.2012.03.080 | 0.0 | 0.0049751 ¦ 0.004975 ¦ 0.0049751 ¦ 0.004975 |  | 0.0 |  | 0.0 |  | 0.0 | 9.4726368159204 ¦ 9.47 ¦ 9.4726368159204 ¦ 9.47 |  | 0.0 | 0.0 | 0.0 | 0.0 | 5.01967773074924 ¦ 5.01 ¦ 5.01967773074924 ¦ 5.01 | 11.726888642169243 ¦ 11.72 ¦ 11.726888642169243 ¦ 11.72
CrCuFeMoNi | Cr20.0_Cu20.0_Fe20.0_Mo20.0_Ni20.0 | 5 | HEA dataset-1200 instances-NEW.xlsx ¦ Final_HEA_Database.xlsx ¦ Dataset_HEAs.xlsx | Denis ¦ Ghouchan ¦ Yeh_book ¦ X. Yang2012 ¦ Qinan Han ¦ Swati Singh ¦ Sheet1 ¦ Xiaoya Huang ¦ Gorsse ¦ Ankit Singh Negi | FCC | 0.0 | 0.0 | CrCuFeMoNi ¦ MoCrFeNiCu ¦ CuNiFeCrMo ¦ FeNiCrCuMo ¦ CrCuFeMoNi ¦ MoCrFeNiCu ¦ CuNiFeCrMo ¦ FeNiCrCuMo | 6.16125822579757 | 0.0 | 0.0 |  |  | 0.0 | 0.0 | 0.0 |  |  |  | 0.2 |  | 0.2 |  |  | 0.161170716943246 |  | 0.2 |  |  |  | 0.0 |  | 0.0 |  | 0.0 | 0.0 | 0.2 | 0.0 | 0.0 | 0.2 |  | 0.0 | FCC | FCC | 0.0 | 0.0 | http://dx.doi.org/10.1016/S1002-0071(12)60080-X | 0.0 | 0.0 |  | 0.0 |  | 0.0 |  | 0.0 | 8.2 |  | 0.0 | 0.0 | 0.0 | 0.0 | 4.64 | 13.3785362629601
Al1.125CuFe0.75NiTi1.125 | Al22.5_Cu20.0_Fe15.0_Ni20.0_Ti22.5 | 5 | HEA dataset-1200 instances-NEW.xlsx ¦ Final_HEA_Database.xlsx ¦ Dataset_HEAs.xlsx | Ronald Machaka ¦ Denis ¦ Junaidi Syarif ¦ Qinan Han ¦ Swati Singh ¦ Gorsse ¦ Sheet1 | FCC | 0.0 | 0.225 | Al1.125CuFe0.75NiTi1.125 ¦ Al22.5Cu20Fe15Ni20Ti22.5 ¦ Al22.5Ti22.5Ni20Cu20Fe15 ¦ Al1.125Ti1.125NiCuFe0.75 ¦ Al1.125CuFe0.75NiTi1.125 ¦ Al22.5Cu20Fe15Ni20Ti22.5 ¦ Al22.5Ti22.5Ni20Cu20Fe15 ¦ Al1.125Ti1.125NiCuFe0.75 | 7.168103603 ¦ 7.16810360275494 ¦ 7.168103603 ¦ 7.16810360275494 | 0.0 | 0.0 |  |  | 0.0 | 0.0 | 0.0 |  |  |  | 0.0 |  | 0.2 |  |  | 0.157765451 ¦ 0.157765450907352 ¦ 0.157765451 ¦ 0.157765450907352 |  | 0.15 ¦ 0.55 ¦ 0.15 ¦ 0.55 |  |  |  | 0.0 |  | 0.0 |  | 0.0 | 0.0 | 0.0 | 0.0 | 0.0 | 0.2 |  | 0.0 | FCC ¦ FCC+IM ¦ FCC ¦ FCC+IM | FCC | 0.0 | 0.0 | https://doi.org/10.1016/j.jallcom.2018.01.247 ¦ https://doi.org/10.1016/j.apsusc.2015.07.207 ¦ https://doi.org/10.1016/j.jallcom.2018.01.247 ¦ https://doi.org/10.1016/j.apsusc.2015.07.207 | 0.0 | 0.0 |  | 0.0 |  | 0.225 |  | 0.0 | 6.975 |  | 0.0 | 0.0 | 0.0 | 0.0 | -19.955 | 13.29971261 ¦ 13.29665716755187 ¦ 13.29971261 ¦ 13.29665716755187
AlCuFeNiTi | Al20.0_Cu20.0_Fe20.0_Ni20.0_Ti20.0 | 5 | HEA dataset-1200 instances-NEW.xlsx ¦ Final_HEA_Database.xlsx ¦ Dataset_HEAs.xlsx | Ronald Machaka ¦ Denis ¦ Junaidi Syarif ¦ Qinan Han ¦ Swati Singh ¦ Gorsse ¦ Sheet1 | FCC | 0.0 | 0.2 | AlCuFeNiTi ¦ AlTiNiCuFe ¦ Al20Ti20Ni20Cu20Fe20 ¦ AlCuFeNiTi ¦ AlTiNiCuFe ¦ Al20Ti20Ni20Cu20Fe20 | 7.162214461 ¦ 7.16221446104956 ¦ 7.162214461 ¦ 7.16221446104956 | 0.0 | 0.0 |  |  | 0.0 | 0.0 | 0.0 |  |  |  | 0.0 |  | 0.2 |  |  | 0.153544782 ¦ 0.153544781741354 ¦ 0.153544782 ¦ 0.153544781741354 |  | 0.2 |  |  |  | 0.0 |  | 0.0 |  | 0.0 | 0.0 | 0.0 | 0.0 | 0.0 | 0.2 |  | 0.0 | FCC ¦ FCC+IM ¦ FCC ¦ FCC+IM | FCC | 0.0 | 0.0 | https://doi.org/10.1016/j.jallcom.2018.01.247 ¦ https://doi.org/10.1016/j.apsusc.2015.07.207 ¦ https://doi.org/10.1016/j.jallcom.2018.01.247 ¦ https://doi.org/10.1016/j.apsusc.2015.07.207 | 0.0 | 0.0 |  | 0.0 |  | 0.2 |  | 0.0 | 7.2 |  | 0.0 | 0.0 | 0.0 | 0.0 | -17.6 | 13.38161053 ¦ 13.3785362629601 ¦ 13.38161053 ¦ 13.3785362629601
AlCr0.5NbTiV | Al22.22_Cr11.11_Nb22.22_Ti22.22_V22.22 | 5 | HEA dataset-1200 instances-NEW.xlsx ¦ Merged_Eutectic_HEA_AllProps.xlsx ¦ Final_HEA_Database.xlsx ¦ Dataset_HEAs.xlsx | Ronald Machaka ¦ Qingwei Guo ¦ Couzinie ¦ Qinan Han ¦ Swati Singh ¦ Sheet1 ¦ Gorsse ¦ Ankit Singh Negi | BCC | 0.0 | 0.222222222 ¦ 0.2222 ¦ 0.222222222 ; 0.2222 ¦ 0.222222222 ¦ 0.2222 ¦ 0.222222222 ; 0.2222 | AlCr0.5NbTiV | 5.232513176 ¦ 5.23 ¦ 5.232513176 ; 5.23 ¦ 5.232513176 ¦ 5.23 ¦ 5.232513176 ; 5.23 | 0.0 | 0.0 |  |  | 0.0 | 0.0 | 0.0 |  |  |  | 0.111111111 ¦ 0.1111 ¦ 0.111111111 ; 0.1111 ¦ 0.111111111 ¦ 0.1111 ¦ 0.111111111 ; 0.1111 |  | 0.0 |  |  | 0.037646832 ¦ 1.73 ¦ 0.037646832 ; 1.73 ¦ 0.037646832 ¦ 1.73 ¦ 0.037646832 ; 1.73 |  | 0.0 |  |  |  | 0.0 |  | 0.0 |  | 0.0 | 0.0 | 0.0 | 0.0 | 0.222222222 ¦ 0.2222 ¦ 0.222222222 ; 0.2222 ¦ 0.222222222 ¦ 0.2222 ¦ 0.222222222 ; 0.2222 | 0.0 | 5.0 ¦ 5 | 0.0 | BCC | BCC | 0.0 | 0.0 | https://doi.org/10.1016/j.jallcom.2015.08.224 ¦ 10.1016/j.jallcom.2015.08.224 ¦ https://doi.org/10.1016/j.jallcom.2015.08.224 ; 10.1016/j.jallcom.2015.08.224 ¦ https://doi.org/10.1016/j.jallcom.2015.08.224 ¦ 10.1016/j.jallcom.2015.08.224 ¦ https://doi.org/10.1016/j.jallcom.2015.08.224 ; 10.1016/j.jallcom.2015.08.224 | 0.0 | 0.0 |  | 0.0 |  | 0.222222222 ¦ 0.2222 ¦ 0.222222222 ; 0.2222 ¦ 0.222222222 ¦ 0.2222 ¦ 0.222222222 ; 0.2222 |  | 0.222222222 ¦ 0.2222 ¦ 0.222222222 ; 0.2222 ¦ 0.222222222 ¦ 0.2222 ¦ 0.222222222 ; 0.2222 | 4.444444444 ¦ 4.44 ¦ 4.444444444 ; 4.44 ¦ 4.444444444 ¦ 4.44 ¦ 4.444444444 ; 4.44 |  | 0.0 | 0.0 | 0.0 | 0.0 | -15.40740741 ¦ -15.4 ¦ -15.40740741 ; -15.4 ¦ -15.40740741 ¦ -15.4 ¦ -15.40740741 ; -15.4 | 13.14594406 ¦ 13.14 ¦ 13.14594406 ; 13.14 ¦ 13.14594406 ¦ 13.14 ¦ 13.14594406 ; 13.14
AlCrNbTiV | Al20.0_Cr20.0_Nb20.0_Ti20.0_V20.0 | 5 | HEA dataset-1200 instances-NEW.xlsx ¦ Merged_Eutectic_HEA_AllProps.xlsx ¦ Final_HEA_Database.xlsx ¦ Dataset_HEAs.xlsx | Aayesha Mishra ¦ Ronald Machaka ¦ Qingwei Guo ¦ Qinan Han ¦ Swati Singh ¦ Sheet1 ¦ Gorsse ¦ A.E. Nassar ¦ Couzinie | IM | 0.0 | 0.2 | AlCrNbTiV | 5.90234915 | 0.0 | 0.0 |  |  | 0.0 | 0.0 | 0.0 |  |  |  | 0.2 |  | 0.0 |  |  | 0.039698866 |  | 0.0 |  |  |  | 0.0 |  | 0.0 |  | 0.0 | 0.0 | 0.0 | 0.0 | 0.2 | 0.0 | 5.0 ¦ 5 | 0.0 | BCC+IM ¦ BCC ¦ IM ¦ BCC+IM ¦ BCC ¦ IM ¦ BCC+IM ; BCC ; IM ¦ BCC+IM ; BCC ; IM | MIP ¦ BCC ¦ MIP ; BCC ¦ MIP ¦ BCC ¦ MIP ; BCC | 0.0 | 0.0 | https://doi.org/10.1007/s11837-013-0756-3 ¦ 10.1016/j.jallcom.2015.08.224 ¦ https://doi.org/10.1007/s11837-013-0756-3 ; 10.1016/j.jallcom.2015.08.224 ¦ https://doi.org/10.1007/s11837-013-0756-3 ¦ 10.1016/j.jallcom.2015.08.224 ¦ https://doi.org/10.1007/s11837-013-0756-3 ; 10.1016/j.jallcom.2015.08.224 | 0.0 | 0.0 |  | 0.0 |  | 0.2 |  | 0.2 | 4.6 |  | 0.0 | 0.0 | 0.0 | 0.0 | -14.56 | 13.38161053
AlCr1.5NbTiV | Al18.18_Cr27.27_Nb18.18_Ti18.18_V18.18 | 5 | HEA dataset-1200 instances-NEW.xlsx ¦ Merged_Eutectic_HEA_AllProps.xlsx ¦ Final_HEA_Database.xlsx ¦ Dataset_HEAs.xlsx | Ronald Machaka ¦ Qingwei Guo ¦ Qinan Han ¦ Swati Singh ¦ Sheet1 ¦ Gorsse ¦ Couzinie | IM ¦ BCC+Laves(C14) ¦ IM ; BCC+Laves(C14) ¦ IM ¦ BCC+Laves(C14) ¦ IM ; BCC+Laves(C14) | 0.0 | 0.181818182 ¦ 0.181818 ¦ 0.181818182 ; 0.181818 ¦ 0.181818182 ¦ 0.181818 ¦ 0.181818182 ; 0.181818 | AlCr1.5NbTiV | 6.288154515 ¦ 6.28 ¦ 6.288154515 ; 6.28 ¦ 6.288154515 ¦ 6.28 ¦ 6.288154515 ; 6.28 | 0.0 | 0.0 |  |  | 0.0 | 0.0 | 0.0 |  |  |  | 0.272727273 ¦ 0.272727 ¦ 0.272727273 ; 0.272727 ¦ 0.272727273 ¦ 0.272727 ¦ 0.272727273 ; 0.272727 |  | 0.0 |  |  | 0.040696417 ¦ 1.93 ¦ 0.040696417 ; 1.93 ¦ 0.040696417 ¦ 1.93 ¦ 0.040696417 ; 1.93 |  | 0.0 |  |  |  | 0.0 |  | 0.0 |  | 0.0 | 0.0 | 0.0 | 0.0 | 0.181818182 ¦ 0.181818 ¦ 0.181818182 ; 0.181818 ¦ 0.181818182 ¦ 0.181818 ¦ 0.181818182 ; 0.181818 | 0.0 | 5.0 ¦ 5 | 0.0 | FCC+IM ¦ BCC+IM ¦ IM ¦ FCC+IM ¦ BCC+IM ¦ IM ¦ FCC+IM ; BCC+IM ; IM ¦ FCC+IM ; BCC+IM ; IM | MIP | 0.0 | 0.0 | 10.1016/j.jallcom.2015.08.224 | 0.0 | 0.0 |  | 0.0 |  | 0.181818182 ¦ 0.181818 ¦ 0.181818182 ; 0.181818 ¦ 0.181818182 ¦ 0.181818 ¦ 0.181818182 ; 0.181818 |  | 0.181818182 ¦ 0.181818 ¦ 0.181818182 ; 0.181818 ¦ 0.181818182 ¦ 0.181818 ¦ 0.181818182 ; 0.181818 | 4.727272727 ¦ 4.72 ¦ 4.727272727 ; 4.72 ¦ 4.727272727 ¦ 4.72 ¦ 4.727272727 ; 4.72 |  | 0.0 | 0.0 | 0.0 | 0.0 | -13.75206612 ¦ -13.75 ¦ -13.75206612 ; -13.75 ¦ -13.75206612 ¦ -13.75 ¦ -13.75206612 ; -13.75 | 13.2546386 ¦ 13.25 ¦ 13.2546386 ; 13.25 ¦ 13.2546386 ¦ 13.25 ¦ 13.2546386 ; 13.25
Al0.25MoNbTiV | Al5.88_Mo23.53_Nb23.53_Ti23.53_V23.53 | 5 | HEA dataset-1200 instances-NEW.xlsx ¦ Final_HEA_Database.xlsx ¦ Dataset_HEAs.xlsx | Ronald Machaka ¦ Denis ¦ Qingwei Guo ¦ Couzinie ¦ Qinan Han ¦ Swati Singh ¦ Sheet1 ¦ Gorsse ¦ Ankit Singh Negi | BCC | 0.0 | 0.058823529 | Al0.25MoNbTiV ¦ Al0.25NbTiMoV ¦ Al0.25MoNbTiV ¦ Al0.25NbTiMoV | 4.003399323 | 0.0 | 0.0 |  |  | 0.0 | 0.0 | 0.0 |  |  |  | 0.0 |  | 0.0 |  |  | 0.243216622 |  | 0.0 |  |  |  | 0.0 |  | 0.0 |  | 0.0 | 0.0 | 0.235294118 | 0.0 | 0.235294118 | 0.0 |  | 0.0 | BCC | BCC | 0.0 | 0.0 | https://doi.org/10.3390/e16020870 | 0.0 | 0.0 |  | 0.0 |  | 0.235294118 |  | 0.235294118 | 4.882352941 |  | 0.0 | 0.0 | 0.0 | 0.0 | -4.041522491 | 12.70837022
Al0.5MoNbTiV | Al11.11_Mo22.22_Nb22.22_Ti22.22_V22.22 | 5 | HEA dataset-1200 instances-NEW.xlsx ¦ Final_HEA_Database.xlsx ¦ Dataset_HEAs.xlsx | Ronald Machaka ¦ Denis ¦ Qingwei Guo ¦ Couzinie ¦ Qinan Han ¦ Swati Singh ¦ Sheet1 ¦ Gorsse ¦ Ankit Singh Negi | BCC | 0.0 | 0.111111111 | Al0.5MoNbTiV ¦ Al0.5NbTiMoV ¦ Al0.5MoNbTiV ¦ Al0.5NbTiMoV | 3.93239278 | 0.0 | 0.0 |  |  | 0.0 | 0.0 | 0.0 |  |  |  | 0.0 |  | 0.0 |  |  | 0.237834884 |  | 0.0 |  |  |  | 0.0 |  | 0.0 |  | 0.0 | 0.0 | 0.222222222 | 0.0 | 0.222222222 | 0.0 |  | 0.0 | BCC | BCC | 0.0 | 0.0 | https://doi.org/10.3390/e16020870 | 0.0 | 0.0 |  | 0.0 |  | 0.222222222 |  | 0.222222222 | 4.777777778 |  | 0.0 | 0.0 | 0.0 | 0.0 | -7.012345679 | 13.14594406
Al0.75MoNbTiV | Al15.79_Mo21.05_Nb21.05_Ti21.05_V21.05 | 5 | HEA dataset-1200 instances-NEW.xlsx ¦ Final_HEA_Database.xlsx ¦ Dataset_HEAs.xlsx | Ronald Machaka ¦ Denis ¦ Qingwei Guo ¦ Couzinie ¦ Qinan Han ¦ Swati Singh ¦ Sheet1 ¦ Gorsse ¦ Ankit Singh Negi | BCC | 0.0 | 0.157894737 | Al0.75MoNbTiV ¦ Al0.75NbTiMoV ¦ Al0.75MoNbTiV ¦ Al0.75NbTiMoV | 3.863331752 | 0.0 | 0.0 |  |  | 0.0 | 0.0 | 0.0 |  |  |  | 0.0 |  | 0.0 |  |  | 0.232764906 |  | 0.0 |  |  |  | 0.0 |  | 0.0 |  | 0.0 | 0.0 | 0.210526316 | 0.0 | 0.210526316 | 0.0 |  | 0.0 | BCC | BCC | 0.0 | 0.0 | https://doi.org/10.3390/e16020870 | 0.0 | 0.0 |  | 0.0 |  | 0.210526316 |  | 0.210526316 | 4.684210526 |  | 0.0 | 0.0 | 0.0 | 0.0 | -9.351800554 | 13.33280622
AlMoNbTiV | Al20.0_Mo20.0_Nb20.0_Ti20.0_V20.0 | 5 | HEA dataset-1200 instances-NEW.xlsx ¦ Final_HEA_Database.xlsx ¦ Dataset_HEAs.xlsx | Ronald Machaka ¦ Denis ¦ Qingwei Guo ¦ Couzinie ¦ Qinan Han ¦ Swati Singh ¦ Sheet1 ¦ Gorsse ¦ Ankit Singh Negi | BCC | 0.0 | 0.2 | AlMoNbTiV ¦ AlNbTiMoV ¦ AlMoNbTiV ¦ AlNbTiMoV | 3.796497761 | 0.0 | 0.0 |  |  | 0.0 | 0.0 | 0.0 |  |  |  | 0.0 |  | 0.0 |  |  | 0.227982455 |  | 0.0 |  |  |  | 0.0 |  | 0.0 |  | 0.0 | 0.0 | 0.2 | 0.0 | 0.2 | 0.0 |  | 0.0 | BCC | BCC | 0.0 | 0.0 | https://doi.org/10.3390/e16020870 | 0.0 | 0.0 |  | 0.0 |  | 0.2 |  | 0.2 | 4.6 |  | 0.0 | 0.0 | 0.0 | 0.0 | -11.04 | 13.38161053
CrHfNbTiZr | Cr20.0_Hf20.0_Nb20.0_Ti20.0_Zr20.0 | 5 | HEA dataset-1200 instances-NEW.xlsx ¦ Merged_Eutectic_HEA_AllProps.xlsx ¦ Final_HEA_Database.xlsx ¦ Dataset_HEAs.xlsx | Ronald Machaka ¦ Denis ¦ Qingwei Guo ¦ Qinan Han ¦ Swati Singh ¦ Sheet1 ¦ Sheet4 ¦ Gorsse ¦ Couzinie | IM | 0.0 | 0.0 | CrHfNbTiZr | 8.626538583 | 0.0 | 0.0 |  |  | 0.0 | 0.0 | 0.0 |  |  |  | 0.2 |  | 0.0 |  |  | 0.144996552 |  | 0.0 |  |  |  | 0.2 |  | 0.0 |  | 0.0 | 0.0 | 0.0 | 0.0 | 0.2 | 0.0 | 5.0 ¦ 5 | 0.0 | BCC ¦ BCC+IM ¦ IM ¦ BCC ¦ BCC+IM ¦ IM ¦ BCC ; BCC+IM ; IM ¦ BCC ; BCC+IM ; IM | MIP | 0.0 | 0.0 | https://doi.org/10.1016/j.msea.2011.09.033 | 0.0 | 0.0 |  | 0.0 |  | 0.2 |  | 0.0 | 4.6 |  | 0.0 | 0.0 | 0.0 | 0.2 | -4.0 | 13.38161053
Hf0.5Mo0.5NbTiZr | Hf12.5_Mo12.5_Nb25.0_Ti25.0_Zr25.0 | 5 | HEA dataset-1200 instances-NEW.xlsx ¦ Final_HEA_Database.xlsx ¦ Dataset_HEAs.xlsx | Ronald Machaka ¦ Qingwei Guo ¦ Qinan Han ¦ Swati Singh ¦ Sheet1 ¦ Gorsse ¦ Couzinie | BCC | 0.0 | 0.0 | Hf0.5Mo0.5NbTiZr ¦ Mo0.5NbHf0.5ZrTi ¦ Hf0.5Mo0.5NbTiZr ¦ Mo0.5NbHf0.5ZrTi | 5.730437906 | 0.0 | 0.0 |  |  | 0.0 | 0.0 | 0.0 |  |  |  | 0.0 |  | 0.0 |  |  | 0.258988417 |  | 0.0 |  |  |  | 0.125 |  | 0.0 |  | 0.0 | 0.0 | 0.125 | 0.0 | 0.25 | 0.0 |  | 0.0 | BCC+IM ¦ BCC ¦ BCC+IM ¦ BCC | BCC | 0.0 | 0.0 | https://doi.org/10.1016/j.intermet.2015.09.011 ¦ https://doi.org/10.1016/j.actamat.2013.09.037 ¦ https://doi.org/10.1016/j.intermet.2015.09.011 ¦ https://doi.org/10.1016/j.actamat.2013.09.037 | 0.0 | 0.0 |  | 0.0 |  | 0.25 |  | 0.0 | 4.5 |  | 0.0 | 0.0 | 0.0 | 0.25 | -0.25 | 12.96707842
HfMoTaTiZr | Hf20.0_Mo20.0_Ta20.0_Ti20.0_Zr20.0 | 5 | HEA dataset-1200 instances-NEW.xlsx ¦ Merged_Eutectic_HEA_AllProps.xlsx ¦ Final_HEA_Database.xlsx ¦ Dataset_HEAs.xlsx | Ronald Machaka ¦ Denis ¦ Qingwei Guo ¦ Qinan Han ¦ Swati Singh ¦ Xiaoya Huang ¦ Sheet4 ¦ Gorsse ¦ Sheet1 | BCC | 0.0 | 0.0 | HfMoTaTiZr | 6.087901644 | 0.0 | 0.0 |  |  | 0.0 | 0.0 | 0.0 |  |  |  | 0.0 |  | 0.0 |  |  | 0.311229819 |  | 0.0 |  |  |  | 0.2 |  | 0.0 |  | 0.0 | 0.0 | 0.2 | 0.0 | 0.0 | 0.0 | 5.0 ¦ 5 | 0.0 | BCC | BCC | 0.0 | 0.0 | 10.3390/e21010015 | 0.0 | 0.0 |  | 0.2 |  | 0.2 |  | 0.0 | 4.6 |  | 0.0 | 0.0 | 0.0 | 0.2 | -1.92 | 13.38161053
HfMoNbZrTi | Hf20.0_Mo20.0_Nb20.0_Ti20.0_Zr20.0 | 5 | HEA dataset-1200 instances-NEW.xlsx ¦ Final_HEA_Database.xlsx ¦ Dataset_HEAs.xlsx | Ronald Machaka ¦ Qingwei Guo ¦ Qinan Han ¦ Swati Singh ¦ Sheet1 ¦ Sheet4 ¦ Gorsse ¦ Couzinie | IM ¦ BCC ¦ IM ¦ BCC | 0.0 | 0.0 | HfMoNbZrTi ¦ HfMoNbTiZr ¦ MoNbHfZrTi ¦ HfMoNbZrTi ¦ HfMoNbTiZr ¦ MoNbHfZrTi | 5.06 ¦ 6.097271121 ¦ 4.75457967666714 ¦ 5.06 ¦ 6.097271121 ¦ 4.75457967666714 | 0.0 | 0.0 |  |  | 0.0 | 0.0 | 0.0 |  |  |  | 0.0 |  | 0.0 |  |  | 0.31 ¦ 0.309554519 ¦ 0.309554518623134 ¦ 0.31 ¦ 0.309554519 ¦ 0.309554518623134 |  | 0.0 |  |  |  | 0.2 |  | 0.0 |  | 0.0 | 0.0 | 0.2 | 0.0 | 0.2 | 0.0 |  | 0.0 | BCC ¦ IM ¦ BCC ¦ IM | MIP ¦ BCC ¦ MIP ¦ BCC | 0.0 | 0.0 | https://doi.org/10.3390/e21010015 ¦ https://doi.org/10.1016/j.intermet.2015.10.011 ¦ https://doi.org/10.1016/j.matdes.2015.05.019 ¦ https://doi.org/10.3390/e21010015 ¦ https://doi.org/10.1016/j.intermet.2015.10.011 ¦ https://doi.org/10.1016/j.matdes.2015.05.019 | 0.0 | 0.0 |  | 0.0 |  | 0.2 |  | 0.0 | 4.6 |  | 0.0 | 0.0 | 0.0 | 0.2 | -1.6 ¦ -3.2 ¦ -1.6 ¦ -3.2 | 13.38 ¦ 13.38161053 ¦ 13.3785362629601 ¦ 13.38 ¦ 13.38161053 ¦ 13.3785362629601
HfNbSi0.5TiV | Hf22.22_Nb22.22_Si11.11_Ti22.22_V22.22 | 5 | HEA dataset-1200 instances-NEW.xlsx ¦ Final_HEA_Database.xlsx ¦ Dataset_HEAs.xlsx | Sheet4 ¦ Gorsse ¦ Qinan Han ¦ Sheet1 | BCC+Silicide ¦ BCC+IM ¦ BCC+Silicide ¦ BCC+IM | 0.0 | 0.0 | HfNbSi0.5TiV ¦ HfNbSi0.5TiV ¦ HfNbTiVSi0.5 ¦ HfNbTiVSi0.5 | 9.0151454 ¦ 9.015145394619239 ¦ 9.0151454 ¦ 9.015145394619239 | 0.0 | 0.0 |  |  | 0.0 | 0.0 | 0.0 |  |  |  | 0.0 |  | 0.0 |  |  | 0.171464282 ¦ 0.171464281994822 ¦ 0.171464282 ¦ 0.171464281994822 |  | 0.0 |  |  |  | 0.22222 |  | 0.0 |  | 0.0 | 0.0 | 0.0 | 0.0 | 0.22222 | 0.0 |  | 0.0 | BCC+IM | MIP | 0.0 | 0.0 | https://doi.org/10.1016/j.matlet.2016.03.092 | 0.111111 | 0.0 |  | 0.0 |  | 0.22222 |  | 0.22222 | 4.444444 ¦ 4.44444444444445 ¦ 4.444444 ¦ 4.44444444444445 |  | 0.0 | 0.0 | 0.0 | 0.0 | -24.19753086 ¦ -24.1975308641975 ¦ -24.19753086 ¦ -24.1975308641975 | 13.142923940149625 ¦ 13.14292394157789 ¦ 13.142923940149625 ¦ 13.14292394157789
Hf0.5Nb0.5Ta0.5Ti1.5Zr | Hf12.5_Nb12.5_Ta12.5_Ti37.5_Zr25.0 | 5 | HEA dataset-1200 instances-NEW.xlsx ¦ Merged_Eutectic_HEA_AllProps.xlsx ¦ Final_HEA_Database.xlsx ¦ Dataset_HEAs.xlsx | Ronald Machaka ¦ Denis ¦ Qingwei Guo ¦ Qinan Han ¦ Swati Singh ¦ Gorsse ¦ Sheet1 | BCC | 0.0 | 0.0 | Hf0.5Nb0.5Ta0.5Ti1.5Zr | 4.99441746 | 0.0 | 0.0 |  |  | 0.0 | 0.0 | 0.0 |  |  |  | 0.0 |  | 0.0 |  |  | 0.118253964 |  | 0.0 |  |  |  | 0.125 |  | 0.0 |  | 0.0 | 0.0 | 0.0 | 0.0 | 0.125 | 0.0 | 5.0 ¦ 5 | 0.0 | BCC | BCC | 0.0 | 0.0 | https://doi.org/10.1063/1.4966659 | 0.0 | 0.0 |  | 0.125 |  | 0.375 |  | 0.0 | 4.4 |  | 0.0 | 0.0 | 0.0 | 0.25 | 2.72 | 13.38161053
Mo0.3NbTiVZr | Mo6.98_Nb23.26_Ti23.26_V23.26_Zr23.26 | 5 | HEA dataset-1200 instances-NEW.xlsx ¦ Merged_Eutectic_HEA_AllProps.xlsx ¦ Final_HEA_Database.xlsx ¦ Dataset_HEAs.xlsx | Ronald Machaka ¦ Denis ¦ Qingwei Guo ¦ Swati Singh ¦ Sheet1 ¦ Gorsse ¦ Couzinie | BCC | 0.0 | 0.0 | Mo0.3NbTiVZr | 7.007082731 | 0.0 | 0.0 |  |  | 0.0 | 0.0 | 0.0 |  |  |  | 0.0 |  | 0.0 |  |  | 0.197323903 |  | 0.0 |  |  |  | 0.0 |  | 0.0 |  | 0.0 | 0.0 | 0.069767442 | 0.0 | 0.23255814 | 0.0 | 5.0 ¦ 5 | 0.0 | BCC | BCC | 0.0 | 0.0 | https://doi.org/10.1016/j.matdes.2015.06.072 | 0.0 | 0.0 |  | 0.0 |  | 0.23255814 |  | 0.23255814 | 4.604651163 |  | 0.0 | 0.0 | 0.0 | 0.23255814 | -1.254732288 | 12.82599837
Mo0.5NbTiVZr | Mo11.11_Nb22.22_Ti22.22_V22.22_Zr22.22 | 5 | HEA dataset-1200 instances-NEW.xlsx ¦ Merged_Eutectic_HEA_AllProps.xlsx ¦ Final_HEA_Database.xlsx ¦ Dataset_HEAs.xlsx | Ronald Machaka ¦ Denis ¦ Qingwei Guo ¦ Swati Singh ¦ Sheet1 ¦ Gorsse ¦ Couzinie | BCC | 0.0 | 0.0 | Mo0.5NbTiVZr | 6.969406971 | 0.0 | 0.0 |  |  | 0.0 | 0.0 | 0.0 |  |  |  | 0.0 |  | 0.0 |  |  | 0.228089218 |  | 0.0 |  |  |  | 0.0 |  | 0.0 |  | 0.0 | 0.0 | 0.111111111 | 0.0 | 0.222222222 | 0.0 | 5.0 ¦ 5 | 0.0 | BCC | BCC | 0.0 | 0.0 | https://doi.org/10.1016/j.matdes.2015.06.072 | 0.0 | 0.0 |  | 0.0 |  | 0.222222222 |  | 0.222222222 | 4.666666667 |  | 0.0 | 0.0 | 0.0 | 0.222222222 | -1.777777778 | 13.14594406
Mo0.7NbTiVZr | Mo14.89_Nb21.28_Ti21.28_V21.28_Zr21.28 | 5 | HEA dataset-1200 instances-NEW.xlsx ¦ Merged_Eutectic_HEA_AllProps.xlsx ¦ Final_HEA_Database.xlsx ¦ Dataset_HEAs.xlsx | Ronald Machaka ¦ Denis ¦ Qingwei Guo ¦ Swati Singh ¦ Sheet1 ¦ Gorsse ¦ Couzinie | BCC | 0.0 | 0.0 | Mo0.7NbTiVZr | 6.926019286 | 0.0 | 0.0 |  |  | 0.0 | 0.0 | 0.0 |  |  |  | 0.0 |  | 0.0 |  |  | 0.250581939 |  | 0.0 |  |  |  | 0.0 |  | 0.0 |  | 0.0 | 0.0 | 0.14893617 | 0.0 | 0.212765957 | 0.0 | 5.0 ¦ 5 | 0.0 | BCC | BCC | 0.0 | 0.0 | https://doi.org/10.1016/j.matdes.2015.06.072 | 0.0 | 0.0 |  | 0.0 |  | 0.212765957 |  | 0.212765957 | 4.723404255 |  | 0.0 | 0.0 | 0.0 | 0.212765957 | -2.209144409 | 13.30882902
Mo1.3NbTiVZr | Mo24.53_Nb18.87_Ti18.87_V18.87_Zr18.87 | 5 | HEA dataset-1200 instances-NEW.xlsx ¦ Merged_Eutectic_HEA_AllProps.xlsx ¦ Final_HEA_Database.xlsx ¦ Dataset_HEAs.xlsx | Ronald Machaka ¦ Denis ¦ Qingwei Guo ¦ Swati Singh ¦ Sheet1 ¦ Gorsse ¦ Couzinie | BCC | 0.0 | 0.0 | Mo1.3NbTiVZr | 6.774937147 | 0.0 | 0.0 |  |  | 0.0 | 0.0 | 0.0 |  |  |  | 0.0 |  | 0.0 |  |  | 0.291553089 |  | 0.0 |  |  |  | 0.0 |  | 0.0 |  | 0.0 | 0.0 | 0.245283019 | 0.0 | 0.188679245 | 0.0 | 5.0 ¦ 5 | 0.0 | BCC | BCC | 0.0 | 0.0 | https://doi.org/10.1016/j.matdes.2015.06.072 | 0.0 | 0.0 |  | 0.0 |  | 0.188679245 |  | 0.188679245 | 4.867924528 |  | 0.0 | 0.0 | 0.0 | 0.188679245 | -3.104307583 | 13.33102043
Mo1.5NbTiVZr | Mo27.27_Nb18.18_Ti18.18_V18.18_Zr18.18 | 5 | HEA dataset-1200 instances-NEW.xlsx ¦ Merged_Eutectic_HEA_AllProps.xlsx ¦ Final_HEA_Database.xlsx ¦ Dataset_HEAs.xlsx | Qingwei Guo ¦ Denis ¦ Swati Singh ¦ Sheet1 ¦ Gorsse ¦ Couzinie | BCC | 0.0 | 0.0 | Mo1.5NbTiVZr | 6.0142056081085 | 0.0 | 0.0 |  |  | 0.0 | 0.0 | 0.0 |  |  |  | 0.0 |  | 0.0 |  |  | 0.299933877010438 |  | 0.0 |  |  |  | 0.0 |  | 0.0 |  | 0.0 | 0.0 | 0.272727 | 0.0 | 0.181818 | 0.0 | 5.0 ¦ 5 | 0.0 | BCC ¦ BCC+IM ¦ BCC ¦ BCC+IM ¦ BCC ; BCC+IM ¦ BCC ; BCC+IM | BCC | 0.0 | 0.0 | https://doi.org/10.1016/j.matdes.2015.06.072 | 0.0 | 0.0 |  | 0.0 |  | 0.181818 |  | 0.181818 | 4.90909090909091 |  | 0.0 | 0.0 | 0.0 | 0.181818 | -3.30578512396694 | 13.25159350887797
Mo1.7NbTiVZr | Mo29.82_Nb17.54_Ti17.54_V17.54_Zr17.54 | 5 | HEA dataset-1200 instances-NEW.xlsx ¦ Final_HEA_Database.xlsx ¦ Dataset_HEAs.xlsx | Ronald Machaka ¦ Denis ¦ Qingwei Guo ¦ Swati Singh ¦ Gorsse ¦ Sheet1 | BCC | 0.0 | 0.0 | Mo1.7NbTiVZr ¦ TiZrNbVMo1.7 ¦ Mo1.7NbTiVZr ¦ TiZrNbVMo1.7 | 6.665391778 ¦ 5.90805563175609 ¦ 6.665391778 ¦ 5.90805563175609 | 0.0 | 0.0 |  |  | 0.0 | 0.0 | 0.0 |  |  |  | 0.0 |  | 0.0 |  |  | 0.306634347 ¦ 0.306634347327417 ¦ 0.306634347 ¦ 0.306634347327417 |  | 0.0 |  |  |  | 0.0 |  | 0.0 |  | 0.0 | 0.0 | 0.298245614 ¦ 0.298245 ¦ 0.298245614 ¦ 0.298245 | 0.0 | 0.175438596 ¦ 0.175438 ¦ 0.175438596 ¦ 0.175438 | 0.0 |  | 0.0 | BCC ¦ BCC+IM ¦ BCC ¦ BCC+IM | BCC | 0.0 | 0.0 | 10.1016/j.intermet.2006.08.005 ¦ https://doi.org/10.1016/j.matdes.2015.06.072 ¦ 10.1016/j.intermet.2006.08.005 ¦ https://doi.org/10.1016/j.matdes.2015.06.072 | 0.0 | 0.0 |  | 0.0 |  | 0.175438596 ¦ 0.175438 ¦ 0.175438596 ¦ 0.175438 |  | 0.175438596 ¦ 0.175438 ¦ 0.175438596 ¦ 0.175438 | 4.947368421 ¦ 4.94736842105263 ¦ 4.947368421 ¦ 4.94736842105263 |  | 0.0 | 0.0 | 0.0 | 0.175438596 ¦ 0.175438 ¦ 0.175438596 ¦ 0.175438 | -4.702985534 ¦ -3.47183748845799 ¦ -4.702985534 ¦ -3.47183748845799 | 13.15521366 ¦ 13.152191407133001 ¦ 13.15521366 ¦ 13.152191407133001
Mo2NbTiVZr | Mo33.33_Nb16.67_Ti16.67_V16.67_Zr16.67 | 5 | HEA dataset-1200 instances-NEW.xlsx ¦ Final_HEA_Database.xlsx ¦ Dataset_HEAs.xlsx | Ronald Machaka ¦ Denis ¦ Qingwei Guo ¦ Swati Singh ¦ Sheet1 ¦ Gorsse ¦ Couzinie | BCC | 0.0 | 0.0 | Mo2NbTiVZr ¦ TiZrNbVMo2.0 ¦ Mo2NbTiVZr ¦ TiZrNbVMo2.0 | 6.581670059 ¦ 5.75886852077357 ¦ 6.581670059 ¦ 5.75886852077357 | 0.0 | 0.0 |  |  | 0.0 | 0.0 | 0.0 |  |  |  | 0.0 |  | 0.0 |  |  | 0.314253967 ¦ 0.314253966650471 ¦ 0.314253967 ¦ 0.314253966650471 |  | 0.0 |  |  |  | 0.0 |  | 0.0 |  | 0.0 | 0.0 | 0.333333333 ¦ 0.333333 ¦ 0.333333333 ¦ 0.333333 | 0.0 | 0.166666667 ¦ 0.166666 ¦ 0.166666667 ¦ 0.166666 | 0.0 |  | 0.0 | BCC ¦ BCC+IM ¦ BCC ¦ BCC+IM | BCC | 0.0 | 0.0 | 10.1016/j.intermet.2006.08.005 ¦ https://doi.org/10.1016/j.matdes.2015.06.072 ¦ 10.1016/j.intermet.2006.08.005 ¦ https://doi.org/10.1016/j.matdes.2015.06.072 | 0.0 | 0.0 |  | 0.0 |  | 0.166666667 ¦ 0.166666 ¦ 0.166666667 ¦ 0.166666 |  | 0.166666667 ¦ 0.166666 ¦ 0.166666667 ¦ 0.166666 | 5.0 |  | 0.0 | 0.0 | 0.0 | 0.166666667 ¦ 0.166666 ¦ 0.166666667 ¦ 0.166666 | -4.777777778 ¦ -3.66666666666667 ¦ -4.777777778 ¦ -3.66666666666667 | 12.97646755 ¦ 12.973486359446467 ¦ 12.97646755 ¦ 12.973486359446467
NbTaTiVW | Nb20.0_Ta20.0_Ti20.0_V20.0_W20.0 | 5 | HEA dataset-1200 instances-NEW.xlsx ¦ Merged_Eutectic_HEA_AllProps.xlsx ¦ Final_HEA_Database.xlsx ¦ Dataset_HEAs.xlsx | Qingwei Guo ¦ Denis ¦ Qinan Han ¦ Swati Singh ¦ Sheet1 ¦ Gorsse ¦ Couzinie | BCC | 0.0 | 0.0 | NbTaTiVW | 3.7404471064456 | 0.0 | 0.0 |  |  | 0.0 | 0.0 | 0.0 |  |  |  | 0.0 |  | 0.0 |  |  | 0.320224920954007 |  | 0.0 |  |  |  | 0.0 |  | 0.0 |  | 0.0 | 0.0 | 0.0 | 0.0 | 0.2 | 0.0 | 5.0 ¦ 5 | 0.0 | BCC+HCP ¦ BCC ¦ BCC+HCP ¦ BCC ¦ BCC+HCP ; BCC ¦ BCC+HCP ; BCC | BCC | 0.0 | 0.0 | https://zenodo.org/record/5155150#.Y7WYxHZBw2w | 0.0 | 0.0 |  | 0.2 |  | 0.2 |  | 0.2 | 5.0 |  | 0.2 | 0.0 | 0.0 | 0.0 | -3.68 | 11.7
CoFeMo0.2NiV | Co23.81_Fe23.81_Mo4.76_Ni23.81_V23.81 | 5 | HEA dataset-1200 instances-NEW.xlsx ¦ Final_HEA_Database.xlsx ¦ Dataset_HEAs.xlsx | Denis ¦ Qinan Han ¦ Swati Singh ¦ Gorsse ¦ Sheet1 | FCC+CoMo2Ni-type IM ¦ FCC+IM ¦ FCC+CoMo2Ni-type IM ¦ FCC+IM | 0.0 | 0.0 ¦ 0.2380952 ¦ 0.0 ¦ 0.2380952 | CoFeMo0.2NiV ¦ CoFeMo0.2NiV ¦ CoFeNiVMo0.2 ¦ CoFeNiVMo0.2 | 3.6 ¦ 3.9015068 ¦ 3.6 ¦ 3.9015068 | 0.0 | 0.0 |  |  | 0.0 | 0.0 | 0.23809 ¦ 0.0 ¦ 0.23809 ¦ 0.0 |  |  |  | 0.0 ¦ 0.2380952 ¦ 0.0 ¦ 0.2380952 |  | 0.0 |  |  | 0.1297 ¦ 0.129721488 ¦ 0.1297 ¦ 0.129721488 |  | 0.23809 ¦ 0.2380952 ¦ 0.23809 ¦ 0.2380952 |  |  |  | 0.0 |  | 0.0 |  | 0.0 | 0.0 | 0.047619 ¦ 0.0 ¦ 0.047619 ¦ 0.0 | 0.0 | 0.0 ¦ 0.047619 ¦ 0.0 ¦ 0.047619 | 0.23809 ¦ 0.0 ¦ 0.23809 ¦ 0.0 |  | 0.0 | FCC+IM | MIP | 0.0 | 0.0 | https://doi.org/10.1016/j.jallcom.2015.07.185 ¦ https://zenodo.org/record/5155150#.Y6gku3ZBw2w ¦ https://doi.org/10.1016/j.jallcom.2015.07.185 ¦ https://zenodo.org/record/5155150#.Y6gku3ZBw2w | 0.0 | 0.0 |  | 0.0 |  | 0.0 ¦ 0.2380952 ¦ 0.0 ¦ 0.2380952 |  | 0.23809 ¦ 0.0 ¦ 0.23809 ¦ 0.0 | 7.9 ¦ 7.904761905 ¦ 7.9 ¦ 7.904761905 |  | 0.0 | 0.0 | 0.0 | 0.0 | -10.16 ¦ -10.15873016 ¦ -10.16 ¦ -10.15873016 | 11.36 ¦ 12.56628783042394 ¦ 11.36 ¦ 12.56628783042394
CoFeMo0.4NiV | Co22.73_Fe22.73_Mo9.09_Ni22.73_V22.73 | 5 | HEA dataset-1200 instances-NEW.xlsx ¦ Final_HEA_Database.xlsx ¦ Dataset_HEAs.xlsx | Denis ¦ Qinan Han ¦ Swati Singh ¦ Gorsse ¦ Sheet1 | FCC+CoMo2Ni-type IM ¦ FCC+IM ¦ FCC+CoMo2Ni-type IM ¦ FCC+IM | 0.0 | 0.0 ¦ 0.227272 ¦ 0.0 ¦ 0.227272 | CoFeMo0.4NiV ¦ CoFeMo0.4NiV ¦ CoFeNiVMo0.4 ¦ CoFeNiVMo0.4 | 3.95 ¦ 4.7640338 ¦ 3.95 ¦ 4.7640338 | 0.0 | 0.0 |  |  | 0.0 | 0.0 | 0.22727 ¦ 0.0 ¦ 0.22727 ¦ 0.0 |  |  |  | 0.0 ¦ 0.227272 ¦ 0.0 ¦ 0.227272 |  | 0.0 |  |  | 0.1443 ¦ 0.144274331 ¦ 0.1443 ¦ 0.144274331 |  | 0.22727 ¦ 0.227272 ¦ 0.22727 ¦ 0.227272 |  |  |  | 0.0 |  | 0.0 |  | 0.0 | 0.0 | 0.090909 ¦ 0.0 ¦ 0.090909 ¦ 0.0 | 0.0 | 0.0 ¦ 0.090909 ¦ 0.0 ¦ 0.090909 | 0.22727 ¦ 0.0 ¦ 0.22727 ¦ 0.0 |  | 0.0 | FCC+IM | MIP | 0.0 | 0.0 | https://doi.org/10.1016/j.jallcom.2015.07.185 ¦ https://zenodo.org/record/5155150#.Y6gku3ZBw2w ¦ https://doi.org/10.1016/j.jallcom.2015.07.185 ¦ https://zenodo.org/record/5155150#.Y6gku3ZBw2w | 0.0 | 0.0 |  | 0.0 |  | 0.0 ¦ 0.227272 ¦ 0.0 ¦ 0.227272 |  | 0.22727 ¦ 0.0 ¦ 0.22727 ¦ 0.0 | 7.82 ¦ 7.818181818 ¦ 7.82 ¦ 7.818181818 |  | 0.0 | 0.0 | 0.0 | 0.0 | -9.83 ¦ -9.834710744 ¦ -9.83 ¦ -9.834710744 | 11.2 ¦ 13.008343291770572 ¦ 11.2 ¦ 13.008343291770572
CoFeMo0.6NiV | Co21.74_Fe21.74_Mo13.04_Ni21.74_V21.74 | 5 | HEA dataset-1200 instances-NEW.xlsx ¦ Final_HEA_Database.xlsx ¦ Dataset_HEAs.xlsx | Denis ¦ Qinan Han ¦ Swati Singh ¦ Gorsse ¦ Sheet1 | FCC+IM | 0.0 | 0.0 ¦ 0.217391 ¦ 0.0 ¦ 0.217391 | CoFeMo0.6NiV ¦ CoFeNiVMo0.6 ¦ CoFeMo0.6NiV ¦ CoFeNiVMo0.6 | 4.2 ¦ 5.3543987 ¦ 4.2 ¦ 5.3543987 | 0.0 | 0.0 |  |  | 0.0 | 0.0 | 0.21739 ¦ 0.0 ¦ 0.21739 ¦ 0.0 |  |  |  | 0.0 ¦ 0.217391 ¦ 0.0 ¦ 0.217391 |  | 0.0 |  |  | 0.1551 ¦ 0.155114446 ¦ 0.1551 ¦ 0.155114446 |  | 0.21739 ¦ 0.217391 ¦ 0.21739 ¦ 0.217391 |  |  |  | 0.0 |  | 0.0 |  | 0.0 | 0.0 | 0.13043 ¦ 0.0 ¦ 0.13043 ¦ 0.0 | 0.0 | 0.0 ¦ 0.1304347 ¦ 0.0 ¦ 0.1304347 | 0.21739 ¦ 0.0 ¦ 0.21739 ¦ 0.0 |  | 0.0 | FCC+IM | MIP | 0.0 | 0.0 | https://doi.org/10.1016/j.jallcom.2015.07.185 ¦ https://zenodo.org/record/5155150#.Y6gku3ZBw2w ¦ https://doi.org/10.1016/j.jallcom.2015.07.185 ¦ https://zenodo.org/record/5155150#.Y6gku3ZBw2w | 0.0 | 0.0 |  | 0.0 |  | 0.0 ¦ 0.217391 ¦ 0.0 ¦ 0.217391 |  | 0.21739 ¦ 0.0 ¦ 0.21739 ¦ 0.0 | 7.74 ¦ 7.739130435 ¦ 7.74 ¦ 7.739130435 |  | 0.0 | 0.0 | 0.0 | 0.0 | -9.53 ¦ -9.527410208 ¦ -9.53 ¦ -9.527410208 | 11.03 ¦ 13.239282901080632 ¦ 11.03 ¦ 13.239282901080632
CoFeMo0.8NiV | Co20.83_Fe20.83_Mo16.67_Ni20.83_V20.83 | 5 | HEA dataset-1200 instances-NEW.xlsx ¦ Final_HEA_Database.xlsx ¦ Dataset_HEAs.xlsx | Denis ¦ Qinan Han ¦ Swati Singh ¦ Gorsse ¦ Sheet1 | FCC+CoMo2Ni-type IM ¦ FCC+IM ¦ FCC+CoMo2Ni-type IM ¦ FCC+IM | 0.0 | 0.0 ¦ 0.2083333 ¦ 0.0 ¦ 0.2083333 | CoFeMo0.8NiV ¦ CoFeMo0.8NiV ¦ CoFeNiVMo0.8 ¦ CoFeNiVMo0.8 | 4.4 ¦ 5.7840464 ¦ 4.4 ¦ 5.7840464 | 0.0 | 0.0 |  |  | 0.0 | 0.0 | 0.20833 ¦ 0.0 ¦ 0.20833 ¦ 0.0 |  |  |  | 0.0 ¦ 0.2083333 ¦ 0.0 ¦ 0.2083333 |  | 0.0 |  |  | 0.1634 ¦ 0.163413564 ¦ 0.1634 ¦ 0.163413564 |  | 0.20833 ¦ 0.2083333 ¦ 0.20833 ¦ 0.2083333 |  |  |  | 0.0 |  | 0.0 |  | 0.0 | 0.0 | 0.16666 ¦ 0.0 ¦ 0.16666 ¦ 0.0 | 0.0 | 0.0 ¦ 0.166666 ¦ 0.0 ¦ 0.166666 | 0.20833 ¦ 0.0 ¦ 0.20833 ¦ 0.0 |  | 0.0 | FCC+IM | MIP | 0.0 | 0.0 | https://doi.org/10.1016/j.jallcom.2015.07.185 ¦ https://zenodo.org/record/5155150#.Y6gku3ZBw2w ¦ https://doi.org/10.1016/j.jallcom.2015.07.185 ¦ https://zenodo.org/record/5155150#.Y6gku3ZBw2w | 0.0 | 0.0 |  | 0.0 |  | 0.0 ¦ 0.2083333 ¦ 0.0 ¦ 0.2083333 |  | 0.20833 ¦ 0.0 ¦ 0.20833 ¦ 0.0 | 7.67 ¦ 7.666666667 ¦ 7.67 ¦ 7.666666667 |  | 0.0 | 0.0 | 0.0 | 0.0 | -9.24 ¦ -9.236111111 ¦ -9.24 ¦ -9.236111111 | 10.87 ¦ 13.34835004156276 ¦ 10.87 ¦ 13.34835004156276
CoFeMoNiV | Co20.0_Fe20.0_Mo20.0_Ni20.0_V20.0 | 5 | HEA dataset-1200 instances-NEW.xlsx ¦ Final_HEA_Database.xlsx ¦ Dataset_HEAs.xlsx | Denis ¦ Qinan Han ¦ Swati Singh ¦ Gorsse ¦ Sheet1 | FCC+CoMo2Ni-type IM ¦ FCC+IM ¦ FCC+CoMo2Ni-type IM ¦ FCC+IM | 0.0 | 0.0 | CoFeMoNiV ¦ CoFeMoNiV ¦ CoFeNiVMo1.0 ¦ CoFeNiVMo1.0 | 4.54 ¦ 6.10674319901948 ¦ 4.54 ¦ 6.10674319901948 | 0.0 | 0.0 |  |  | 0.0 | 0.0 | 0.2 |  |  |  | 0.0 |  | 0.0 |  |  | 0.1699 ¦ 0.169870538940689 ¦ 0.1699 ¦ 0.169870538940689 |  | 0.2 |  |  |  | 0.0 |  | 0.0 |  | 0.0 | 0.0 | 0.2 | 0.0 | 0.0 | 0.2 |  | 0.0 | FCC+IM | MIP | 0.0 | 0.0 | https://doi.org/10.1016/j.jallcom.2015.07.185 | 0.0 | 0.0 |  | 0.0 |  | 0.0 |  | 0.2 | 7.6 |  | 0.0 | 0.0 | 0.0 | 0.0 | -8.96 | 10.7 ¦ 13.3785362629601 ¦ 10.7 ¦ 13.3785362629601
CoFeMoNi1.2V | Co19.23_Fe19.23_Mo19.23_Ni23.08_V19.23 | 5 | HEA dataset-1200 instances-NEW.xlsx ¦ Final_HEA_Database.xlsx ¦ Dataset_HEAs.xlsx | Denis ¦ Qinan Han ¦ Swati Singh ¦ Gorsse ¦ Sheet1 | FCC+Co2Mo3-type IM ¦ FCC+IM ¦ FCC+Co2Mo3-type IM ¦ FCC+IM | 0.0 | 0.0 ¦ 0.1923076 ¦ 0.0 ¦ 0.1923076 | CoFeMoNi1.2V ¦ CoFeMoNi1.2V ¦ CoFeNi1.2VMo ¦ CoFeNi1.2VMo | 4.54 ¦ 6.0525165 ¦ 4.54 ¦ 6.0525165 | 0.0 | 0.0 |  |  | 0.0 | 0.0 | 0.192307 ¦ 0.0 ¦ 0.192307 ¦ 0.0 |  |  |  | 0.0 ¦ 0.1923076 ¦ 0.0 ¦ 0.1923076 |  | 0.0 |  |  | 0.1667 ¦ 0.166658777 ¦ 0.1667 ¦ 0.166658777 |  | 0.192307 ¦ 0.230769 ¦ 0.192307 ¦ 0.230769 |  |  |  | 0.0 |  | 0.0 |  | 0.0 | 0.0 | 0.192307 ¦ 0.0 ¦ 0.192307 ¦ 0.0 | 0.0 | 0.0 ¦ 0.1923076 ¦ 0.0 ¦ 0.1923076 | 0.23076 ¦ 0.0 ¦ 0.23076 ¦ 0.0 |  | 0.0 | FCC+IM | MIP | 0.0 | 0.0 | https://doi.org/10.1016/j.jallcom.2015.07.185 ¦ https://zenodo.org/record/5155150#.Y6gku3ZBw2w ¦ https://doi.org/10.1016/j.jallcom.2015.07.185 ¦ https://zenodo.org/record/5155150#.Y6gku3ZBw2w | 0.0 | 0.0 |  | 0.0 |  | 0.0 ¦ 0.1923076 ¦ 0.0 ¦ 0.1923076 |  | 0.192307 ¦ 0.0 ¦ 0.192307 ¦ 0.0 | 7.69 ¦ 7.692307692 ¦ 7.69 ¦ 7.692307692 |  | 0.0 | 0.0 | 0.0 | 0.0 | -9.08 ¦ -9.082840237 ¦ -9.08 ¦ -9.082840237 | 10.54 ¦ 13.354816458852866 ¦ 10.54 ¦ 13.354816458852866
CoFeMoNi1.4V | Co18.52_Fe18.52_Mo18.52_Ni25.93_V18.52 | 5 | HEA dataset-1200 instances-NEW.xlsx ¦ Final_HEA_Database.xlsx ¦ Dataset_HEAs.xlsx | Denis ¦ Qinan Han ¦ Swati Singh ¦ Gorsse ¦ Sheet1 | FCC+IM | 0.0 | 0.0 ¦ 0.185185 ¦ 0.0 ¦ 0.185185 | CoFeMoNi1.4V ¦ CoFeNi1.4VMo ¦ CoFeMoNi1.4V ¦ CoFeNi1.4VMo | 4.53 ¦ 5.9976103 ¦ 4.53 ¦ 5.9976103 | 0.0 | 0.0 |  |  | 0.0 | 0.0 | 0.185185 ¦ 0.0 ¦ 0.185185 ¦ 0.0 |  |  |  | 0.0 ¦ 0.185185 ¦ 0.0 ¦ 0.185185 |  | 0.0 |  |  | 0.1636 ¦ 0.163622403 ¦ 0.1636 ¦ 0.163622403 |  | 0.185185 ¦ 0.259259 ¦ 0.185185 ¦ 0.259259 |  |  |  | 0.0 |  | 0.0 |  | 0.0 | 0.0 | 0.185185 ¦ 0.0 ¦ 0.185185 ¦ 0.0 | 0.0 | 0.0 ¦ 0.185185 ¦ 0.0 ¦ 0.185185 | 0.25925 ¦ 0.0 ¦ 0.25925 ¦ 0.0 |  | 0.0 | FCC+IM | MIP | 0.0 | 0.0 | https://doi.org/10.1016/j.jallcom.2015.07.185 ¦ https://zenodo.org/record/5155150#.Y6gku3ZBw2w ¦ https://doi.org/10.1016/j.jallcom.2015.07.185 ¦ https://zenodo.org/record/5155150#.Y6gku3ZBw2w | 0.0 | 0.0 |  | 0.0 |  | 0.0 ¦ 0.185185 ¦ 0.0 ¦ 0.185185 |  | 0.185185 ¦ 0.0 ¦ 0.185185 ¦ 0.0 | 7.78 ¦ 7.777777778 ¦ 7.78 ¦ 7.777777778 |  | 0.0 | 0.0 | 0.0 | 0.0 | -9.16 ¦ -9.163237311 ¦ -9.16 ¦ -9.163237311 | 10.39 ¦ 13.293145561097257 ¦ 10.39 ¦ 13.293145561097257
CoFeMoNi1.6V | Co17.86_Fe17.86_Mo17.86_Ni28.57_V17.86 | 5 | HEA dataset-1200 instances-NEW.xlsx ¦ Final_HEA_Database.xlsx ¦ Dataset_HEAs.xlsx | Denis ¦ Qinan Han ¦ Swati Singh ¦ Gorsse ¦ Sheet1 | FCC+Co2Mo3-type IM ¦ FCC+IM ¦ FCC+Co2Mo3-type IM ¦ FCC+IM | 0.0 | 0.0 ¦ 0.178571 ¦ 0.0 ¦ 0.178571 | CoFeMoNi1.6V ¦ CoFeMoNi1.6V ¦ CoFeNi1.6VMo ¦ CoFeNi1.6VMo | 4.52 ¦ 5.9424376 ¦ 4.52 ¦ 5.9424376 | 0.0 | 0.0 |  |  | 0.0 | 0.0 | 0.17857 ¦ 0.0 ¦ 0.17857 ¦ 0.0 |  |  |  | 0.0 ¦ 0.178571 ¦ 0.0 ¦ 0.178571 |  | 0.0 |  |  | 0.1607 ¦ 0.160746029 ¦ 0.1607 ¦ 0.160746029 |  | 0.17857 ¦ 0.285714 ¦ 0.17857 ¦ 0.285714 |  |  |  | 0.0 |  | 0.0 |  | 0.0 | 0.0 | 0.17857 ¦ 0.0 ¦ 0.17857 ¦ 0.0 | 0.0 | 0.0 ¦ 0.178571 ¦ 0.0 ¦ 0.178571 | 0.28571 ¦ 0.0 ¦ 0.28571 ¦ 0.0 |  | 0.0 | FCC+IM | MIP | 0.0 | 0.0 | https://doi.org/10.1016/j.jallcom.2015.07.185 ¦ https://zenodo.org/record/5155150#.Y6gku3ZBw2w ¦ https://doi.org/10.1016/j.jallcom.2015.07.185 ¦ https://zenodo.org/record/5155150#.Y6gku3ZBw2w | 0.0 | 0.0 |  | 0.0 |  | 0.0 ¦ 0.178571 ¦ 0.0 ¦ 0.178571 |  | 0.17857 ¦ 0.0 ¦ 0.17857 ¦ 0.0 | 7.86 ¦ 7.857142857 ¦ 7.86 ¦ 7.857142857 |  | 0.0 | 0.0 | 0.0 | 0.0 | -9.21 ¦ -9.209183673 ¦ -9.21 ¦ -9.209183673 | 10.23 ¦ 13.204321255195344 ¦ 10.23 ¦ 13.204321255195344
CoFeMoNi1.8V | Co17.24_Fe17.24_Mo17.24_Ni31.03_V17.24 | 5 | HEA dataset-1200 instances-NEW.xlsx ¦ Final_HEA_Database.xlsx ¦ Dataset_HEAs.xlsx | Denis ¦ Qinan Han ¦ Swati Singh ¦ Gorsse ¦ Sheet1 | FCC+Co2Mo3-type IM ¦ FCC+IM ¦ FCC+Co2Mo3-type IM ¦ FCC+IM | 0.0 | 0.0 ¦ 0.172413 ¦ 0.0 ¦ 0.172413 | CoFeMoNi1.8V ¦ CoFeMoNi1.8V ¦ CoFeNi1.8VMo ¦ CoFeNi1.8VMo | 4.5 ¦ 5.8873153 ¦ 4.5 ¦ 5.8873153 | 0.0 | 0.0 |  |  | 0.0 | 0.0 | 0.17241 ¦ 0.0 ¦ 0.17241 ¦ 0.0 |  |  |  | 0.0 ¦ 0.172413 ¦ 0.0 ¦ 0.172413 |  | 0.0 |  |  | 0.158 ¦ 0.158016089 ¦ 0.158 ¦ 0.158016089 |  | 0.17241 ¦ 0.310344 ¦ 0.17241 ¦ 0.310344 |  |  |  | 0.0 |  | 0.0 |  | 0.0 | 0.0 | 0.17241 ¦ 0.0 ¦ 0.17241 ¦ 0.0 | 0.0 | 0.0 ¦ 0.172413 ¦ 0.0 ¦ 0.172413 | 0.31034 ¦ 0.0 ¦ 0.31034 ¦ 0.0 |  | 0.0 | FCC+IM | MIP | 0.0 | 0.0 | https://doi.org/10.1016/j.jallcom.2015.07.185 ¦ https://zenodo.org/record/5155150#.Y6gku3ZBw2w ¦ https://doi.org/10.1016/j.jallcom.2015.07.185 ¦ https://zenodo.org/record/5155150#.Y6gku3ZBw2w | 0.0 | 0.0 |  | 0.0 |  | 0.0 ¦ 0.172413 ¦ 0.0 ¦ 0.172413 |  | 0.17241 ¦ 0.0 ¦ 0.17241 ¦ 0.0 | 7.93 ¦ 7.931034483 ¦ 7.93 ¦ 7.931034483 |  | 0.0 | 0.0 | 0.0 | 0.0 | -9.23 ¦ -9.227110583 ¦ -9.23 ¦ -9.227110583 | 10.08 ¦ 13.095938204488776 ¦ 10.08 ¦ 13.095938204488776
CoFeMoNi2V | Co16.67_Fe16.67_Mo16.67_Ni33.33_V16.67 | 5 | HEA dataset-1200 instances-NEW.xlsx ¦ Final_HEA_Database.xlsx ¦ Dataset_HEAs.xlsx | Denis ¦ Qinan Han ¦ Swati Singh ¦ Gorsse ¦ Sheet1 | FCC+Co2Mo3-type IM ¦ FCC+IM ¦ FCC+Co2Mo3-type IM ¦ FCC+IM | 0.0 | 0.0 ¦ 0.166666 ¦ 0.0 ¦ 0.166666 | CoFeMoNi2V ¦ CoFeMoNi2V ¦ CoFeNi2.0VMo ¦ CoFeNi2.0VMo | 5.8324864 | 0.0 | 0.0 |  |  | 0.0 | 0.0 | 0.16666 ¦ 0.0 ¦ 0.16666 ¦ 0.0 |  |  |  | 0.0 ¦ 0.166666 ¦ 0.0 ¦ 0.166666 |  | 0.0 |  |  | 0.155420576 |  | 0.16666 ¦ 0.333333 ¦ 0.16666 ¦ 0.333333 |  |  |  | 0.0 |  | 0.0 |  | 0.0 | 0.0 | 0.16666 ¦ 0.0 ¦ 0.16666 ¦ 0.0 | 0.0 | 0.0 ¦ 0.166666 ¦ 0.0 ¦ 0.166666 | 0.33333 ¦ 0.0 ¦ 0.33333 ¦ 0.0 |  | 0.0 | FCC+IM | MIP | 0.0 | 0.0 | https://doi.org/10.1016/j.jallcom.2015.07.185 ¦ https://zenodo.org/record/5155150#.Y6gku3ZBw2w ¦ https://doi.org/10.1016/j.jallcom.2015.07.185 ¦ https://zenodo.org/record/5155150#.Y6gku3ZBw2w | 0.0 | 0.0 |  | 0.0 |  | 0.0 ¦ 0.166666 ¦ 0.0 ¦ 0.166666 |  | 0.16666 ¦ 0.0 ¦ 0.16666 ¦ 0.0 | 8.0 |  | 0.0 | 0.0 | 0.0 | 0.0 | -9.222222222 | 12.973486359102242
Ti0.25NbMoTaW | Mo23.53_Nb23.53_Ta23.53_Ti5.88_W23.53 | 5 | HEA dataset-1200 instances-NEW.xlsx ¦ Final_HEA_Database.xlsx ¦ Dataset_HEAs.xlsx | Ronald Machaka ¦ Denis ¦ Qingwei Guo ¦ Swati Singh ¦ Sheet1 ¦ Gorsse ¦ Couzinie | BCC | 0.0 | 0.0 | Ti0.25NbMoTaW ¦ MoNbTaTi0.25W ¦ Ti0.25NbMoTaW ¦ MoNbTaTi0.25W | 2.48584137 | 0.0 | 0.0 |  |  | 0.0 | 0.0 | 0.0 |  |  |  | 0.0 |  | 0.0 |  |  | 0.363138949 |  | 0.0 |  |  |  | 0.0 |  | 0.0 |  | 0.0 | 0.0 | 0.235294118 ¦ 0.23529 ¦ 0.235294118 ¦ 0.23529 | 0.0 | 0.235294118 ¦ 0.23529 ¦ 0.235294118 ¦ 0.23529 | 0.0 |  | 0.0 | BCC | BCC | 0.0 | 0.0 | https://doi.org/10.1016/j.msea.2017.12.004 ¦ https://doi.org/10.1016/j.jallcom.2015.07.292 ¦ https://doi.org/10.1016/j.msea.2017.12.004 ¦ https://doi.org/10.1016/j.jallcom.2015.07.292 | 0.0 | 0.0 |  | 0.235294118 ¦ 0.23529 ¦ 0.235294118 ¦ 0.23529 |  | 0.058823529 ¦ 0.05882 ¦ 0.058823529 ¦ 0.05882 |  | 0.0 | 5.411764706 |  | 0.235294118 ¦ 0.23529 ¦ 0.235294118 ¦ 0.23529 | 0.0 | 0.0 | 0.0 | -6.14532872 | 12.70837022
Ti0.5NbMoTaW | Mo22.22_Nb22.22_Ta22.22_Ti11.11_W22.22 | 5 | HEA dataset-1200 instances-NEW.xlsx ¦ Final_HEA_Database.xlsx ¦ Dataset_HEAs.xlsx | Ronald Machaka ¦ Denis ¦ Qingwei Guo ¦ Swati Singh ¦ Sheet1 ¦ Gorsse ¦ Couzinie | BCC | 0.0 | 0.0 | Ti0.5NbMoTaW ¦ MoNbTaTi0.5W ¦ Ti0.5NbMoTaW ¦ MoNbTaTi0.5W | 3.687352332 | 0.0 | 0.0 |  |  | 0.0 | 0.0 | 0.0 |  |  |  | 0.0 |  | 0.0 |  |  | 0.249121915 |  | 0.0 |  |  |  | 0.0 |  | 0.0 |  | 0.0 | 0.0 | 0.222222222 | 0.0 | 0.222222222 | 0.0 |  | 0.0 | BCC | BCC | 0.0 | 0.0 | https://doi.org/10.1016/j.msea.2017.12.004 | 0.0 | 0.0 |  | 0.222222222 |  | 0.111111111 |  | 0.0 | 5.111111111 |  | 0.222222222 | 0.0 | 0.0 | 0.0 | -2.864197531 | 13.14594406
Ti0.75NbMoTaW | Mo21.05_Nb21.05_Ta21.05_Ti15.79_W21.05 | 5 | HEA dataset-1200 instances-NEW.xlsx ¦ Final_HEA_Database.xlsx ¦ Dataset_HEAs.xlsx | Ronald Machaka ¦ Denis ¦ Qingwei Guo ¦ Swati Singh ¦ Sheet1 ¦ Gorsse ¦ Couzinie | BCC | 0.0 | 0.0 | Ti0.75NbMoTaW ¦ MoNbTaTi0.75W ¦ Ti0.75NbMoTaW ¦ MoNbTaTi0.75W | 3.745276683 | 0.0 | 0.0 |  |  | 0.0 | 0.0 | 0.0 |  |  |  | 0.0 |  | 0.0 |  |  | 0.245168267 |  | 0.0 |  |  |  | 0.0 |  | 0.0 |  | 0.0 | 0.0 | 0.210526316 ¦ 0.210526 ¦ 0.210526316 ¦ 0.210526 | 0.0 | 0.210526316 ¦ 0.210526 ¦ 0.210526316 ¦ 0.210526 | 0.0 |  | 0.0 | BCC | BCC | 0.0 | 0.0 | https://doi.org/10.1016/j.msea.2017.12.004 ¦ https://doi.org/10.1016/j.jallcom.2015.07.294 ¦ https://doi.org/10.1016/j.msea.2017.12.004 ¦ https://doi.org/10.1016/j.jallcom.2015.07.294 | 0.0 | 0.0 |  | 0.210526316 ¦ 0.210526 ¦ 0.210526316 ¦ 0.210526 |  | 0.157894737 ¦ 0.15789 ¦ 0.157894737 ¦ 0.15789 |  | 0.0 | 5.052631579 |  | 0.210526316 ¦ 0.210526 ¦ 0.210526316 ¦ 0.210526 | 0.0 | 0.0 | 0.0 | -2.703601108 | 13.33280622
TiNbMoTaW | Mo20.0_Nb20.0_Ta20.0_Ti20.0_W20.0 | 5 | HEA dataset-1200 instances-NEW.xlsx ¦ Final_HEA_Database.xlsx ¦ Dataset_HEAs.xlsx | Ronald Machaka ¦ Denis ¦ Qingwei Guo ¦ Swati Singh ¦ Sheet1 ¦ Xiaoya Huang ¦ Gorsse ¦ Couzinie | BCC | 0.0 | 0.0 | TiNbMoTaW ¦ MoNbTaTiW ¦ TiNbMoTaW ¦ MoNbTaTiW | 3.49 | 0.0 | 0.0 |  |  | 0.0 | 0.0 | 0.0 |  |  |  | 0.0 |  | 0.0 |  |  | 0.34 |  | 0.0 |  |  |  | 0.0 |  | 0.0 |  | 0.0 | 0.0 | 0.2 | 0.0 | 0.2 | 0.0 |  | 0.0 | BCC | BCC | 0.0 | 0.0 | https://doi.org/10.1016/j.msea.2017.12.004 | 0.0 | 0.0 |  | 0.2 |  | 0.2 |  | 0.0 | 5.25 |  | 0.2 | 0.0 | 0.0 | 0.0 | -4.5 | 11.53
AlCrMoNbTi | Al20.0_Cr20.0_Mo20.0_Nb20.0_Ti20.0 | 5 | HEA dataset-1200 instances-NEW.xlsx ¦ Final_HEA_Database.xlsx ¦ Dataset_HEAs.xlsx | Ronald Machaka ¦ Denis ¦ Qingwei Guo ¦ Qinan Han ¦ Swati Singh ¦ Sheet1 ¦ Sheet4 ¦ Couzinie | FCC ¦ BCC ¦ FCC ¦ BCC | 0.0 | 0.2 | AlCrMoNbTi ¦ NbMoCrTiAl ¦ AlCrMoNbTi ¦ NbMoCrTiAl | 4.87 ¦ 0.055988155 ¦ 4.87 ¦ 0.055988155 | 0.0 | 0.0 |  |  | 0.0 | 0.0 | 0.0 |  |  |  | 0.2 |  | 0.0 |  |  | 0.23 ¦ 0.226238812 ¦ 0.23 ¦ 0.226238812 |  | 0.0 |  |  |  | 0.0 |  | 0.0 |  | 0.0 | 0.0 | 0.2 | 0.0 | 0.2 | 0.0 |  | 0.0 | BCC ¦ FCC ¦ BCC ¦ FCC | FCC ¦ BCC ¦ FCC ¦ BCC | 0.0 | 0.0 | https://doi.org/10.1016/j.jallcom.2015.11.050 | 0.0 | 0.0 |  | 0.0 |  | 0.2 |  | 0.0 | 4.8 |  | 0.0 | 0.0 | 0.0 | 0.0 | -13.6 | 13.38 ¦ 1.609437912 ¦ 13.38 ¦ 1.609437912
CoCrFeNiAl | Al20.0_Co20.0_Cr20.0_Fe20.0_Ni20.0 | 5 | HEA dataset-1200 instances-NEW.xlsx ¦ Final_HEA_Database.xlsx ¦ Dataset_HEAs.xlsx | Ronald Machaka ¦ Denis ¦ Qingwei Guo ¦ Junaidi Syarif ¦ Yeh_book ¦ search ¦ X. Yang2012 ¦ Swati Singh ¦ Qinan Han ¦ Xiaoya Huang ¦ Sheet1 ¦ Ankit Singh Negi | A2+B2 phases ¦ BCC ¦ IM ¦ FCC+BCC ¦ A2+B2 phases ¦ BCC ¦ IM ¦ FCC+BCC | 0.0 | 0.2 ¦ 0.0 ¦ 0.2 ¦ 0.0 | CoCrFeNiAl ¦ AlCoCrFeNi ¦ FeNiCrCoAl ¦ AlCoCrFeNi1.0 ¦ AlCoCrFeNiV0.0 ¦ AlCrFeCoNi ¦ NiCoFeCrAl1.0 ¦ AlFeCrCoNi ¦ Al1.0FeCrCoNi ¦ AlCoCrFeNiNb0 ¦ Al20Co20Cr20Fe20Ni20 ¦ FeCrNiCoAl ¦ CoCrFeNiAl ¦ AlCoCrFeNi ¦ FeNiCrCoAl ¦ AlCoCrFeNi1.0 ¦ AlCoCrFeNiV0.0 ¦ AlCrFeCoNi ¦ NiCoFeCrAl1.0 ¦ AlFeCrCoNi ¦ Al1.0FeCrCoNi ¦ AlCoCrFeNiNb0 ¦ Al20Co20Cr20Fe20Ni20 ¦ FeCrNiCoAl ¦ AlCoCrFeNiTi0.0 ¦ AlCoCrFeNiTi0.0 | 5.25 ¦ 5.78 ¦ 5.77788955900237 ¦ 5.77 ¦ 5.25 ¦ 5.78 ¦ 5.77788955900237 ¦ 5.77 | 0.0 | 0.0 |  |  | 0.0 | 0.0 | 0.2 |  |  |  | 0.2 |  | 0.0 |  |  | 0.12 ¦ 0.120565334984812 ¦ 0.1205 ¦ 0.12 ¦ 0.120565334984812 ¦ 0.1205 |  | 0.2 |  |  |  | 0.0 |  | 0.0 |  | 0.0 | 0.0 | 0.0 | 0.0 | 0.0 | 0.2 |  | 0.0 | BCC ¦ FCC ¦ BCC+FCC ¦ IM ¦ BCC+IM ¦ BCC ¦ FCC ¦ BCC+FCC ¦ IM ¦ BCC+IM | MIP ¦ BCC ¦ FCC_BCC ¦ MIP ¦ BCC ¦ FCC_BCC | 0.0 | 0.0 | https://doi.org/10.1016/j.jallcom.2022.163901 ¦ https://doi.org/10.1016/j.matdes.2013.12.048 ¦ https://doi.org/10.1016/j.msea.2008.01.064 ¦ https://doi.org/10.1007/s11837-012-0366-5 ¦ https://doi.org/10.3390/met11081302 ¦ 10.1103/PhysRevB.88.085128 ¦ https://doi.org/10.1016/j.jallcom.2017.12.333 ¦ https://doi.org/10.1016/j.msea.2011.10.110 ¦ https://zenodo.org/record/5155150#.Y7WYxHZBw2w ¦ https://doi.org/10.1016/j.jallcom.2022.163901 ¦ https://doi.org/10.1016/j.matdes.2013.12.048 ¦ https://doi.org/10.1016/j.msea.2008.01.064 ¦ https://doi.org/10.1007/s11837-012-0366-5 ¦ https://doi.org/10.3390/met11081302 ¦ 10.1103/PhysRevB.88.085128 ¦ https://doi.org/10.1016/j.jallcom.2017.12.333 ¦ https://doi.org/10.1016/j.msea.2011.10.110 ¦ https://zenodo.org/record/5155150#.Y7WYxHZBw2w | 0.0 | 0.0 |  | 0.0 |  | 0.0 |  | 0.0 | 7.2 |  | 0.0 | 0.0 | 0.0 | 0.0 | -12.32 | 13.38 ¦ 13.3785362629601 ¦ 13.38 ¦ 13.3785362629601
Mn2Cr2FeNi2Cu2 | Cr22.22_Cu22.22_Fe11.11_Mn22.22_Ni22.22 | 5 | Final_HEA_Database.xlsx ¦ Dataset_HEAs.xlsx | Yeh_book ¦ X. Yang2012 ¦ Qinan Han ¦ Sheet1 |  |  |  | Mn2Cr2FeNi2Cu2 ¦ Cr2Cu2FeMn2Ni2 ¦ Mn2Cr2FeNi2Cu2 ¦ Cr2Cu2FeMn2Ni2 | [34 empty] | BCC+FCC
MnCr2Fe2Ni2Cu2 | Cr22.22_Cu22.22_Fe22.22_Mn11.11_Ni22.22 | 5 | Final_HEA_Database.xlsx ¦ Dataset_HEAs.xlsx | Yeh_book ¦ X. Yang2012 ¦ Sheet1 |  |  |  | MnCr2Fe2Ni2Cu2 ¦ Cr2Cu2Fe2MnNi2 ¦ MnCr2Fe2Ni2Cu2 ¦ Cr2Cu2Fe2MnNi2 | [34 empty] | BCC+FCC
Ti0.3CoCrFeNi | Co23.26_Cr23.26_Fe23.26_Ni23.26_Ti6.98 | 5 | HEA dataset-1200 instances-NEW.xlsx ¦ Final_HEA_Database.xlsx ¦ Dataset_HEAs.xlsx | Qingwei Guo ¦ Denis ¦ Yeh_book ¦ X. Yang2012 ¦ Qinan Han ¦ Sheet1 | FCC+HCP+L12 | 0.0 | 0.0 | Ti0.3CoCrFeNi ¦ CoCrFeNiTi0.3 ¦ Ti0.3CoCrFeNi ¦ CoCrFeNiTi0.3 | 4.35548966078359 | 0.0 | 0.0 |  |  | 0.0 | 0.0 | 0.23255 |  |  |  | 0.23255 |  | 0.0 |  |  | 0.117413074989436 |  | 0.23255 |  |  |  | 0.0 |  | 0.0 |  | 0.0 | 0.0 | 0.0 | 0.0 | 0.0 | 0.23255 |  | 0.0 | FCC+HCP ¦ BCC+FCC ¦ FCC+IM ¦ FCC ¦ FCC+HCP+IM ¦ FCC+HCP ¦ BCC+FCC ¦ FCC+IM ¦ FCC ¦ FCC+HCP+IM | MIP | 0.0 | 0.0 | https://zenodo.org/record/5155150#.Y7WYxHZBw2w | 0.0 | 0.0 |  | 0.0 |  | 0.06976 |  | 0.0 | 7.95348837209302 |  | 0.0 | 0.0 | 0.0 | 0.0 | -8.89129259058951 | 12.823051748353366
CrFeNiCuZr | Cr20.0_Cu20.0_Fe20.0_Ni20.0_Zr20.0 | 5 | HEA dataset-1200 instances-NEW.xlsx ¦ Final_HEA_Database.xlsx ¦ Dataset_HEAs.xlsx | Denis ¦ X. Yang2012 ¦ Qinan Han ¦ Swati Singh ¦ Sheet1 | BCC | 0.0 | 0.0 | CrFeNiCuZr ¦ CrCuFeNiZr ¦ CrFeNiCuZr ¦ CrCuFeNiZr | 10.6086283 | 0.0 | 0.0 |  |  | 0.0 | 0.0 | 0.0 |  |  |  | 0.2 |  | 0.2 |  |  | 0.217310837 |  | 0.2 |  |  |  | 0.0 |  | 0.0 |  | 0.0 | 0.0 | 0.0 | 0.0 | 0.0 | 0.2 |  | 0.0 | BCC+IM ¦ BCC ¦ BCC+IM ¦ BCC | BCC | 0.0 | 0.0 | https://zenodo.org/record/5155150#.Y6gku3ZBw2w | 0.0 | 0.0 |  | 0.0 |  | 0.0 |  | 0.0 | 7.8 |  | 0.0 | 0.0 | 0.0 | 0.0 | -14.4 | 13.37853625935162
AlTiVYZr | Al20.0_Ti20.0_V20.0_Y20.0_Zr20.0 | 5 | HEA dataset-1200 instances-NEW.xlsx ¦ Merged_Eutectic_HEA_AllProps.xlsx ¦ Final_HEA_Database.xlsx ¦ Dataset_HEAs.xlsx | Aayesha Mishra ¦ Yeh_book ¦ search ¦ X. Yang2012 ¦ Swati Singh ¦ Qinan Han ¦ A.E. Nassar ¦ Sheet1 | IM | 0.0 | 0.2 | AlTiVYZr | 10.951312462996 | 0.0 | 0.0 |  |  | 0.0 | 0.0 | 0.0 |  |  |  | 0.0 |  | 0.0 |  |  | 0.162554606209729 |  | 0.0 |  |  |  | 0.0 |  | 0.0 |  | 0.0 | 0.0 | 0.0 | 0.0 | 0.0 | 0.0 | 5.0 ¦ 5 | 0.0 | IM ¦ AM+IM ¦ IM ¦ AM+IM ¦ IM ; AM+IM ¦ IM ; AM+IM | MIP | 0.0 | 0.0 | https://doi.org/10.1016/j.mattod.2015.11.026 | 0.0 | 0.0 |  | 0.0 |  | 0.2 |  | 0.2 | 3.8 |  | 0.0 | 0.2 | 0.0 | 0.2 | -14.88 | 13.3785362629601
CoCrFeNiMo | Co20.0_Cr20.0_Fe20.0_Mo20.0_Ni20.0 | 5 | HEA dataset-1200 instances-NEW.xlsx ¦ Final_HEA_Database.xlsx ¦ Dataset_HEAs.xlsx | X. Yang2012 ¦ Qinan Han ¦ Swati Singh ¦ Sheet1 | IM | 0.0 | 0.0 | CoCrFeNiMo ¦ CoCrFeMoNi ¦ CoCrFeNiMo ¦ CoCrFeMoNi | 6.32047329949056 | 0.0 | 0.0 |  |  | 0.0 | 0.0 | 0.2 |  |  |  | 0.2 |  | 0.0 |  |  | 0.161170716943246 |  | 0.2 |  |  |  | 0.0 |  | 0.0 |  | 0.0 | 0.0 | 0.2 | 0.0 | 0.0 | 0.2 |  | 0.0 | FCC+IM ¦ IM ¦ FCC+IM ¦ IM | MIP | 0.0 | 0.0 | https://zenodo.org/record/5155150#.Y7WYxHZBw2w | 0.0 | 0.0 |  | 0.0 |  | 0.0 |  | 0.0 | 7.8 |  | 0.0 | 0.0 | 0.0 | 0.0 | -4.64 | 13.3785362629601
CoCrFeNiV | Co20.0_Cr20.0_Fe20.0_Ni20.0_V20.0 | 5 | HEA dataset-1200 instances-NEW.xlsx ¦ Merged_Eutectic_HEA_AllProps.xlsx ¦ Final_HEA_Database.xlsx ¦ Dataset_HEAs.xlsx | Ronald Machaka ¦ X. Yang2012 ¦ Swati Singh ¦ Sheet1 | IM | 0.0 | 0.0 | CoCrFeNiV | 2.213558747 | 0.0 | 0.0 |  |  | 0.0 | 0.0 | 0.2 |  |  |  | 0.2 |  | 0.0 |  |  | 0.115134704 |  | 0.2 |  |  |  | 0.0 |  | 0.0 |  | 0.0 | 0.0 | 0.0 | 0.0 | 0.0 | 0.2 | 5.0 ¦ 5 | 0.0 | FCC+IM ¦ IM ¦ FCC+IM ¦ IM ¦ FCC+IM ; IM ¦ FCC+IM ; IM | MIP | 0.0 | 0.0 | https://doi.org/10.1080/21663831.2019.1638844 | 0.0 | 0.0 |  | 0.0 |  | 0.0 |  | 0.2 | 7.6 |  | 0.0 | 0.0 | 0.0 | 0.0 | -8.96 | 13.38161053
Al0.25CrCuFeNi2 | Al4.76_Cr19.05_Cu19.05_Fe19.05_Ni38.1 | 5 | Merged_Eutectic_HEA_AllProps.xlsx ¦ Final_HEA_Database.xlsx ¦ Dataset_HEAs.xlsx | Yeh_book ¦ Sheet1 ¦ Ankit Singh Negi |  |  |  | Al0.25CrCuFeNi2 | [32 empty] | 5.0 ¦ 5 |  | FCC
Al0.5CrCuFeNi2 | Al9.09_Cr18.18_Cu18.18_Fe18.18_Ni36.36 | 5 | HEA dataset-1200 instances-NEW.xlsx ¦ Final_HEA_Database.xlsx ¦ Dataset_HEAs.xlsx | Denis ¦ Ghouchan ¦ Yeh_book ¦ Qinan Han ¦ Swati Singh ¦ Sheet1 ¦ Xiaoya Huang ¦ Ankit Singh Negi | FCC | 0.0 | 0.090909 | Al0.5CrCuFeNi2 ¦ CuNi2FeCrAl0.5 ¦ Al0.5CrCuFeNi2 ¦ CuNi2FeCrAl0.5 | 4.19962540595127 | 0.0 | 0.0 |  |  | 0.0 | 0.0 | 0.0 |  |  |  | 0.18181 |  | 0.18181 |  |  | 0.113093247564247 |  | 0.18181 |  |  |  | 0.0 |  | 0.0 |  | 0.0 | 0.0 | 0.0 | 0.0 | 0.0 | 0.36363 |  | 0.0 | FCC | FCC | 0.0 | 0.0 | https://zenodo.org/record/5155150#.Y7WYxHZBw2w | 0.0 | 0.0 |  | 0.0 |  | 0.0 |  | 0.0 | 8.45454545454546 |  | 0.0 | 0.0 | 0.0 | 0.0 | -2.51239669421488 | 12.599401097969325
Al2.0CrCuFeNi2 | Al28.57_Cr14.29_Cu14.29_Fe14.29_Ni28.57 | 5 | HEA dataset-1200 instances-NEW.xlsx ¦ Final_HEA_Database.xlsx ¦ Dataset_HEAs.xlsx | Aayesha Mishra ¦ Denis ¦ Yeh_book ¦ Qinan Han ¦ Swati Singh ¦ A.E. Nassar ¦ Sheet1 | BCC1+BCC2 ¦ IM ¦ BCC1+BCC2 ¦ IM | 0.0 | 0.28571 ¦ 0.285714 ¦ 0.28571 ¦ 0.285714 | Al2.0CrCuFeNi2 ¦ Al2CrCuFeNi2 ¦ Al2.0CrCuFeNi2 ¦ Al2CrCuFeNi2 | 6.2974936999999995 ¦ 6.2974937230415 ¦ 6.2974936999999995 ¦ 6.2974937230415 | 0.0 | 0.0 |  |  | 0.0 | 0.0 | 0.0 |  |  |  | 0.142857 |  | 0.142857 |  |  | 0.132434042 ¦ 0.132434042112306 ¦ 0.132434042 ¦ 0.132434042112306 |  | 0.142857 |  |  |  | 0.0 |  | 0.0 |  | 0.0 | 0.0 | 0.0 | 0.0 | 0.0 | 0.28571 ¦ 0.285714 ¦ 0.28571 ¦ 0.285714 |  | 0.0 | BCC ¦ IM ¦ BCC ¦ IM | BCC ¦ MIP ¦ BCC ¦ MIP | 0.0 | 0.0 | https://doi.org/10.1016/j.jallcom.2013.01.007 ¦ http://dx.doi.org/10.1016/S1002-0071(12)60080-X ¦ https://doi.org/10.1016/j.jallcom.2013.01.007 ¦ http://dx.doi.org/10.1016/S1002-0071(12)60080-X | 0.0 | 0.0 |  | 0.0 |  | 0.0 |  | 0.0 | 7.285714286 ¦ 7.28571428571429 ¦ 7.285714286 ¦ 7.28571428571429 |  | 0.0 | 0.0 | 0.0 | 0.0 | -9.632653061 ¦ -9.63265306122449 ¦ -9.632653061 ¦ -9.63265306122449 | 12.883009526184537 ¦ 12.88300952517207 ¦ 12.883009526184537 ¦ 12.88300952517207
Al1.5CrCuFeNi2 | Al23.08_Cr15.38_Cu15.38_Fe15.38_Ni30.77 | 5 | HEA dataset-1200 instances-NEW.xlsx ¦ Final_HEA_Database.xlsx ¦ Dataset_HEAs.xlsx | Denis ¦ Yeh_book ¦ Qinan Han ¦ Swati Singh ¦ Sheet1 | IM | 0.0 | 0.230769 | Al1.5CrCuFeNi2 ¦ CuNi2FeCrAl1.5 ¦ Al1.5CrCuFeNi2 ¦ CuNi2FeCrAl1.5 | 5.931319265147151 | 0.0 | 0.0 |  |  | 0.0 | 0.0 | 0.0 |  |  |  | 0.153846 |  | 0.153846 |  |  | 0.128891496040194 |  | 0.153846 |  |  |  | 0.0 |  | 0.0 |  | 0.0 | 0.0 | 0.0 | 0.0 | 0.0 | 0.30769 |  | 0.0 | BCC+FCC ¦ IM ¦ BCC+FCC ¦ IM | MIP | 0.0 | 0.0 | https://doi.org/10.1016/j.jallcom.2013.01.007 | 0.0 | 0.0 |  | 0.0 |  | 0.0 |  | 0.0 | 7.61538461538462 |  | 0.0 | 0.0 | 0.0 | 0.0 | -8.04733727810651 | 13.008788447571071
Zr44Ti11Cu10Ni10Be25 | Be25.0_Cu10.0_Ni10.0_Ti11.0_Zr44.0 | 5 | Merged_Eutectic_HEA_AllProps.xlsx ¦ Final_HEA_Database.xlsx ¦ Dataset_HEAs.xlsx | Aayesha Mishra ¦ Yeh_book ¦ Qinan Han ¦ Gao_amporph ¦ A.E. Nassar ¦ Sheet1 |  |  |  | Zr44Ti11Cu10Ni10Be25 | [32 empty] | 5.0 ¦ 5 |  | AM
Zr45.38Ti9.62Cu8.75Ni10Be26.25 | Be26.25_Cu8.75_Ni10.0_Ti9.62_Zr45.38 | 5 | Merged_Eutectic_HEA_AllProps.xlsx ¦ Final_HEA_Database.xlsx ¦ Dataset_HEAs.xlsx | Aayesha Mishra ¦ Yeh_book ¦ Qinan Han ¦ Gao_amporph ¦ A.E. Nassar ¦ Sheet1 |  |  |  | Zr45.38Ti9.62Cu8.75Ni10Be26.25 | [32 empty] | 5.0 ¦ 5 |  | AM
Zr46.75Ti8.25Cu7.5Ni10Be27.5 | Be27.5_Cu7.5_Ni10.0_Ti8.25_Zr46.75 | 5 | Merged_Eutectic_HEA_AllProps.xlsx ¦ Final_HEA_Database.xlsx ¦ Dataset_HEAs.xlsx | Aayesha Mishra ¦ Yeh_book ¦ Qinan Han ¦ Gao_amporph ¦ A.E. Nassar ¦ Sheet1 |  |  |  | Zr46.75Ti8.25Cu7.5Ni10Be27.5 | [32 empty] | 5.0 ¦ 5 |  | AM
Ce57Al10Ni12.5Cu15.5Nb5 | Al10.0_Ce57.0_Cu15.5_Nb5.0_Ni12.5 | 5 | Merged_Eutectic_HEA_AllProps.xlsx ¦ Final_HEA_Database.xlsx ¦ Dataset_HEAs.xlsx | Aayesha Mishra ¦ Yeh_book ¦ Qinan Han ¦ Gao_amporph ¦ A.E. Nassar ¦ Sheet1 |  |  |  | Ce57Al10Ni12.5Cu15.5Nb5 | [32 empty] | 5.0 ¦ 5 |  | AM
La32Ce32Al16Ni5Cu15 | Al16.0_Ce32.0_Cu15.0_La32.0_Ni5.0 | 5 | Merged_Eutectic_HEA_AllProps.xlsx ¦ Final_HEA_Database.xlsx ¦ Dataset_HEAs.xlsx | Yeh_book ¦ Gao_amporph ¦ Sheet1 |  |  |  | La32Ce32Al16Ni5Cu15 | [32 empty] | 5.0 ¦ 5 |  | AM
La55Al25Ni5Cu10Co5 | Al25.0_Co5.0_Cu10.0_La55.0_Ni5.0 | 5 | Final_HEA_Database.xlsx ¦ Dataset_HEAs.xlsx | Aayesha Mishra ¦ Yeh_book ¦ search ¦ Gao_amporph ¦ A.E. Nassar ¦ Sheet1 |  |  |  | La55Al25Ni5Cu10Co5 ¦ La55Al25Co5Cu10Ni5 ¦ La55Al25Ni5Cu10Co5 ¦ La55Al25Co5Cu10Ni5 | [34 empty] | AM
Nd60Al15Ni10Cu10Fe5 | Al15.0_Cu10.0_Fe5.0_Nd60.0_Ni10.0 | 5 | Final_HEA_Database.xlsx ¦ Dataset_HEAs.xlsx | Aayesha Mishra ¦ Yeh_book ¦ search ¦ Qinan Han ¦ Gao_amporph ¦ A.E. Nassar ¦ Sheet1 |  |  |  | Nd60Al15Ni10Cu10Fe5 ¦ Nd60Al15 Ni10Cu10Fe5 ¦ Nd60Al15Ni10Cu10Fe5 ¦ Nd60Al15 Ni10Cu10Fe5 | [34 empty] | AM
Nd61Al11Ni8Co5Cu15 | Al11.0_Co5.0_Cu15.0_Nd61.0_Ni8.0 | 5 | Merged_Eutectic_HEA_AllProps.xlsx ¦ Final_HEA_Database.xlsx ¦ Dataset_HEAs.xlsx | Yeh_book ¦ Qinan Han ¦ Gao_amporph ¦ A.E. Nassar ¦ Sheet1 |  |  |  | Nd61Al11Ni8Co5Cu15 | [32 empty] | 5.0 ¦ 5 |  | AM
Co50.4Fe21.6B19.2Si4.8Nb4 | B19.2_Co50.4_Fe21.6_Nb4.0_Si4.8 | 5 | Merged_Eutectic_HEA_AllProps.xlsx ¦ Final_HEA_Database.xlsx ¦ Dataset_HEAs.xlsx | Yeh_book ¦ Qinan Han ¦ Sheet1 |  |  |  | Co50.4Fe21.6B19.2Si4.8Nb4 | [32 empty] | 5.0 ¦ 5 |  | AM
Co43.2Fe28.8B19.2Si4.8Nb4 | B19.2_Co43.2_Fe28.8_Nb4.0_Si4.8 | 5 | Merged_Eutectic_HEA_AllProps.xlsx ¦ Final_HEA_Database.xlsx ¦ Dataset_HEAs.xlsx | Yeh_book ¦ Qinan Han ¦ Sheet1 |  |  |  | Co43.2Fe28.8B19.2Si4.8Nb4 | [32 empty] | 5.0 ¦ 5 |  | AM
Ni40Cu5Ti17Zr28Al10 | Al10.0_Cu5.0_Ni40.0_Ti17.0_Zr28.0 | 5 | Merged_Eutectic_HEA_AllProps.xlsx ¦ Final_HEA_Database.xlsx ¦ Dataset_HEAs.xlsx | Aayesha Mishra ¦ Yeh_book ¦ Gao_amporph ¦ A.E. Nassar ¦ Sheet1 |  |  |  | Ni40Cu5Ti17Zr28Al10 | [32 empty] | 5.0 ¦ 5 |  | AM
Ni40Cu6Ti16Zr28Al10 | Al10.0_Cu6.0_Ni40.0_Ti16.0_Zr28.0 | 5 | Merged_Eutectic_HEA_AllProps.xlsx ¦ Final_HEA_Database.xlsx ¦ Dataset_HEAs.xlsx | Aayesha Mishra ¦ Yeh_book ¦ Gao_amporph ¦ A.E. Nassar ¦ Sheet1 |  |  |  | Ni40Cu6Ti16Zr28Al10 | [32 empty] | 5.0 ¦ 5 |  | AM
Ti55Zr10Cu9Ni8Be18 | Be18.0_Cu9.0_Ni8.0_Ti55.0_Zr10.0 | 5 | Merged_Eutectic_HEA_AllProps.xlsx ¦ Final_HEA_Database.xlsx ¦ Dataset_HEAs.xlsx | Yeh_book ¦ Gao_amporph ¦ Qinan Han ¦ Sheet1 |  |  |  | Ti55Zr10Cu9Ni8Be18 | [32 empty] | 5.0 ¦ 5 |  | AM
Ti50Zr15Cu9Ni8Be18 | Be18.0_Cu9.0_Ni8.0_Ti50.0_Zr15.0 | 5 | Merged_Eutectic_HEA_AllProps.xlsx ¦ Final_HEA_Database.xlsx ¦ Dataset_HEAs.xlsx | Yeh_book ¦ Gao_amporph ¦ Qinan Han ¦ Sheet1 |  |  |  | Ti50Zr15Cu9Ni8Be18 | [32 empty] | 5.0 ¦ 5 |  | AM
Ti40Zr25Ni3Cu12Be20 | Be20.0_Cu12.0_Ni3.0_Ti40.0_Zr25.0 | 5 | Final_HEA_Database.xlsx ¦ Dataset_HEAs.xlsx | Aayesha Mishra ¦ Yeh_book ¦ search ¦ Qinan Han ¦ Gao_amporph ¦ A.E. Nassar ¦ Sheet1 |  |  |  | Ti40Zr25Ni3Cu12Be20 ¦ Ti40Zr25Cu12Ni3Be20 ¦ Ti40Zr25Ni3Cu12Be20 ¦ Ti40Zr25Cu12Ni3Be20 | [34 empty] | AM ¦ IM ¦ AM ¦ IM
Ni40Cu5Ti16.5Zr28.5Al10 | Al10.0_Cu5.0_Ni40.0_Ti16.5_Zr28.5 | 5 | Merged_Eutectic_HEA_AllProps.xlsx ¦ Final_HEA_Database.xlsx ¦ Dataset_HEAs.xlsx | Yeh_book ¦ Gao_amporph ¦ Sheet1 |  |  |  | Ni40Cu5Ti16.5Zr28.5Al10 | [32 empty] | 5.0 ¦ 5 |  | AM
Ti40Zr25Cu9Ni8Be18 | Be18.0_Cu9.0_Ni8.0_Ti40.0_Zr25.0 | 5 | Final_HEA_Database.xlsx ¦ Dataset_HEAs.xlsx | Aayesha Mishra ¦ Yeh_book ¦ Qinan Han ¦ Gao_amporph ¦ A.E. Nassar ¦ Sheet1 |  |  |  | Ti40Zr25Cu9Ni8Be18 ¦ Ti40Zr25Ni8Cu9Be18 ¦ Ti40Zr25Cu9Ni8Be18 ¦ Ti40Zr25Ni8Cu9Be18 | [34 empty] | AM
Zr38.5Ti16.5Cu15.25Ni9.75Be20 | Be20.0_Cu15.25_Ni9.75_Ti16.5_Zr38.5 | 5 | Merged_Eutectic_HEA_AllProps.xlsx ¦ Final_HEA_Database.xlsx ¦ Dataset_HEAs.xlsx | Yeh_book ¦ Gao_amporph ¦ Qinan Han ¦ Sheet1 |  |  |  | Zr38.5Ti16.5Cu15.25Ni9.75Be20 | [32 empty] | 5.0 ¦ 5 |  | AM
Zr39.88Ti15.12Cu13.77Ni9.98Be21.25 | Be21.25_Cu13.77_Ni9.98_Ti15.12_Zr39.88 | 5 | Final_HEA_Database.xlsx ¦ Dataset_HEAs.xlsx | Aayesha Mishra ¦ Yeh_book ¦ Qinan Han ¦ Gao_amporph ¦ A.E. Nassar ¦ Sheet1 |  |  |  | Zr39.88Ti15.12Cu13.77Ni9.98Be21.25 ¦ Zr39.88Ti15.12Ni9.98Cu13.77Be21.25 ¦ Zr39.88Ti15.12Cu13.77Ni9.98Be21.25 ¦ Zr39.88Ti15.12Ni9.98Cu13.77Be21.25 | [34 empty] | AM
Dy46Al24Co18Fe2Y10 | Al24.0_Co18.0_Dy46.0_Fe2.0_Y10.0 | 5 | Merged_Eutectic_HEA_AllProps.xlsx ¦ Final_HEA_Database.xlsx ¦ Dataset_HEAs.xlsx | Yeh_book ¦ Qinan Han ¦ Sheet1 |  |  |  | Dy46Al24Co18Fe2Y10 | [32 empty] | 5.0 ¦ 5 |  | AM
Zr41.2Ti13.8Cu12.5Ni10Be22.5 | Be22.5_Cu12.5_Ni10.0_Ti13.8_Zr41.2 | 5 | Merged_Eutectic_HEA_AllProps.xlsx ¦ Final_HEA_Database.xlsx ¦ Dataset_HEAs.xlsx | Aayesha Mishra ¦ Yeh_book ¦ search ¦ Qinan Han ¦ Gao_amporph ¦ A.E. Nassar ¦ Sheet1 |  |  |  | Zr41.2Ti13.8Cu12.5Ni10Be22.5 | [32 empty] | 5.0 ¦ 5 |  | AM ¦ IM ¦ AM ¦ IM ¦ AM ; IM ¦ AM ; IM
Zr42.63Ti12.37Cu11.25Ni10Be23.75 | Be23.75_Cu11.25_Ni10.0_Ti12.37_Zr42.63 | 5 | Merged_Eutectic_HEA_AllProps.xlsx ¦ Final_HEA_Database.xlsx ¦ Dataset_HEAs.xlsx | Aayesha Mishra ¦ Yeh_book ¦ Qinan Han ¦ Gao_amporph ¦ A.E. Nassar ¦ Sheet1 |  |  |  | Zr42.63Ti12.37Cu11.25Ni10Be23.75 | [32 empty] | 5.0 ¦ 5 |  | AM
Ce65Al10Ni10Cu10Nb5 | Al10.0_Ce65.0_Cu10.0_Nb5.0_Ni10.0 | 5 | Merged_Eutectic_HEA_AllProps.xlsx ¦ Final_HEA_Database.xlsx ¦ Dataset_HEAs.xlsx | Aayesha Mishra ¦ Yeh_book ¦ Qinan Han ¦ Gao_amporph ¦ A.E. Nassar ¦ Sheet1 |  |  |  | Ce65Al10Ni10Cu10Nb5 | [32 empty] | 5.0 ¦ 5 |  | AM
Cu47Ti33Zr11Si1Ni8 | Cu47.0_Ni8.0_Si1.0_Ti33.0_Zr11.0 | 5 | Final_HEA_Database.xlsx ¦ Dataset_HEAs.xlsx | Aayesha Mishra ¦ Yeh_book ¦ Qinan Han ¦ Gao_amporph ¦ A.E. Nassar ¦ Sheet1 |  |  |  | Cu47Ti33Zr11Si1Ni8 ¦ Cu47Ti33Zr11Ni8Si ¦ Cu47Ti33Zr11Si1Ni8 ¦ Cu47Ti33Zr11Ni8Si | [34 empty] | AM
Mg65Cu15Ag5Pd5Y10 | Ag5.0_Cu15.0_Mg65.0_Pd5.0_Y10.0 | 5 | Merged_Eutectic_HEA_AllProps.xlsx ¦ Final_HEA_Database.xlsx ¦ Dataset_HEAs.xlsx | Yeh_book ¦ Gao_amporph ¦ Qinan Han ¦ Sheet1 |  |  |  | Mg65Cu15Ag5Pd5Y10 | [32 empty] | 5.0 ¦ 5 |  | AM
Mg65Cu15Ag5Pd5Gd10 | Ag5.0_Cu15.0_Gd10.0_Mg65.0_Pd5.0 | 5 | Merged_Eutectic_HEA_AllProps.xlsx ¦ Final_HEA_Database.xlsx ¦ Dataset_HEAs.xlsx | Aayesha Mishra ¦ Yeh_book ¦ Qinan Han ¦ Gao_amporph ¦ A.E. Nassar ¦ Sheet1 |  |  |  | Mg65Cu15Ag5Pd5Gd10 | [32 empty] | 5.0 ¦ 5 |  | AM
Zr57Ti5Al10Cu20Ni8 | Al10.0_Cu20.0_Ni8.0_Ti5.0_Zr57.0 | 5 | Merged_Eutectic_HEA_AllProps.xlsx ¦ Final_HEA_Database.xlsx ¦ Dataset_HEAs.xlsx | Yeh_book ¦ Gao_amporph ¦ Qinan Han ¦ Sheet1 |  |  |  | Zr57Ti5Al10Cu20Ni8 | [32 empty] | 5.0 ¦ 5 |  | AM
Co64.8Fe7.2B19.2Si4.8Nb4 | B19.2_Co64.8_Fe7.2_Nb4.0_Si4.8 | 5 | Merged_Eutectic_HEA_AllProps.xlsx ¦ Final_HEA_Database.xlsx ¦ Dataset_HEAs.xlsx | Yeh_book ¦ Qinan Han ¦ Sheet1 |  |  |  | Co64.8Fe7.2B19.2Si4.8Nb4 | [32 empty] | 5.0 ¦ 5 |  | AM
Co57.6Fe14.4B19.2Si4.8Nb4 | B19.2_Co57.6_Fe14.4_Nb4.0_Si4.8 | 5 | Merged_Eutectic_HEA_AllProps.xlsx ¦ Final_HEA_Database.xlsx ¦ Dataset_HEAs.xlsx | Yeh_book ¦ Qinan Han ¦ Sheet1 |  |  |  | Co57.6Fe14.4B19.2Si4.8Nb4 | [32 empty] | 5.0 ¦ 5 |  | AM
Al0.25NbTaTiZr | Al5.88_Nb23.53_Ta23.53_Ti23.53_Zr23.53 | 5 | Merged_Eutectic_HEA_AllProps.xlsx ¦ Final_HEA_Database.xlsx ¦ Dataset_HEAs.xlsx | Qingwei Guo ¦ Qinan Han ¦ Sheet1 ¦ Couzinie |  |  |  | Al0.25NbTaTiZr | [32 empty] | 5.0 ¦ 5 |  | BCC+IM ¦ BCC ¦ BCC+IM ¦ BCC ¦ BCC+IM ; BCC ¦ BCC+IM ; BCC
Al0.2MoTaTiV | Al4.76_Mo23.81_Ta23.81_Ti23.81_V23.81 | 5 | HEA dataset-1200 instances-NEW.xlsx ¦ Merged_Eutectic_HEA_AllProps.xlsx ¦ Final_HEA_Database.xlsx ¦ Dataset_HEAs.xlsx | Qingwei Guo ¦ Ronald Machaka ¦ Qinan Han ¦ Swati Singh ¦ Sheet1 ¦ Couzinie | BCC | 0.0 | 0.047619048 | Al0.2MoTaTiV | 4.017794358 | 0.0 | 0.0 |  |  | 0.0 | 0.0 | 0.0 |  |  |  | 0.0 |  | 0.0 |  |  | 0.244332586 |  | 0.0 |  |  |  | 0.0 |  | 0.0 |  | 0.0 | 0.0 | 0.238095238 | 0.0 | 0.0 | 0.0 | 5.0 ¦ 5 | 0.0 | BCC | BCC | 0.0 | 0.0 | https://doi.org/10.4028/www.scientific.net/MSF.898.638 | 0.0 | 0.0 |  | 0.238095238 |  | 0.238095238 |  | 0.238095238 | 4.904761905 |  | 0.0 | 0.0 | 0.0 | 0.0 | -3.35600907 | 12.56917544
Al0.6MoTaTiV | Al13.04_Mo21.74_Ta21.74_Ti21.74_V21.74 | 5 | HEA dataset-1200 instances-NEW.xlsx ¦ Merged_Eutectic_HEA_AllProps.xlsx ¦ Final_HEA_Database.xlsx ¦ Dataset_HEAs.xlsx | Qingwei Guo ¦ Ronald Machaka ¦ Qinan Han ¦ Swati Singh ¦ Sheet1 ¦ Couzinie | BCC | 0.0 | 0.130434783 | Al0.6MoTaTiV | 3.904515056 | 0.0 | 0.0 |  |  | 0.0 | 0.0 | 0.0 |  |  |  | 0.0 |  | 0.0 |  |  | 0.235770867 |  | 0.0 |  |  |  | 0.0 |  | 0.0 |  | 0.0 | 0.0 | 0.217391304 | 0.0 | 0.217391304 | 0.0 | 5.0 ¦ 5 | 0.0 | BCC | BCC | 0.0 | 0.0 | https://doi.org/10.4028/www.scientific.net/MSF.898.638 | 0.0 | 0.0 |  | 0.217391304 |  | 0.0 |  | 0.217391304 | 4.739130435 |  | 0.0 | 0.0 | 0.0 | 0.0 | -8.015122873 | 13.24232516
Al1.5MoNbTiV | Al27.27_Mo18.18_Nb18.18_Ti18.18_V18.18 | 5 | HEA dataset-1200 instances-NEW.xlsx ¦ Final_HEA_Database.xlsx ¦ Dataset_HEAs.xlsx | Ronald Machaka ¦ Denis ¦ Qingwei Guo ¦ Qinan Han ¦ Swati Singh ¦ Sheet1 ¦ Couzinie | BCC | 0.0 | 0.272727273 | Al1.5MoNbTiV ¦ Al1.5NbTiMoV ¦ Al1.5MoNbTiV ¦ Al1.5NbTiMoV | 3.669956489 | 0.0 | 0.0 |  |  | 0.0 | 0.0 | 0.0 |  |  |  | 0.0 |  | 0.0 |  |  | 0.219190849 |  | 0.0 |  |  |  | 0.0 |  | 0.0 |  | 0.0 | 0.0 | 0.181818182 | 0.0 | 0.181818182 | 0.0 |  | 0.0 | BCC | BCC | 0.0 | 0.0 | https://doi.org/10.3390/e16020870 | 0.0 | 0.0 |  | 0.0 |  | 0.181818182 |  | 0.181818182 | 4.454545455 |  | 0.0 | 0.0 | 0.0 | 0.0 | -13.81818182 | 13.2546386
AlNbTa0.5TiZr0.5 | Al25.0_Nb25.0_Ta12.5_Ti25.0_Zr12.5 | 5 | Merged_Eutectic_HEA_AllProps.xlsx ¦ Final_HEA_Database.xlsx ¦ Dataset_HEAs.xlsx | Qingwei Guo ¦ Qinan Han ¦ Sheet1 ¦ Couzinie |  |  |  | AlNbTa0.5TiZr0.5 | [32 empty] | 5.0 ¦ 5 |  | IM ¦ BCC ¦ IM ¦ BCC ¦ IM ; BCC ¦ IM ; BCC
CoCrMoNbTi | Co20.0_Cr20.0_Mo20.0_Nb20.0_Ti20.0 | 5 | HEA dataset-1200 instances-NEW.xlsx ¦ Final_HEA_Database.xlsx ¦ Dataset_HEAs.xlsx | Ronald Machaka ¦ Qingwei Guo ¦ Couzinie ¦ Qinan Han ¦ Swati Singh ¦ Sheet1 ¦ Ankit Singh Negi | IM | 0.0 | 0.0 | CoCrMoNbTi ¦ CoCrMoNbTi1.0 ¦ CoCrMoNbTi ¦ CoCrMoNbTi1.0 | 6.534212985 | 0.0 | 0.0 |  |  | 0.0 | 0.0 | 0.2 |  |  |  | 0.2 |  | 0.0 |  |  | 0.227191549 |  | 0.0 |  |  |  | 0.0 |  | 0.0 |  | 0.0 | 0.0 | 0.2 | 0.0 | 0.2 | 0.0 |  | 0.0 | BCC+IM ¦ BCC ¦ IM ¦ BCC+IM ¦ BCC ¦ IM | MIP | 0.0 | 0.0 | 10.1007/s11665-017-2799-z ¦ 10.1016/j.intermet.2016.06.001 ¦ 10.1007/s11665-017-2799-z ¦ 10.1016/j.intermet.2016.06.001 | 0.0 | 0.0 |  | 0.0 |  | 0.2 |  | 0.0 | 6.0 |  | 0.0 | 0.0 | 0.0 | 0.0 | -13.44 | 13.38161053
CoCrMoNbTi0.2 | Co23.81_Cr23.81_Mo23.81_Nb23.81_Ti4.76 | 5 | HEA dataset-1200 instances-NEW.xlsx ¦ Merged_Eutectic_HEA_AllProps.xlsx ¦ Final_HEA_Database.xlsx ¦ Dataset_HEAs.xlsx | Qingwei Guo ¦ Ronald Machaka ¦ Qinan Han ¦ Swati Singh ¦ Sheet1 ¦ Couzinie | IM | 0.0 | 0.0 | CoCrMoNbTi0.2 | 6.049819476 | 0.0 | 0.0 |  |  | 0.0 | 0.0 | 0.238095238 |  |  |  | 0.238095238 |  | 0.0 |  |  | 0.222844933 |  | 0.0 |  |  |  | 0.0 |  | 0.0 |  | 0.0 | 0.0 | 0.238095238 | 0.0 | 0.238095238 | 0.0 | 5.0 ¦ 5 | 0.0 | BCC+IM ¦ IM ¦ BCC+IM ¦ IM ¦ BCC+IM ; IM ¦ BCC+IM ; IM | MIP | 0.0 | 0.0 | 10.1007/s11665-017-2799-z | 0.0 | 0.0 |  | 0.0 |  | 0.047619048 |  | 0.0 | 6.380952381 |  | 0.0 | 0.0 | 0.0 | 0.0 | -12.33560091 | 12.56917544
CoCrMoNbTi0.4 | Co22.73_Cr22.73_Mo22.73_Nb22.73_Ti9.09 | 5 | HEA dataset-1200 instances-NEW.xlsx ¦ Merged_Eutectic_HEA_AllProps.xlsx ¦ Final_HEA_Database.xlsx ¦ Dataset_HEAs.xlsx | Qingwei Guo ¦ Ronald Machaka ¦ Couzinie ¦ Qinan Han ¦ Sheet1 | BCC1 and BCC2+(Co, Cr)2Nb-type Laves | 0.0 | 0.0 | CoCrMoNbTi0.4 | 6.235777745 | 0.0 | 0.0 |  |  | 0.0 | 0.0 | 0.227272727 |  |  |  | 0.227272727 |  | 0.0 |  |  | 0.224942601 |  | 0.0 |  |  |  | 0.0 |  | 0.0 |  | 0.0 | 0.0 | 0.227272727 | 0.0 | 0.227272727 | 0.0 | 5.0 ¦ 5 | 0.0 | BCC | MIP | 0.0 | 0.0 | https://doi.org/10.1007/s11661-018-4472-z | 0.0 | 0.0 |  | 0.0 |  | 0.090909091 | 10.1016/j.intermet.2006.08.005 | 0.0 | 6.272727273 |  | 0.0 | 0.0 | 0.0 | 0.0 | -12.76859504 | 13.01133249
CoCrMoNbTi0.5 | Co22.22_Cr22.22_Mo22.22_Nb22.22_Ti11.11 | 5 | HEA dataset-1200 instances-NEW.xlsx ¦ Merged_Eutectic_HEA_AllProps.xlsx ¦ Final_HEA_Database.xlsx ¦ Dataset_HEAs.xlsx | Qingwei Guo ¦ Ronald Machaka ¦ Qinan Han ¦ Swati Singh ¦ Sheet1 ¦ Couzinie | IM | 0.0 | 0.0 | CoCrMoNbTi0.5 | 6.308580241 | 0.0 | 0.0 |  |  | 0.0 | 0.0 | 0.222222222 |  |  |  | 0.222222222 |  | 0.0 |  |  | 0.225684145 |  | 0.0 |  |  |  | 0.0 |  | 0.0 |  | 0.0 | 0.0 | 0.222222222 | 0.0 | 0.222222222 | 0.0 | 5.0 ¦ 5 | 0.0 | BCC+IM ¦ IM ¦ BCC+IM ¦ IM ¦ BCC+IM ; IM ¦ BCC+IM ; IM | MIP | 0.0 | 0.0 | 10.1016/j.jallcom.2010.10.047 | 0.0 | 0.0 |  | 0.0 |  | 0.111111111 |  | 0.0 | 6.222222222 |  | 0.0 | 0.0 | 0.0 | 0.0 | -12.9382716 | 13.14594406
CrTaTi0.17VW | Cr23.98_Ta23.98_Ti4.08_V23.98_W23.98 | 5 | Merged_Eutectic_HEA_AllProps.xlsx ¦ Final_HEA_Database.xlsx ¦ Dataset_HEAs.xlsx | Qingwei Guo ¦ Qinan Han ¦ Sheet1 ¦ Couzinie |  |  |  | CrTaTi0.17VW | [32 empty] | 5.0 ¦ 5 |  | BCC+IM
CrTaTi0.3VW | Cr23.26_Ta23.26_Ti6.98_V23.26_W23.26 | 5 | Merged_Eutectic_HEA_AllProps.xlsx ¦ Final_HEA_Database.xlsx ¦ Dataset_HEAs.xlsx | Qingwei Guo ¦ Qinan Han ¦ Sheet1 ¦ Couzinie |  |  |  | CrTaTi0.3VW | [32 empty] | 5.0 ¦ 5 |  | BCC+IM
Hf0.4Nb1.54Ta1.54Ti0.89Zr0.64 | Hf7.98_Nb30.74_Ta30.74_Ti17.76_Zr12.77 | 5 | HEA dataset-1200 instances-NEW.xlsx ¦ Merged_Eutectic_HEA_AllProps.xlsx ¦ Final_HEA_Database.xlsx ¦ Dataset_HEAs.xlsx | Ronald Machaka ¦ Sheet1 ¦ Swati Singh ¦ Couzinie | BCC | 0.0 | 0.0 | Hf0.4Nb1.54Ta1.54Ti0.89Zr0.64 | 4.416208731 | 0.0 | 0.0 |  |  | 0.0 | 0.0 | 0.0 |  |  |  | 0.0 |  | 0.0 |  |  | 0.101210115 |  | 0.0 |  |  |  | 0.079840319 |  | 0.0 |  | 0.0 | 0.0 | 0.0 | 0.0 | 0.30738523 | 0.0 | 5.0 ¦ 5 | 0.0 | BCC | BCC | 0.0 | 0.0 | https://doi.org/10.1080/14786435.2015.1028506 | 0.0 | 0.0 |  | 0.30738523 |  | 0.177644711 |  | 0.0 | 4.614770459 |  | 0.0 | 0.0 | 0.0 | 0.127744511 | 0.871231589 | 12.44557018
Hf0.5Nb0.5Ta0.5Ti1.5Zr1.25 | Hf11.76_Nb11.76_Ta11.76_Ti35.29_Zr29.41 | 5 | Merged_Eutectic_HEA_AllProps.xlsx ¦ Final_HEA_Database.xlsx ¦ Dataset_HEAs.xlsx | Sheet1 ¦ Couzinie |  |  |  | Hf0.5Nb0.5Ta0.5Ti1.5Zr1.25 | [32 empty] | 5.0 ¦ 5 |  | BCC
Hf0.75NbTa0.5Ti1.5Zr1.25 | Hf15.0_Nb20.0_Ta10.0_Ti30.0_Zr25.0 | 5 | HEA dataset-1200 instances-NEW.xlsx ¦ Merged_Eutectic_HEA_AllProps.xlsx ¦ Final_HEA_Database.xlsx ¦ Dataset_HEAs.xlsx | Ronald Machaka ¦ Couzinie ¦ Qinan Han ¦ Swati Singh ¦ Sheet1 | BCC | 0.0 | 0.0 | Hf0.75NbTa0.5Ti1.5Zr1.25 | 4.915964063 | 0.0 | 0.0 |  |  | 0.0 | 0.0 | 0.0 |  |  |  | 0.0 |  | 0.0 |  |  | 0.118594899 |  | 0.0 |  |  |  | 0.1875 |  | 0.0 |  | 0.0 | 0.0 | 0.0 | 0.0 | 0.0 | 0.0 | 5.0 ¦ 5 | 0.0 | BCC | BCC | 0.0 | 0.0 | https://doi.org/10.1016/j.msea.2017.10.073 | 0.0 | 0.0 |  | 0.125 |  | 0.375 |  | 0.0 | 4.3 |  | 0.0 | 0.0 | 0.0 | 0.3125 | 2.36 | 12.84151644
HfNb0.18Ta0.18Ti1.27Zr | Hf27.55_Nb4.96_Ta4.96_Ti34.99_Zr27.55 | 5 | HEA dataset-1200 instances-NEW.xlsx ¦ Merged_Eutectic_HEA_AllProps.xlsx ¦ Final_HEA_Database.xlsx ¦ Dataset_HEAs.xlsx | Ronald Machaka ¦ Sheet1 ¦ Swati Singh ¦ Couzinie | BCC | 0.0 | 0.0 | HfNb0.18Ta0.18Ti1.27Zr | 4.491803564 | 0.0 | 0.0 |  |  | 0.0 | 0.0 | 0.0 |  |  |  | 0.0 |  | 0.0 |  |  | 0.114630243 |  | 0.0 |  |  |  | 0.275482094 |  | 0.0 |  | 0.0 | 0.0 | 0.0 | 0.0 | 0.049586777 | 0.0 | 5.0 ¦ 5 | 0.0 | BCC | BCC | 0.0 | 0.0 | 10.1007/s11837-014-1133-6 | 0.0 | 0.0 |  | 0.049586777 |  | 0.349862259 |  | 0.0 | 4.099722992 |  | 0.0 | 0.0 | 0.0 | 0.275482094 | 0.980655458 | 11.45272946
Mo0.3NbTiV0.3Zr | Mo8.33_Nb27.78_Ti27.78_V8.33_Zr27.78 | 5 | HEA dataset-1200 instances-NEW.xlsx ¦ Merged_Eutectic_HEA_AllProps.xlsx ¦ Final_HEA_Database.xlsx ¦ Dataset_HEAs.xlsx | Ronald Machaka ¦ Denis ¦ Qingwei Guo ¦ Qinan Han ¦ Swati Singh ¦ Sheet1 ¦ Couzinie | BCC | 0.0 | 0.0 | Mo0.3NbTiV0.3Zr | 6.200685176 | 0.0 | 0.0 |  |  | 0.0 | 0.0 | 0.0 |  |  |  | 0.0 |  | 0.0 |  |  | 0.213663482 |  | 0.0 |  |  |  | 0.0 |  | 0.0 |  | 0.0 | 0.0 | 0.083333333 | 0.0 | 0.277777778 | 0.0 | 5.0 ¦ 5 | 0.0 | BCC | BCC | 0.0 | 0.0 | https://doi.org/10.1016/j.matdes.2015.06.072 | 0.0 | 0.0 |  | 0.0 |  | 0.277777778 |  | 0.083333333 | 4.527777778 |  | 0.0 | 0.0 | 0.0 | 0.277777778 | -0.277777778 | 12.31867362
Mo0.1NbTiV0.3Zr | Mo2.94_Nb29.41_Ti29.41_V8.82_Zr29.41 | 5 | HEA dataset-1200 instances-NEW.xlsx ¦ Merged_Eutectic_HEA_AllProps.xlsx ¦ Final_HEA_Database.xlsx ¦ Dataset_HEAs.xlsx | Ronald Machaka ¦ Denis ¦ Qingwei Guo ¦ Qinan Han ¦ Swati Singh ¦ Sheet1 ¦ Couzinie | BCC | 0.0 | 0.0 | Mo0.1NbTiV0.3Zr | 6.082539185 | 0.0 | 0.0 |  |  | 0.0 | 0.0 | 0.0 |  |  |  | 0.0 |  | 0.0 |  |  | 0.160399857 |  | 0.0 |  |  |  | 0.0 |  | 0.0 |  | 0.0 | 0.0 | 0.029411765 | 0.0 | 0.294117647 | 0.0 | 5.0 ¦ 5 | 0.0 | BCC | BCC | 0.0 | 0.0 | https://doi.org/10.1016/j.matdes.2015.06.072 | 0.0 | 0.0 |  | 0.0 |  | 0.294117647 |  | 0.088235294 | 4.441176471 |  | 0.0 | 0.0 | 0.0 | 0.294117647 | 0.795847751 | 11.62138489
Mo0.5NbTiV0.3Zr | Mo13.16_Nb26.32_Ti26.32_V7.89_Zr26.32 | 5 | HEA dataset-1200 instances-NEW.xlsx ¦ Merged_Eutectic_HEA_AllProps.xlsx ¦ Final_HEA_Database.xlsx ¦ Dataset_HEAs.xlsx | Ronald Machaka ¦ Denis ¦ Qingwei Guo ¦ Qinan Han ¦ Swati Singh ¦ Sheet1 ¦ Couzinie | BCC | 0.0 | 0.0 | Mo0.5NbTiV0.3Zr | 6.280554938 | 0.0 | 0.0 |  |  | 0.0 | 0.0 | 0.0 |  |  |  | 0.0 |  | 0.0 |  |  | 0.247688063 |  | 0.0 |  |  |  | 0.0 |  | 0.0 |  | 0.0 | 0.0 | 0.131578947 | 0.0 | 0.263157895 | 0.0 | 5.0 ¦ 5 | 0.0 | BCC | BCC | 0.0 | 0.0 | https://doi.org/10.1016/j.matdes.2015.06.072 | 0.0 | 0.0 |  | 0.0 |  | 0.263157895 |  | 0.078947368 | 4.605263158 |  | 0.0 | 0.0 | 0.0 | 0.263157895 | -1.135734072 | 12.6484181
Mo0.7NbTiV0.3Zr | Mo17.5_Nb25.0_Ti25.0_V7.5_Zr25.0 | 5 | HEA dataset-1200 instances-NEW.xlsx ¦ Merged_Eutectic_HEA_AllProps.xlsx ¦ Final_HEA_Database.xlsx ¦ Dataset_HEAs.xlsx | Ronald Machaka ¦ Denis ¦ Qingwei Guo ¦ Qinan Han ¦ Swati Singh ¦ Sheet1 ¦ Couzinie | BCC | 0.0 | 0.0 | Mo0.7NbTiV0.3Zr | 6.331916559 | 0.0 | 0.0 |  |  | 0.0 | 0.0 | 0.0 |  |  |  | 0.0 |  | 0.0 |  |  | 0.271583205 |  | 0.0 |  |  |  | 0.0 |  | 0.0 |  | 0.0 | 0.0 | 0.175 | 0.0 | 0.25 | 0.0 | 5.0 ¦ 5 | 0.0 | BCC | BCC | 0.0 | 0.0 | https://doi.org/10.1016/j.matdes.2015.06.072 | 0.0 | 0.0 |  | 0.0 |  | 0.25 |  | 0.075 | 4.675 |  | 0.0 | 0.0 | 0.0 | 0.25 | -1.825 | 12.79604395
Mo1.3NbTiV0.3Zr | Mo28.26_Nb21.74_Ti21.74_V6.52_Zr21.74 | 5 | HEA dataset-1200 instances-NEW.xlsx ¦ Merged_Eutectic_HEA_AllProps.xlsx ¦ Final_HEA_Database.xlsx ¦ Dataset_HEAs.xlsx | Ronald Machaka ¦ Denis ¦ Qingwei Guo ¦ Qinan Han ¦ Swati Singh ¦ Sheet1 ¦ Couzinie | BCC | 0.0 | 0.0 | Mo1.3NbTiV0.3Zr | 6.375459348 | 0.0 | 0.0 |  |  | 0.0 | 0.0 | 0.0 |  |  |  | 0.0 |  | 0.0 |  |  | 0.312228786 |  | 0.0 |  |  |  | 0.0 |  | 0.0 |  | 0.0 | 0.0 | 0.282608696 | 0.0 | 0.217391304 | 0.0 | 5.0 ¦ 5 | 0.0 | BCC | BCC | 0.0 | 0.0 | https://doi.org/10.1016/j.matdes.2015.06.072 | 0.0 | 0.0 |  | 0.0 |  | 0.217391304 |  | 0.065217391 | 4.847826087 |  | 0.0 | 0.0 | 0.0 | 0.217391304 | -3.194706994 | 12.72470095
Mo1.5NbTiV0.3Zr | Mo31.25_Nb20.83_Ti20.83_V6.25_Zr20.83 | 5 | HEA dataset-1200 instances-NEW.xlsx ¦ Merged_Eutectic_HEA_AllProps.xlsx ¦ Final_HEA_Database.xlsx ¦ Dataset_HEAs.xlsx | Ronald Machaka ¦ Denis ¦ Qingwei Guo ¦ Qinan Han ¦ Swati Singh ¦ Sheet1 ¦ Couzinie | BCC | 0.0 | 0.0 | Mo1.5NbTiV0.3Zr | 6.366013885 | 0.0 | 0.0 |  |  | 0.0 | 0.0 | 0.0 |  |  |  | 0.0 |  | 0.0 |  |  | 0.319847986 |  | 0.0 |  |  |  | 0.0 |  | 0.0 |  | 0.0 | 0.0 | 0.3125 | 0.0 | 0.208333333 | 0.0 | 5.0 ¦ 5 | 0.0 | BCC | BCC | 0.0 | 0.0 | https://doi.org/10.1016/j.matdes.2015.06.072 | 0.0 | 0.0 |  | 0.0 |  | 0.208333333 |  | 0.0625 | 4.895833333 |  | 0.0 | 0.0 | 0.0 | 0.208333333 | -3.489583333 | 12.61433915
MoNbTaTiV | Mo20.0_Nb20.0_Ta20.0_Ti20.0_V20.0 | 5 | HEA dataset-1200 instances-NEW.xlsx ¦ Merged_Eutectic_HEA_AllProps.xlsx ¦ Final_HEA_Database.xlsx ¦ Dataset_HEAs.xlsx | Ronald Machaka ¦ Denis ¦ Qingwei Guo ¦ Qinan Han ¦ Swati Singh ¦ Sheet1 ¦ Xiaoya Huang ¦ Couzinie | BCC | 0.0 | 0.0 | MoNbTaTiV | 3.34 | 0.0 | 0.0 |  |  | 0.0 | 0.0 | 0.0 |  |  |  | 0.0 |  | 0.0 |  |  | 0.24 |  | 0.0 |  |  |  | 0.0 |  | 0.0 |  | 0.0 | 0.0 | 0.2 | 0.0 | 0.2 | 0.0 | 5.0 ¦ 5 | 0.0 | BCC | BCC | 0.0 | 0.0 | https://doi.org/10.1016/j.jallcom.2016.11.188 | 0.0 | 0.0 |  | 0.2 |  | 0.2 |  | 0.2 | 5.0 |  | 0.0 | 0.0 | 0.0 | 0.0 | -2.56 | 13.38
MoNbTaTiZr | Mo20.0_Nb20.0_Ta20.0_Ti20.0_Zr20.0 | 5 | HEA dataset-1200 instances-NEW.xlsx ¦ Final_HEA_Database.xlsx ¦ Dataset_HEAs.xlsx | Ronald Machaka ¦ Denis ¦ Qingwei Guo ¦ Qinan Han ¦ Swati Singh ¦ Sheet1 ¦ Couzinie | BCC | 0.0 | 0.0 | MoNbTaTiZr ¦ TiNbTaZrMo ¦ MoNbTaTiZr ¦ TiNbTaZrMo | 4.38 ¦ 5.46 ¦ 4.38 ¦ 5.46 | 0.0 | 0.0 |  |  | 0.0 | 0.0 | 0.0 |  |  |  | 0.0 |  | 0.0 |  |  | 3.44 ¦ 0.371 ¦ 3.44 ¦ 0.371 |  | 0.0 |  |  |  | 0.0 |  | 0.0 |  | 0.0 | 0.0 | 0.2 | 0.0 | 0.2 | 0.0 |  | 0.0 | BCC ¦ BCC+HCP ¦ BCC ¦ BCC+HCP | BCC | 0.0 | 0.0 | https://doi.org/10.3390/e21010015 ¦ https://doi.org/10.3390/e21050484 ¦ https://doi.org/10.3390/e21010015 ¦ https://doi.org/10.3390/e21050484 | 0.0 | 0.0 |  | 0.2 |  | 0.2 |  | 0.0 | 4.8 |  | 0.0 | 0.0 | 0.0 | 0.2 | -1.76 | 13.38161053 ¦ 13.38 ¦ 13.38161053 ¦ 13.38
MoNbTiV0.3Zr | Mo23.26_Nb23.26_Ti23.26_V6.98_Zr23.26 | 5 | HEA dataset-1200 instances-NEW.xlsx ¦ Merged_Eutectic_HEA_AllProps.xlsx ¦ Final_HEA_Database.xlsx ¦ Dataset_HEAs.xlsx | Ronald Machaka ¦ Denis ¦ Qingwei Guo ¦ Qinan Han ¦ Swati Singh ¦ Sheet1 ¦ Couzinie | BCC | 0.0 | 0.0 | MoNbTiV0.3Zr | 6.370142047 | 0.0 | 0.0 |  |  | 0.0 | 0.0 | 0.0 |  |  |  | 0.0 |  | 0.0 |  |  | 0.296132452 |  | 0.0 |  |  |  | 0.0 |  | 0.0 |  | 0.0 | 0.0 | 0.23255814 | 0.0 | 0.23255814 | 0.0 | 5.0 ¦ 5 | 0.0 | BCC | BCC | 0.0 | 0.0 | https://doi.org/10.1016/j.matdes.2015.06.072 | 0.0 | 0.0 |  | 0.0 |  | 0.23255814 |  | 0.069767442 | 4.76744186 |  | 0.0 | 0.0 | 0.0 | 0.23255814 | -2.617631152 | 12.82599837
Al0.2CoCrFeNi | Al4.76_Co23.81_Cr23.81_Fe23.81_Ni23.81 | 5 | Merged_Eutectic_HEA_AllProps.xlsx ¦ Final_HEA_Database.xlsx ¦ Dataset_HEAs.xlsx | search ¦ Sheet1 |  |  |  | Al0.2CoCrFeNi | [32 empty] | 5.0 ¦ 5 |  | FCC
Al0.4CoCrFeNi | Al9.09_Co22.73_Cr22.73_Fe22.73_Ni22.73 | 5 | HEA dataset-1200 instances-NEW.xlsx ¦ Merged_Eutectic_HEA_AllProps.xlsx ¦ Final_HEA_Database.xlsx ¦ Dataset_HEAs.xlsx | Qingwei Guo ¦ search ¦ Qinan Han ¦ Swati Singh ¦ Sheet1 | FCC | 0.0 | 0.090909 | Al0.4CoCrFeNi | 4.224198299999999 | 0.0 | 0.0 |  |  | 0.0 | 0.0 | 0.227272 |  |  |  | 0.227272 |  | 0.0 |  |  | 0.110202668 |  | 0.227272 |  |  |  | 0.0 |  | 0.0 |  | 0.0 | 0.0 | 0.0 | 0.0 | 0.0 | 0.227272 | 5.0 ¦ 5 | 0.0 | FCC | FCC | 0.0 | 0.0 | https://zenodo.org/record/5155150#.Y6gku3ZBw2w | 0.0 | 0.0 |  | 0.0 |  | 0.0 |  | 0.0 | 7.772727273 |  | 0.0 | 0.0 | 0.0 | 0.0 | -8.223140496 | 13.008343291770572
Al0.6CoCrFeNi | Al13.04_Co21.74_Cr21.74_Fe21.74_Ni21.74 | 5 | HEA dataset-1200 instances-NEW.xlsx ¦ Final_HEA_Database.xlsx ¦ Dataset_HEAs.xlsx | Denis ¦ Junaidi Syarif ¦ search ¦ Swati Singh ¦ Sheet1 | FCC | 0.0 | 0.13043 | Al0.6CoCrFeNi ¦ Al0.6CrFeCoNi ¦ Al0.6CoCrFeNi ¦ Al0.6CrFeCoNi | 4.91 | 0.0 | 0.0 |  |  | 0.0 | 0.0 | 0.21739 |  |  |  | 0.21739 |  | 0.0 |  |  | 0.1146 |  | 0.21739 |  |  |  | 0.0 |  | 0.0 |  | 0.0 | 0.0 | 0.0 | 0.0 | 0.0 | 0.21739 |  | 0.0 | BCC+FCC ¦ FCC ¦ BCC+FCC ¦ FCC | FCC | 0.0 | 0.0 | https://doi.org/10.37358/RC.18.4.6203 | 0.0 | 0.0 |  | 0.0 |  | 0.0 |  | 0.0 | 7.56 |  | 0.0 | 0.0 | 0.0 | 0.0 | -9.86 | 13.24
Al1.1CoCrFeNi | Al21.57_Co19.61_Cr19.61_Fe19.61_Ni19.61 | 5 | Merged_Eutectic_HEA_AllProps.xlsx ¦ Final_HEA_Database.xlsx ¦ Dataset_HEAs.xlsx | search ¦ Sheet1 |  |  |  | Al1.1CoCrFeNi | [32 empty] | 5.0 ¦ 5 |  | BCC
Al1.3CoCrFeNi | Al24.53_Co18.87_Cr18.87_Fe18.87_Ni18.87 | 5 | Merged_Eutectic_HEA_AllProps.xlsx ¦ Final_HEA_Database.xlsx ¦ Dataset_HEAs.xlsx | search ¦ Sheet1 |  |  |  | Al1.3CoCrFeNi | [32 empty] | 5.0 ¦ 5 |  | BCC
Al1.4CoCrFeNi | Al25.93_Co18.52_Cr18.52_Fe18.52_Ni18.52 | 5 | Merged_Eutectic_HEA_AllProps.xlsx ¦ Final_HEA_Database.xlsx ¦ Dataset_HEAs.xlsx | search ¦ Sheet1 |  |  |  | Al1.4CoCrFeNi | [32 empty] | 5.0 ¦ 5 |  | BCC
Al1.6CoCrFeNi | Al28.57_Co17.86_Cr17.86_Fe17.86_Ni17.86 | 5 | Merged_Eutectic_HEA_AllProps.xlsx ¦ Final_HEA_Database.xlsx ¦ Dataset_HEAs.xlsx | search ¦ Sheet1 |  |  |  | Al1.6CoCrFeNi | [32 empty] | 5.0 ¦ 5 |  | BCC
Al1.7CoCrFeNi | Al29.82_Co17.54_Cr17.54_Fe17.54_Ni17.54 | 5 | Merged_Eutectic_HEA_AllProps.xlsx ¦ Final_HEA_Database.xlsx ¦ Dataset_HEAs.xlsx | search ¦ Sheet1 |  |  |  | Al1.7CoCrFeNi | [32 empty] | 5.0 ¦ 5 |  | BCC
Al1.9CoCrFeNi | Al32.2_Co16.95_Cr16.95_Fe16.95_Ni16.95 | 5 | Merged_Eutectic_HEA_AllProps.xlsx ¦ Final_HEA_Database.xlsx ¦ Dataset_HEAs.xlsx | search ¦ Sheet1 |  |  |  | Al1.9CoCrFeNi | [32 empty] | 5.0 ¦ 5 |  | BCC
Al2.1CoCrFeNi | Al34.43_Co16.39_Cr16.39_Fe16.39_Ni16.39 | 5 | Merged_Eutectic_HEA_AllProps.xlsx ¦ Final_HEA_Database.xlsx ¦ Dataset_HEAs.xlsx | search ¦ Sheet1 |  |  |  | Al2.1CoCrFeNi | [32 empty] | 5.0 ¦ 5 |  | BCC
Al2.2CoCrFeNi | Al35.48_Co16.13_Cr16.13_Fe16.13_Ni16.13 | 5 | Merged_Eutectic_HEA_AllProps.xlsx ¦ Final_HEA_Database.xlsx ¦ Dataset_HEAs.xlsx | search ¦ Sheet1 |  |  |  | Al2.2CoCrFeNi | [32 empty] | 5.0 ¦ 5 |  | BCC
Al2.3CoCrFeNi | Al36.51_Co15.87_Cr15.87_Fe15.87_Ni15.87 | 5 | Merged_Eutectic_HEA_AllProps.xlsx ¦ Final_HEA_Database.xlsx ¦ Dataset_HEAs.xlsx | search ¦ Sheet1 |  |  |  | Al2.3CoCrFeNi | [32 empty] | 5.0 ¦ 5 |  | BCC
Al2.4CoCrFeNi | Al37.5_Co15.62_Cr15.62_Fe15.62_Ni15.62 | 5 | Merged_Eutectic_HEA_AllProps.xlsx ¦ Final_HEA_Database.xlsx ¦ Dataset_HEAs.xlsx | search ¦ Sheet1 |  |  |  | Al2.4CoCrFeNi | [32 empty] | 5.0 ¦ 5 |  | BCC
Al2.6CoCrFeNi | Al39.39_Co15.15_Cr15.15_Fe15.15_Ni15.15 | 5 | Merged_Eutectic_HEA_AllProps.xlsx ¦ Final_HEA_Database.xlsx ¦ Dataset_HEAs.xlsx | search ¦ Sheet1 |  |  |  | Al2.6CoCrFeNi | [32 empty] | 5.0 ¦ 5 |  | BCC
Al2.7CoCrFeNi | Al40.3_Co14.93_Cr14.93_Fe14.93_Ni14.93 | 5 | Merged_Eutectic_HEA_AllProps.xlsx ¦ Final_HEA_Database.xlsx ¦ Dataset_HEAs.xlsx | search ¦ Sheet1 |  |  |  | Al2.7CoCrFeNi | [32 empty] | 5.0 ¦ 5 |  | BCC
Al2.8CoCrFeNi | Al41.18_Co14.71_Cr14.71_Fe14.71_Ni14.71 | 5 | Merged_Eutectic_HEA_AllProps.xlsx ¦ Final_HEA_Database.xlsx ¦ Dataset_HEAs.xlsx | search ¦ Sheet1 |  |  |  | Al2.8CoCrFeNi | [32 empty] | 5.0 ¦ 5 |  | BCC
Al2.9CoCrFeNi | Al42.03_Co14.49_Cr14.49_Fe14.49_Ni14.49 | 5 | Merged_Eutectic_HEA_AllProps.xlsx ¦ Final_HEA_Database.xlsx ¦ Dataset_HEAs.xlsx | search ¦ Sheet1 |  |  |  | Al2.9CoCrFeNi | [32 empty] | 5.0 ¦ 5 |  | BCC
Al0.5Cr0.25Nb0.5Ta0.5Ti1.5 | Al15.38_Cr7.69_Nb15.38_Ta15.38_Ti46.15 | 5 | Merged_Eutectic_HEA_AllProps.xlsx ¦ Final_HEA_Database.xlsx ¦ Dataset_HEAs.xlsx | search ¦ Sheet1 |  |  |  | Al0.5Cr0.25Nb0.5Ta0.5Ti1.5 | [32 empty] | 5.0 ¦ 5 |  | BCC
Ti20Zr20Cu20Ni20Be20 | Be20.0_Cu20.0_Ni20.0_Ti20.0_Zr20.0 | 5 | Final_HEA_Database.xlsx ¦ Dataset_HEAs.xlsx | Aayesha Mishra ¦ Ghouchan ¦ search ¦ Qinan Han ¦ A.E. Nassar ¦ Sheet1 |  |  |  | Ti20Zr20Cu20Ni20Be20 ¦ Ti1Zr1Cu1Ni1Be1 ¦ TiZrCuNiBe ¦ ZrTiNiCuBe ¦ Ti20Zr20Cu20Ni20Be20 ¦ Ti1Zr1Cu1Ni1Be1 ¦ TiZrCuNiBe ¦ ZrTiNiCuBe | [34 empty] | AM
Ti20Zr20Cu20Be20Hf20 | Be20.0_Cu20.0_Hf20.0_Ti20.0_Zr20.0 | 5 | Final_HEA_Database.xlsx ¦ Dataset_HEAs.xlsx | search ¦ Sheet1 |  |  |  | Ti20Zr20Cu20Be20Hf20 ¦ Ti20Zr20Hf20Be20Cu20 ¦ Ti20Zr20Cu20Be20Hf20 ¦ Ti20Zr20Hf20Be20Cu20 | [34 empty] | AM
Ho20Er20Co20Al20Gd20 | Al20.0_Co20.0_Er20.0_Gd20.0_Ho20.0 | 5 | Merged_Eutectic_HEA_AllProps.xlsx ¦ Final_HEA_Database.xlsx ¦ Dataset_HEAs.xlsx | search ¦ Sheet1 |  |  |  | Ho20Er20Co20Al20Gd20 | [32 empty] | 5.0 ¦ 5 |  | AM
Ho20Er20Co20Al20Tm20 | Al20.0_Co20.0_Er20.0_Ho20.0_Tm20.0 | 5 | Merged_Eutectic_HEA_AllProps.xlsx ¦ Final_HEA_Database.xlsx ¦ Dataset_HEAs.xlsx | search ¦ Sheet1 |  |  |  | Ho20Er20Co20Al20Tm20 | [32 empty] | 5.0 ¦ 5 |  | AM
Ho20Er20Co20Al20Dy20 | Al20.0_Co20.0_Dy20.0_Er20.0_Ho20.0 | 5 | Merged_Eutectic_HEA_AllProps.xlsx ¦ Final_HEA_Database.xlsx ¦ Dataset_HEAs.xlsx | search ¦ Sheet1 |  |  |  | Ho20Er20Co20Al20Dy20 | [32 empty] | 5.0 ¦ 5 |  | AM
Gd51Al24Co20Zr4Nb1 | Al24.0_Co20.0_Gd51.0_Nb1.0_Zr4.0 | 5 | Merged_Eutectic_HEA_AllProps.xlsx ¦ Final_HEA_Database.xlsx ¦ Dataset_HEAs.xlsx | search ¦ Sheet1 |  |  |  | Gd51Al24Co20Zr4Nb1 | [32 empty] | 5.0 ¦ 5 |  | AM
Zr41.2Ti12.8Cu12.5 Ni10 Be22.5 | Be22.73_Cu12.63_Ni10.1_Ti12.93_Zr41.62 | 5 | Merged_Eutectic_HEA_AllProps.xlsx ¦ Final_HEA_Database.xlsx ¦ Dataset_HEAs.xlsx | search ¦ Sheet1 |  |  |  | Zr41.2Ti12.8Cu12.5 Ni10 Be22.5 | [32 empty] | 5.0 ¦ 5 |  | AM
Zr20Mo15Nb16Mn30Cr19 | Cr19.0_Mn30.0_Mo15.0_Nb16.0_Zr20.0 | 5 | Merged_Eutectic_HEA_AllProps.xlsx ¦ Final_HEA_Database.xlsx ¦ Dataset_HEAs.xlsx | search ¦ Sheet1 |  |  |  | Zr20Mo15Nb16Mn30Cr19 | [32 empty] | 5.0 ¦ 5 |  | AM
Zr35Mn30V16Ti9Cr10 | Cr10.0_Mn30.0_Ti9.0_V16.0_Zr35.0 | 5 | Merged_Eutectic_HEA_AllProps.xlsx ¦ Final_HEA_Database.xlsx ¦ Dataset_HEAs.xlsx | search ¦ Sheet1 |  |  |  | Zr35Mn30V16Ti9Cr10 | [32 empty] | 5.0 ¦ 5 |  | AM
Ti40Fe27Co17W6Be10 | Be10.0_Co17.0_Fe27.0_Ti40.0_W6.0 | 5 | Merged_Eutectic_HEA_AllProps.xlsx ¦ Final_HEA_Database.xlsx ¦ Dataset_HEAs.xlsx | search ¦ Sheet1 |  |  |  | Ti40Fe27Co17W6Be10 | [32 empty] | 5.0 ¦ 5 |  | AM
Ti40Fe23Zn10Mg20Be7 | Be7.0_Fe23.0_Mg20.0_Ti40.0_Zn10.0 | 5 | Merged_Eutectic_HEA_AllProps.xlsx ¦ Final_HEA_Database.xlsx ¦ Dataset_HEAs.xlsx | search ¦ Sheet1 |  |  |  | Ti40Fe23Zn10Mg20Be7 | [32 empty] | 5.0 ¦ 5 |  | AM
Ni30Fe16.5Mn25.5B14.5Si13.5 | B14.5_Fe16.5_Mn25.5_Ni30.0_Si13.5 | 5 | Merged_Eutectic_HEA_AllProps.xlsx ¦ Final_HEA_Database.xlsx ¦ Dataset_HEAs.xlsx | search ¦ Sheet1 |  |  |  | Ni30Fe16.5Mn25.5B14.5Si13.5 | [32 empty] | 5.0 ¦ 5 |  | AM
Ni31W16.5Mn30B14.5Si8 | B14.5_Mn30.0_Ni31.0_Si8.0_W16.5 | 5 | Merged_Eutectic_HEA_AllProps.xlsx ¦ Final_HEA_Database.xlsx ¦ Dataset_HEAs.xlsx | search ¦ Sheet1 |  |  |  | Ni31W16.5Mn30B14.5Si8 | [32 empty] | 5.0 ¦ 5 |  | AM
AlCrTaTiZr | Al20.0_Cr20.0_Ta20.0_Ti20.0_Zr20.0 | 5 | Merged_Eutectic_HEA_AllProps.xlsx ¦ Final_HEA_Database.xlsx ¦ Dataset_HEAs.xlsx | Aayesha Mishra ¦ search ¦ Qinan Han ¦ A.E. Nassar ¦ Sheet1 |  |  |  | AlCrTaTiZr | [32 empty] | 5.0 ¦ 5 |  | AM
TiAlCrSiV | Al20.0_Cr20.0_Si20.0_Ti20.0_V20.0 | 5 | Merged_Eutectic_HEA_AllProps.xlsx ¦ Final_HEA_Database.xlsx ¦ Dataset_HEAs.xlsx | search ¦ Sheet1 |  |  |  | TiAlCrSiV | [32 empty] | 5.0 ¦ 5 |  | AM
NbSiTaTiZr | Nb20.0_Si20.0_Ta20.0_Ti20.0_Zr20.0 | 5 | Merged_Eutectic_HEA_AllProps.xlsx ¦ Final_HEA_Database.xlsx ¦ Dataset_HEAs.xlsx | search ¦ Sheet1 |  |  |  | NbSiTaTiZr | [32 empty] | 5.0 ¦ 5 |  | AM
AlCrSiTiZr | Al20.0_Cr20.0_Si20.0_Ti20.0_Zr20.0 | 5 | Merged_Eutectic_HEA_AllProps.xlsx ¦ Final_HEA_Database.xlsx ¦ Dataset_HEAs.xlsx | search ¦ Sheet1 |  |  |  | AlCrSiTiZr | [32 empty] | 5.0 ¦ 5 |  | AM
NbTiAlSiW | Al20.0_Nb20.0_Si20.0_Ti20.0_W20.0 | 5 | Merged_Eutectic_HEA_AllProps.xlsx ¦ Final_HEA_Database.xlsx ¦ Dataset_HEAs.xlsx | search ¦ Sheet1 |  |  |  | NbTiAlSiW | [32 empty] | 5.0 ¦ 5 |  | AM
Co9Cr7Cu36Mn25Ni23 | Co9.0_Cr7.0_Cu36.0_Mn25.0_Ni23.0 | 5 | Merged_Eutectic_HEA_AllProps.xlsx ¦ Final_HEA_Database.xlsx ¦ Dataset_HEAs.xlsx | search ¦ Sheet1 |  |  |  | Co9Cr7Cu36Mn25Ni23 | [32 empty] | 5.0 ¦ 5 |  | FCC
Ti2ZrHfV0.5Mo0.2 | Hf21.28_Mo4.26_Ti42.55_V10.64_Zr21.28 | 5 | Merged_Eutectic_HEA_AllProps.xlsx ¦ Final_HEA_Database.xlsx ¦ Dataset_HEAs.xlsx | search ¦ Sheet1 |  |  |  | Ti2ZrHfV0.5Mo0.2 | [32 empty] | 5.0 ¦ 5 |  | BCC
Al0.7Ni1Co1Fe1.5Cr1.5 | Al12.28_Co17.54_Cr26.32_Fe26.32_Ni17.54 | 5 | Merged_Eutectic_HEA_AllProps.xlsx ¦ Final_HEA_Database.xlsx ¦ Dataset_HEAs.xlsx | search ¦ Sheet1 |  |  |  | Al0.7Ni1Co1Fe1.5Cr1.5 | [32 empty] | 5.0 ¦ 5 |  | BCC+FCC
Al0.7Ni1Co1Fe1Cr2 | Al12.28_Co17.54_Cr35.09_Fe17.54_Ni17.54 | 5 | Merged_Eutectic_HEA_AllProps.xlsx ¦ Final_HEA_Database.xlsx ¦ Dataset_HEAs.xlsx | search ¦ Sheet1 |  |  |  | Al0.7Ni1Co1Fe1Cr2 | [32 empty] | 5.0 ¦ 5 |  | BCC
Al12.5Ni17.5Co17.5Fe17.5Cr35 | Al12.5_Co17.5_Cr35.0_Fe17.5_Ni17.5 | 5 | Merged_Eutectic_HEA_AllProps.xlsx ¦ Final_HEA_Database.xlsx ¦ Dataset_HEAs.xlsx | search ¦ Sheet1 |  |  |  | Al12.5Ni17.5Co17.5Fe17.5Cr35 | [32 empty] | 5.0 ¦ 5 |  | BCC
Al12.5Ni17.5Co17.5Fe26.25Cr26.25 | Al12.5_Co17.5_Cr26.25_Fe26.25_Ni17.5 | 5 | Merged_Eutectic_HEA_AllProps.xlsx ¦ Final_HEA_Database.xlsx ¦ Dataset_HEAs.xlsx | search ¦ Sheet1 |  |  |  | Al12.5Ni17.5Co17.5Fe26.25Cr26.25 | [32 empty] | 5.0 ¦ 5 |  | BCC+FCC
AlCoCrFeNi0.45 | Al22.47_Co22.47_Cr22.47_Fe22.47_Ni10.11 | 5 | Merged_Eutectic_HEA_AllProps.xlsx ¦ Final_HEA_Database.xlsx ¦ Dataset_HEAs.xlsx | search ¦ Sheet1 |  |  |  | AlCoCrFeNi0.45 | [32 empty] | 5.0 ¦ 5 |  | BCC+FCC
AlCoCrFeNi0.5 | Al22.22_Co22.22_Cr22.22_Fe22.22_Ni11.11 | 5 | Merged_Eutectic_HEA_AllProps.xlsx ¦ Final_HEA_Database.xlsx ¦ Dataset_HEAs.xlsx | search ¦ Sheet1 |  |  |  | AlCoCrFeNi0.5 | [32 empty] | 5.0 ¦ 5 |  | BCC+FCC
AlCoCrFeNi0.55 | Al21.98_Co21.98_Cr21.98_Fe21.98_Ni12.09 | 5 | Merged_Eutectic_HEA_AllProps.xlsx ¦ Final_HEA_Database.xlsx ¦ Dataset_HEAs.xlsx | search ¦ Sheet1 |  |  |  | AlCoCrFeNi0.55 | [32 empty] | 5.0 ¦ 5 |  | BCC+FCC
AlCoCrFeNi0.60 | Al21.74_Co21.74_Cr21.74_Fe21.74_Ni13.04 | 5 | Merged_Eutectic_HEA_AllProps.xlsx ¦ Final_HEA_Database.xlsx ¦ Dataset_HEAs.xlsx | search ¦ Sheet1 |  |  |  | AlCoCrFeNi0.60 | [32 empty] | 5.0 ¦ 5 |  | BCC+FCC
AlCoCrFeNi0.65 | Al21.51_Co21.51_Cr21.51_Fe21.51_Ni13.98 | 5 | Merged_Eutectic_HEA_AllProps.xlsx ¦ Final_HEA_Database.xlsx ¦ Dataset_HEAs.xlsx | search ¦ Sheet1 |  |  |  | AlCoCrFeNi0.65 | [32 empty] | 5.0 ¦ 5 |  | BCC+FCC
AlCoCrFeNi0.70 | Al21.28_Co21.28_Cr21.28_Fe21.28_Ni14.89 | 5 | Merged_Eutectic_HEA_AllProps.xlsx ¦ Final_HEA_Database.xlsx ¦ Dataset_HEAs.xlsx | search ¦ Sheet1 |  |  |  | AlCoCrFeNi0.70 | [32 empty] | 5.0 ¦ 5 |  | BCC+FCC
AlCoCrFeNi0.75 | Al21.05_Co21.05_Cr21.05_Fe21.05_Ni15.79 | 5 | Merged_Eutectic_HEA_AllProps.xlsx ¦ Final_HEA_Database.xlsx ¦ Dataset_HEAs.xlsx | search ¦ Sheet1 |  |  |  | AlCoCrFeNi0.75 | [32 empty] | 5.0 ¦ 5 |  | BCC+FCC
AlCoCrFeNi0.8 | Al20.83_Co20.83_Cr20.83_Fe20.83_Ni16.67 | 5 | Merged_Eutectic_HEA_AllProps.xlsx ¦ Final_HEA_Database.xlsx ¦ Dataset_HEAs.xlsx | search ¦ Sheet1 |  |  |  | AlCoCrFeNi0.8 | [32 empty] | 5.0 ¦ 5 |  | BCC+FCC
AlCoCrFeNi0.9 | Al20.41_Co20.41_Cr20.41_Fe20.41_Ni18.37 | 5 | Merged_Eutectic_HEA_AllProps.xlsx ¦ Final_HEA_Database.xlsx ¦ Dataset_HEAs.xlsx | search ¦ Sheet1 |  |  |  | AlCoCrFeNi0.9 | [32 empty] | 5.0 ¦ 5 |  | BCC+FCC
AlCoCrFeNi2 | Al16.67_Co16.67_Cr16.67_Fe16.67_Ni33.33 | 5 | Final_HEA_Database.xlsx ¦ Dataset_HEAs.xlsx | Junaidi Syarif ¦ search ¦ Qinan Han ¦ Sheet1 |  |  |  | AlCoCrFeNi2 ¦ AlCoCrFeNi2.0 ¦ AlCoCrFeNi2 ¦ AlCoCrFeNi2.0 | [34 empty] | BCC+FCC ¦ FCC+IM ¦ FCC ¦ BCC+FCC ¦ FCC+IM ¦ FCC
AlCoCrFeNi2.5 | Al15.38_Co15.38_Cr15.38_Fe15.38_Ni38.46 | 5 | Merged_Eutectic_HEA_AllProps.xlsx ¦ Final_HEA_Database.xlsx ¦ Dataset_HEAs.xlsx | search ¦ Sheet1 |  |  |  | AlCoCrFeNi2.5 | [32 empty] | 5.0 ¦ 5 |  | BCC+FCC
AlCoCrFeNi2.75 | Al14.81_Co14.81_Cr14.81_Fe14.81_Ni40.74 | 5 | Merged_Eutectic_HEA_AllProps.xlsx ¦ Final_HEA_Database.xlsx ¦ Dataset_HEAs.xlsx | search ¦ Sheet1 |  |  |  | AlCoCrFeNi2.75 | [32 empty] | 5.0 ¦ 5 |  | BCC+FCC
AlCoCrFeNi3.0 | Al14.29_Co14.29_Cr14.29_Fe14.29_Ni42.86 | 5 | Merged_Eutectic_HEA_AllProps.xlsx ¦ Final_HEA_Database.xlsx ¦ Dataset_HEAs.xlsx | search ¦ Sheet1 |  |  |  | AlCoCrFeNi3.0 | [32 empty] | 5.0 ¦ 5 |  | BCC+FCC
AlCoCrFeNi2.25 | Al16.0_Co16.0_Cr16.0_Fe16.0_Ni36.0 | 5 | Merged_Eutectic_HEA_AllProps.xlsx ¦ Final_HEA_Database.xlsx ¦ Dataset_HEAs.xlsx | search ¦ Sheet1 |  |  |  | AlCoCrFeNi2.25 | [32 empty] | 5.0 ¦ 5 |  | BCC+FCC
AlCoCrFeNi1.5 | Al18.18_Co18.18_Cr18.18_Fe18.18_Ni27.27 | 5 | Merged_Eutectic_HEA_AllProps.xlsx ¦ Final_HEA_Database.xlsx ¦ Dataset_HEAs.xlsx | search ¦ Sheet1 |  |  |  | AlCoCrFeNi1.5 | [32 empty] | 5.0 ¦ 5 |  | BCC+FCC
AlCoCrFeNi1.75 | Al17.39_Co17.39_Cr17.39_Fe17.39_Ni30.43 | 5 | Merged_Eutectic_HEA_AllProps.xlsx ¦ Final_HEA_Database.xlsx ¦ Dataset_HEAs.xlsx | search ¦ Sheet1 |  |  |  | AlCoCrFeNi1.75 | [32 empty] | 5.0 ¦ 5 |  | BCC+FCC
AlCoCrFeNi4 | Al12.5_Co12.5_Cr12.5_Fe12.5_Ni50.0 | 5 | Merged_Eutectic_HEA_AllProps.xlsx ¦ Final_HEA_Database.xlsx ¦ Dataset_HEAs.xlsx | search ¦ Sheet1 |  |  |  | AlCoCrFeNi4 | [32 empty] | 5.0 ¦ 5 |  | FCC
CoCrFeNiNb | Co20.0_Cr20.0_Fe20.0_Nb20.0_Ni20.0 | 5 | HEA dataset-1200 instances-NEW.xlsx ¦ Final_HEA_Database.xlsx ¦ Dataset_HEAs.xlsx | search ¦ Qinan Han ¦ Swati Singh ¦ Sheet1 | IM | 0.0 | 0.0 | CoCrFeNiNb ¦ CoCrFeNbNi ¦ CoCrFeNiNb ¦ CoCrFeNbNi | 5.68717307084125 | 0.0 | 0.0 |  |  | 0.0 | 0.0 | 0.2 |  |  |  | 0.2 |  | 0.0 |  |  | 0.123385574521497 |  | 0.2 |  |  |  | 0.0 |  | 0.0 |  | 0.0 | 0.0 | 0.0 | 0.0 | 0.2 | 0.2 |  | 0.0 | FCC+IM ¦ IM ¦ FCC+IM ¦ IM | MIP | 0.0 | 0.0 | https://zenodo.org/record/5155150#.Y7WYxHZBw2w | 0.0 | 0.0 |  | 0.0 |  | 0.0 |  | 0.0 | 7.6 |  | 0.0 | 0.0 | 0.0 | 0.0 | -14.88 | 13.3785362629601
CoCrFeNiZr | Co20.0_Cr20.0_Fe20.0_Ni20.0_Zr20.0 | 5 | HEA dataset-1200 instances-NEW.xlsx ¦ Merged_Eutectic_HEA_AllProps.xlsx ¦ Final_HEA_Database.xlsx ¦ Dataset_HEAs.xlsx | search ¦ Qinan Han ¦ Swati Singh ¦ Sheet1 | IM | 0.0 | 0.0 | CoCrFeNiZr | 10.8148572836162 | 0.0 | 0.0 |  |  | 0.0 | 0.0 | 0.2 |  |  |  | 0.2 |  | 0.0 |  |  | 0.214233517452335 |  | 0.2 |  |  |  | 0.0 |  | 0.0 |  | 0.0 | 0.0 | 0.0 | 0.0 | 0.0 | 0.2 | 5.0 ¦ 5 | 0.0 | FCC+IM ¦ IM ¦ BCC+IM ¦ FCC+IM ¦ IM ¦ BCC+IM ¦ FCC+IM ; IM ; BCC+IM ¦ FCC+IM ; IM ; BCC+IM | MIP | 0.0 | 0.0 | https://zenodo.org/record/5155150#.Y7WYxHZBw2w | 0.0 | 0.0 |  | 0.0 |  | 0.0 |  | 0.0 | 7.4 |  | 0.0 | 0.0 | 0.0 | 0.2 | -22.72 | 13.3785362629601
Ti60Cu14Ni12Sn4Nb10 | Cu14.0_Nb10.0_Ni12.0_Sn4.0_Ti60.0 | 5 | Merged_Eutectic_HEA_AllProps.xlsx ¦ Final_HEA_Database.xlsx ¦ Dataset_HEAs.xlsx | search ¦ Sheet1 |  |  |  | Ti60Cu14Ni12Sn4Nb10 | [32 empty] | 5.0 ¦ 5 |  | BCC+IM
Al0.45CoCrFeNi | Al10.11_Co22.47_Cr22.47_Fe22.47_Ni22.47 | 5 | Merged_Eutectic_HEA_AllProps.xlsx ¦ Final_HEA_Database.xlsx ¦ Dataset_HEAs.xlsx | Sheet1 ¦ Ankit Singh Negi |  |  |  | Al0.45CoCrFeNi | [32 empty] | 5.0 ¦ 5 |  | BCC+FCC
Fe45Cr10V10Co30Ni5 | Co30.0_Cr10.0_Fe45.0_Ni5.0_V10.0 | 5 | HEA dataset-1200 instances-NEW.xlsx ¦ Final_HEA_Database.xlsx ¦ Dataset_HEAs.xlsx | Ronald Machaka ¦ Sheet1 ¦ Swati Singh ¦ Ankit Singh Negi | IM ¦ FCC+BCC ¦ IM ¦ FCC+BCC | 0.0 | 0.0 | Fe45Cr10V10Co30Ni5 ¦ V10Cr10Fe45Co30Ni5 ¦ Fe45Cr10V10Co30Ni5 ¦ V10Cr10Fe45Co30Ni5 | 1.724828537 | 0.0 | 0.0 |  |  | 0.0 | 0.0 | 0.3 |  |  |  | 0.1 |  | 0.0 |  |  | 0.087384209 |  | 0.45 |  |  |  | 0.0 |  | 0.0 |  | 0.0 | 0.0 | 0.0 | 0.0 | 0.0 | 0.05 |  | 0.0 | FCC ¦ IM ¦ BCC+FCC ¦ BCC+FCC+IM ¦ FCC ¦ IM ¦ BCC+FCC ¦ BCC+FCC+IM | MIP ¦ FCC_BCC ¦ MIP ¦ FCC_BCC | 0.0 | 0.0 | https://doi.org/10.1038/s41598-019-39570-y ¦ 10.1038/s41598-019-39570-y ¦ https://doi.org/10.1038/s41598-019-39570-y ¦ 10.1038/s41598-019-39570-y | 0.0 | 0.0 |  | 0.0 |  | 0.0 |  | 0.1 | 7.9 |  | 0.0 | 0.0 | 0.0 | 0.0 | -4.9 | 11.06508518
Fe45Cr10V10Co10Ni25 | Co10.0_Cr10.0_Fe45.0_Ni25.0_V10.0 | 5 | HEA dataset-1200 instances-NEW.xlsx ¦ Final_HEA_Database.xlsx ¦ Dataset_HEAs.xlsx | Ronald Machaka ¦ Sheet1 ¦ Swati Singh ¦ Ankit Singh Negi | FCC | 0.0 | 0.0 | Fe45Cr10V10Co10Ni25 ¦ V10Cr10Fe45Co10Ni25 ¦ Fe45Cr10V10Co10Ni25 ¦ V10Cr10Fe45Co10Ni25 | 1.739286365 | 0.0 | 0.0 |  |  | 0.0 | 0.0 | 0.1 |  |  |  | 0.1 |  | 0.0 |  |  | 0.092714616 |  | 0.45 |  |  |  | 0.0 |  | 0.0 |  | 0.0 | 0.0 | 0.0 | 0.0 | 0.0 | 0.25 |  | 0.0 | FCC | FCC | 0.0 | 0.0 | https://doi.org/10.1038/s41598-019-39570-y ¦ 10.1038/s41598-019-39570-y ¦ https://doi.org/10.1038/s41598-019-39570-y ¦ 10.1038/s41598-019-39570-y | 0.0 | 0.0 |  | 0.0 |  | 0.0 |  | 0.1 | 8.1 |  | 0.0 | 0.0 | 0.0 | 0.0 | -5.82 | 11.61262282
Fe45Cr10V10Co20Ni15 | Co20.0_Cr10.0_Fe45.0_Ni15.0_V10.0 | 5 | HEA dataset-1200 instances-NEW.xlsx ¦ Final_HEA_Database.xlsx ¦ Dataset_HEAs.xlsx | Ronald Machaka ¦ Sheet1 ¦ Swati Singh ¦ Ankit Singh Negi | FCC | 0.0 | 0.0 | Fe45Cr10V10Co20Ni15 ¦ V10Cr10Fe45Co20Ni15 ¦ Fe45Cr10V10Co20Ni15 ¦ V10Cr10Fe45Co20Ni15 | 1.732527204 | 0.0 | 0.0 |  |  | 0.0 | 0.0 | 0.2 |  |  |  | 0.1 |  | 0.0 |  |  | 0.090138782 |  | 0.45 |  |  |  | 0.0 |  | 0.0 |  | 0.0 | 0.0 | 0.0 | 0.0 | 0.0 | 0.15 |  | 0.0 | FCC | FCC | 0.0 | 0.0 | https://doi.org/10.1038/s41598-019-39570-y ¦ 10.1038/s41598-019-39570-y ¦ https://doi.org/10.1038/s41598-019-39570-y ¦ 10.1038/s41598-019-39570-y | 0.0 | 0.0 |  | 0.0 |  | 0.0 |  | 0.1 | 8.0 |  | 0.0 | 0.0 | 0.0 | 0.0 | -5.36 | 11.85892612
Al0.5CrNbTi2V0.5 | Al10.0_Cr20.0_Nb20.0_Ti40.0_V10.0 | 5 | HEA dataset-1200 instances-NEW.xlsx ¦ Merged_Eutectic_HEA_AllProps.xlsx ¦ Final_HEA_Database.xlsx ¦ Dataset_HEAs.xlsx | Ronald Machaka ¦ Denis ¦ Qingwei Guo ¦ Qinan Han ¦ Swati Singh ¦ Sheet1 ¦ Ankit Singh Negi | BCC | 0.0 | 0.1 | Al0.5CrNbTi2V0.5 | 6.018491588 | 0.0 | 0.0 |  |  | 0.0 | 0.0 | 0.0 |  |  |  | 0.2 |  | 0.0 |  |  | 0.046861498 |  | 0.0 |  |  |  | 0.0 |  | 0.0 |  | 0.0 | 0.0 | 0.0 | 0.0 | 0.2 | 0.0 | 5.0 ¦ 5 | 0.0 | BCC ¦ BCC+IM ¦ BCC ¦ BCC+IM ¦ BCC ; BCC+IM ¦ BCC ; BCC+IM | BCC | 0.0 | 0.0 | https://doi.org/10.1016/j.matlet.2016.11.030 | 0.0 | 0.0 |  | 0.0 |  | 0.4 |  | 0.1 | 4.6 |  | 0.0 | 0.0 | 0.0 | 0.0 | -10.96 | 12.22898133
Al1.8CrCuFeNi2 | Al26.47_Cr14.71_Cu14.71_Fe14.71_Ni29.41 | 5 | Final_HEA_Database.xlsx ¦ Dataset_HEAs.xlsx | Denis ¦ Qinan Han ¦ Sheet1 ¦ Ankit Singh Negi |  |  |  | Al1.8CrCuFeNi2 ¦ CuNi2FeCrAl1.8 ¦ Al1.8CrCuFeNi2 ¦ CuNi2FeCrAl1.8 | [34 empty] | BCC
Fe28.2Ni18.8Mn32.9 Al14.1Cr6 | Al14.1_Cr6.0_Fe28.2_Mn32.9_Ni18.8 | 5 | HEA dataset-1200 instances-NEW.xlsx ¦ Final_HEA_Database.xlsx ¦ Dataset_HEAs.xlsx | Sheet1 ¦ Qinan Han ¦ Swati Singh ¦ Ankit Singh Negi | IM | 0.0 | 0.141 | Fe28.2Ni18.8Mn32.9 Al14.1Cr6 ¦ Al14.1Cr6Fe28.2Mn32.9Ni18.8 ¦ Fe28.2Ni18.8Mn32.9 Al14.1Cr6 ¦ Al14.1Cr6Fe28.2Mn32.9Ni18.8 | 5.38388484824604 | 0.0 | 0.0 |  |  | 0.0 | 0.0 | 0.0 |  |  |  | 0.06 |  | 0.0 |  |  | 0.146834294359322 |  | 0.282 |  |  |  | 0.0 |  | 0.0 |  | 0.0 | 0.329 | 0.0 | 0.0 | 0.0 | 0.188 |  | 0.0 | BCC+FCC ¦ IM ¦ FCC+IM ¦ BCC+FCC ¦ IM ¦ FCC+IM | MIP | 0.0 | 0.0 | https://zenodo.org/record/5155150#.Y7WYxHZBw2w | 0.0 | 0.0 |  | 0.0 |  | 0.0 |  | 0.0 | 7.222 |  | 0.0 | 0.0 | 0.0 | 0.0 | -10.575188 | 12.318766231812967
Hf1.375Nb0.25Ta0.25Ti1.75Zr1.375 | Hf27.5_Nb5.0_Ta5.0_Ti35.0_Zr27.5 | 5 | HEA dataset-1200 instances-NEW.xlsx ¦ Final_HEA_Database.xlsx ¦ Dataset_HEAs.xlsx | Ronald Machaka ¦ Swati Singh ¦ Sheet1 | BCC | 0.0 | 0.0 | Hf1.375Nb0.25Ta0.25Ti1.75Zr1.375 ¦ Ti35Zr27.5Hf27.5Nb5Ta5 ¦ Hf1.375Nb0.25Ta0.25Ti1.75Zr1.375 ¦ Ti35Zr27.5Hf27.5Nb5Ta5 | 4.495453867 | 0.0 | 0.0 |  |  | 0.0 | 0.0 | 0.0 |  |  |  | 0.0 |  | 0.0 |  |  | 0.114716771 |  | 0.0 |  |  |  | 0.275 |  | 0.0 |  | 0.0 | 0.0 | 0.0 | 0.0 | 0.05 | 0.0 |  | 0.0 | BCC | BCC | 0.0 | 0.0 | https://doi.org/10.1080/21663831.2016.1221861 ¦ https://doi.org/10.1016/j.msea.2018.11.054 ¦ https://doi.org/10.1080/21663831.2016.1221861 ¦ https://doi.org/10.1016/j.msea.2018.11.054 | 0.0 | 0.0 |  | 0.05 |  | 0.35 |  | 0.0 | 4.1 |  | 0.0 | 0.0 | 0.0 | 0.275 | 0.98 ¦ -10.245 ¦ 0.98 ¦ -10.245 | 11.44944891
HfMo0.5NbTiV0.5 | Hf25.0_Mo12.5_Nb25.0_Ti25.0_V12.5 | 5 | HEA dataset-1200 instances-NEW.xlsx ¦ Merged_Eutectic_HEA_AllProps.xlsx ¦ Final_HEA_Database.xlsx ¦ Dataset_HEAs.xlsx | Ronald Machaka ¦ Denis ¦ Qingwei Guo ¦ Qinan Han ¦ Swati Singh ¦ Xiaoya Huang ¦ Sheet1 | BCC | 0.0 | 0.0 | HfMo0.5NbTiV0.5 | 8.125950407 | 0.0 | 0.0 |  |  | 0.0 | 0.0 | 0.0 |  |  |  | 0.0 |  | 0.0 |  |  | 0.165384845 |  | 0.0 |  |  |  | 0.25 |  | 0.0 |  | 0.0 | 0.0 | 0.125 | 0.0 | 0.25 | 0.0 | 5.0 ¦ 5 | 0.0 | BCC | BCC | 0.0 | 0.0 | https://doi.org/10.1016/j.jallcom.2016.10.014 | 0.0 | 0.0 |  | 0.0 |  | 0.25 |  | 0.125 | 4.394736842 |  | 0.0 | 0.0 | 0.0 | 0.0 | -2.188365651 | 12.6484181
VCrFeTa0.1W0.1 | Cr31.25_Fe31.25_Ta3.12_V31.25_W3.12 | 5 | HEA dataset-1200 instances-NEW.xlsx ¦ Merged_Eutectic_HEA_AllProps.xlsx ¦ Final_HEA_Database.xlsx ¦ Dataset_HEAs.xlsx | Ronald Machaka ¦ Qinan Han ¦ Swati Singh ¦ Sheet1 | BCC | 0.0 | 0.0 | VCrFeTa0.1W0.1 | 3.597630783 | 0.0 | 0.0 |  |  | 0.0 | 0.0 | 0.0 |  |  |  | 0.3125 |  | 0.0 |  |  | 0.147477488 |  | 0.3125 |  |  |  | 0.0 |  | 0.0 |  | 0.0 | 0.0 | 0.0 | 0.0 | 0.0 | 0.0 | 5.0 ¦ 5 | 0.0 | BCC | BCC | 0.0 | 0.0 | https://doi.org/10.3390/e20120951 | 0.0 | 0.0 |  | 0.03125 |  | 0.0 |  | 0.3125 | 6.28125 |  | 0.03125 | 0.0 | 0.0 | 0.0 | -4.83203125 | 10.86752061
VCrFeTa0.2W0.2 | Cr29.41_Fe29.41_Ta5.88_V29.41_W5.88 | 5 | HEA dataset-1200 instances-NEW.xlsx ¦ Merged_Eutectic_HEA_AllProps.xlsx ¦ Final_HEA_Database.xlsx ¦ Dataset_HEAs.xlsx | Ronald Machaka ¦ Qinan Han ¦ Swati Singh ¦ Sheet1 | BCC | 0.0 | 0.0 | VCrFeTa0.2W0.2 | 4.168428293 | 0.0 | 0.0 |  |  | 0.0 | 0.0 | 0.0 |  |  |  | 0.294117647 |  | 0.0 |  |  | 0.183776229 |  | 0.294117647 |  |  |  | 0.0 |  | 0.0 |  | 0.0 | 0.0 | 0.0 | 0.0 | 0.0 | 0.0 | 5.0 ¦ 5 | 0.0 | BCC | BCC | 0.0 | 0.0 | https://doi.org/10.3390/e20120951 | 0.0 | 0.0 |  | 0.058823529 |  | 0.0 |  | 0.294117647 | 6.235294118 |  | 0.058823529 | 0.0 | 0.0 | 0.0 | -5.148788927 | 11.74934157
VCrFeTa0.4W0.4 | Cr26.32_Fe26.32_Ta10.53_V26.32_W10.53 | 5 | HEA dataset-1200 instances-NEW.xlsx ¦ Merged_Eutectic_HEA_AllProps.xlsx ¦ Final_HEA_Database.xlsx ¦ Dataset_HEAs.xlsx | Ronald Machaka ¦ Qinan Han ¦ Swati Singh ¦ Sheet1 | IM | 0.0 | 0.0 | VCrFeTa0.4W0.4 | 4.820751784 | 0.0 | 0.0 |  |  | 0.0 | 0.0 | 0.0 |  |  |  | 0.263157895 |  | 0.0 |  |  | 0.230952502 |  | 0.263157895 |  |  |  | 0.0 |  | 0.0 |  | 0.0 | 0.0 | 0.0 | 0.0 | 0.0 | 0.0 | 5.0 ¦ 5 | 0.0 | IM ¦ BCC+IM ¦ IM ¦ BCC+IM ¦ IM ; BCC+IM ¦ IM ; BCC+IM | MIP | 0.0 | 0.0 | https://doi.org/10.3390/e20120951 | 0.0 | 0.0 |  | 0.105263158 |  | 0.0 |  | 0.263157895 | 6.157894737 |  | 0.105263158 | 0.0 | 0.0 | 0.0 | -5.628808864 | 12.70370305
CrMoNbTiV | Cr20.0_Mo20.0_Nb20.0_Ti20.0_V20.0 | 5 | HEA dataset-1200 instances-NEW.xlsx ¦ Merged_Eutectic_HEA_AllProps.xlsx ¦ Final_HEA_Database.xlsx ¦ Dataset_HEAs.xlsx | Ronald Machaka ¦ Qinan Han ¦ Swati Singh ¦ Sheet1 | BCC | 0.0 | 0.0 | CrMoNbTiV | 5.618669177 | 0.0 | 0.0 |  |  | 0.0 | 0.0 | 0.0 |  |  |  | 0.2 |  | 0.0 |  |  | 0.224535075 |  | 0.0 |  |  |  | 0.0 |  | 0.0 |  | 0.0 | 0.0 | 0.2 | 0.0 | 0.2 | 0.0 | 5.0 ¦ 5 | 0.0 | BCC | BCC | 0.0 | 0.0 | https://doi.org/10.1016/j.intermet.2018.11.001 | 0.0 | 0.0 |  | 0.0 |  | 0.2 |  | 0.2 | 5.2 |  | 0.0 | 0.0 | 0.0 | 0.0 | -4.32 | 13.38161053
CrMoNbTiZr | Cr20.0_Mo20.0_Nb20.0_Ti20.0_Zr20.0 | 5 | HEA dataset-1200 instances-NEW.xlsx ¦ Merged_Eutectic_HEA_AllProps.xlsx ¦ Final_HEA_Database.xlsx ¦ Dataset_HEAs.xlsx | Ronald Machaka ¦ Qinan Han ¦ Swati Singh ¦ Sheet1 | IM | 0.0 | 0.0 | CrMoNbTiZr | 8.19461295 | 0.0 | 0.0 |  |  | 0.0 | 0.0 | 0.0 |  |  |  | 0.2 |  | 0.0 |  |  | 0.274546899 |  | 0.0 |  |  |  | 0.0 |  | 0.0 |  | 0.0 | 0.0 | 0.2 | 0.0 | 0.2 | 0.0 | 5.0 ¦ 5 | 0.0 | IM ¦ BCC+IM ¦ IM ¦ BCC+IM ¦ IM ; BCC+IM ¦ IM ; BCC+IM | MIP | 0.0 | 0.0 | https://doi.org/10.1016/j.intermet.2018.11.001 | 0.0 | 0.0 |  | 0.0 |  | 0.2 |  | 0.0 | 5.0 |  | 0.0 | 0.0 | 0.0 | 0.2 | -6.4 | 13.38161053
ZrTiHfV0.5Nb0.5 | Hf25.0_Nb12.5_Ti25.0_V12.5_Zr25.0 | 5 | HEA dataset-1200 instances-NEW.xlsx ¦ Merged_Eutectic_HEA_AllProps.xlsx ¦ Final_HEA_Database.xlsx ¦ Dataset_HEAs.xlsx | Ronald Machaka ¦ Swati Singh ¦ Sheet1 ¦ Xiaoya Huang | BCC | 0.0 | 0.0 | ZrTiHfV0.5Nb0.5 | 6.440523166 | 0.0 | 0.0 |  |  | 0.0 | 0.0 | 0.0 |  |  |  | 0.0 |  | 0.0 |  |  | 0.134530433 |  | 0.0 |  |  |  | 0.25 |  | 0.0 |  | 0.0 | 0.0 | 0.0 | 0.0 | 0.125 | 0.0 | 5.0 ¦ 5 | 0.0 | BCC | BCC | 0.0 | 0.0 | https://doi.org/10.3390/ma11020208 | 0.0 | 0.0 |  | 0.0 |  | 0.25 |  | 0.125 | 4.25 |  | 0.0 | 0.0 | 0.0 | 0.25 | 0.4375 | 12.96707842
Zr2.0TiHfVNb2.0 | Hf14.29_Nb28.57_Ti14.29_V14.29_Zr28.57 | 5 | HEA dataset-1200 instances-NEW.xlsx ¦ Merged_Eutectic_HEA_AllProps.xlsx ¦ Final_HEA_Database.xlsx ¦ Dataset_HEAs.xlsx | Swati Singh ¦ Sheet1 ¦ Xiaoya Huang | BCC | 0.0 | 0.0 | Zr2.0TiHfVNb2.0 | 6.802239355 | 0.0 | 0.0 |  |  | 0.0 | 0.0 | 0.0 |  |  |  | 0.0 |  | 0.0 |  |  | 0.137410453 |  | 0.0 |  |  |  | 0.142857143 |  | 0.0 |  | 0.0 | 0.0 | 0.0 | 0.0 | 0.285714286 | 0.0 | 5.0 ¦ 5 | 0.0 | BCC | BCC | 0.0 | 0.0 | https://doi.org/10.3390/ma11020208 | 0.0 | 0.0 |  | 0.0 |  | 0.142857143 |  | 0.142857143 | 4.428571429 |  | 0.0 | 0.0 | 0.0 | 0.285714286 | 1.469387755 | 12.88596992
ZrTiHfNb0.5Mo0.5 | Hf25.0_Mo12.5_Nb12.5_Ti25.0_Zr25.0 | 5 | HEA dataset-1200 instances-NEW.xlsx ¦ Merged_Eutectic_HEA_AllProps.xlsx ¦ Final_HEA_Database.xlsx ¦ Dataset_HEAs.xlsx | Ronald Machaka ¦ Swati Singh ¦ Sheet1 ¦ Xiaoya Huang | BCC | 0.0 | 0.0 | ZrTiHfNb0.5Mo0.5 | 5.703787685 | 0.0 | 0.0 |  |  | 0.0 | 0.0 | 0.0 |  |  |  | 0.0 |  | 0.0 |  |  | 0.270497227 |  | 0.0 |  |  |  | 0.25 |  | 0.0 |  | 0.0 | 0.0 | 0.125 | 0.0 | 0.125 | 0.0 | 5.0 ¦ 5 | 0.0 | BCC | BCC | 0.0 | 0.0 | https://doi.org/10.3390/ma11020208 | 0.0 | 0.0 |  | 0.0 |  | 0.25 |  | 0.0 | 4.375 |  | 0.0 | 0.0 | 0.0 | 0.25 | -2.125 | 12.96707842
ZrTiHfNb0.5Ta0.5 | Hf25.0_Nb12.5_Ta12.5_Ti25.0_Zr25.0 | 5 | HEA dataset-1200 instances-NEW.xlsx ¦ Merged_Eutectic_HEA_AllProps.xlsx ¦ Final_HEA_Database.xlsx ¦ Dataset_HEAs.xlsx | Ronald Machaka ¦ Swati Singh ¦ Sheet1 ¦ Xiaoya Huang | BCC | 0.0 | 0.0 | ZrTiHfNb0.5Ta0.5 | 4.862116278 | 0.0 | 0.0 |  |  | 0.0 | 0.0 | 0.0 |  |  |  | 0.0 |  | 0.0 |  |  | 0.118215904 |  | 0.0 |  |  |  | 0.25 |  | 0.0 |  | 0.0 | 0.0 | 0.0 | 0.0 | 0.125 | 0.0 | 5.0 ¦ 5 | 0.0 | BCC | BCC | 0.0 | 0.0 | https://doi.org/10.3390/ma11020208 | 0.0 | 0.0 |  | 0.125 |  | 0.25 |  | 0.0 | 4.25 |  | 0.0 | 0.0 | 0.0 | 0.25 | 0.875 | 12.96707842
Al0.5HfNbTiZr | Al11.11_Hf22.22_Nb22.22_Ti22.22_Zr22.22 | 5 | HEA dataset-1200 instances-NEW.xlsx ¦ Merged_Eutectic_HEA_AllProps.xlsx ¦ Final_HEA_Database.xlsx ¦ Dataset_HEAs.xlsx | Qingwei Guo ¦ Ronald Machaka ¦ Qinan Han ¦ Swati Singh ¦ Sheet1 | BCC | 0.0 | 0.111111111 | Al0.5HfNbTiZr | 4.957906842 | 0.0 | 0.0 |  |  | 0.0 | 0.0 | 0.0 |  |  |  | 0.0 |  | 0.0 |  |  | 0.1331202 |  | 0.0 |  |  |  | 0.222222222 |  | 0.0 |  | 0.0 | 0.0 | 0.0 | 0.0 | 0.222222222 | 0.0 | 5.0 ¦ 5 | 0.0 | BCC | BCC | 0.0 | 0.0 | https://doi.org/10.1016/j.mtcomm.2018.06.004 | 0.0 | 0.0 |  | 0.0 |  | 0.222222222 |  | 0.0 | 4.111111111 |  | 0.0 | 0.0 | 0.0 | 0.222222222 | -10.96296296 | 13.14594406
Al0.75HfNbTiZr | Al15.79_Hf21.05_Nb21.05_Ti21.05_Zr21.05 | 5 | HEA dataset-1200 instances-NEW.xlsx ¦ Merged_Eutectic_HEA_AllProps.xlsx ¦ Final_HEA_Database.xlsx ¦ Dataset_HEAs.xlsx | Ronald Machaka ¦ Qinan Han ¦ Swati Singh ¦ Sheet1 | BCC | 0.0 | 0.157894737 | Al0.75HfNbTiZr | 4.969833989 | 0.0 | 0.0 |  |  | 0.0 | 0.0 | 0.0 |  |  |  | 0.0 |  | 0.0 |  |  | 0.133767069 |  | 0.0 |  |  |  | 0.210526316 |  | 0.0 |  | 0.0 | 0.0 | 0.0 | 0.0 | 0.210526316 | 0.0 | 5.0 ¦ 5 | 0.0 | BCC | BCC | 0.0 | 0.0 | https://doi.org/10.1016/j.mtcomm.2018.06.004 | 0.0 | 0.0 |  | 0.0 |  | 0.210526316 |  | 0.0 | 4.052631579 |  | 0.0 | 0.0 | 0.0 | 0.210526316 | -15.64542936 | 13.33280622
AlHfNbTiZr | Al20.0_Hf20.0_Nb20.0_Ti20.0_Zr20.0 | 5 | HEA dataset-1200 instances-NEW.xlsx ¦ Merged_Eutectic_HEA_AllProps.xlsx ¦ Final_HEA_Database.xlsx ¦ Dataset_HEAs.xlsx | Ronald Machaka ¦ Qinan Han ¦ Swati Singh ¦ Sheet1 | BCC | 0.0 | 0.2 | AlHfNbTiZr | 4.968270135 | 0.0 | 0.0 |  |  | 0.0 | 0.0 | 0.0 |  |  |  | 0.0 |  | 0.0 |  |  | 0.133955216 |  | 0.0 |  |  |  | 0.2 |  | 0.0 |  | 0.0 | 0.0 | 0.0 | 0.0 | 0.2 | 0.0 | 5.0 ¦ 5 | 0.0 | BCC | BCC | 0.0 | 0.0 | https://doi.org/10.1016/j.mtcomm.2018.06.004 | 0.0 | 0.0 |  | 0.0 |  | 0.2 |  | 0.0 | 4.0 |  | 0.0 | 0.0 | 0.0 | 0.2 | -19.36 | 13.38161053
Al1.25HfNbTiZr | Al23.81_Hf19.05_Nb19.05_Ti19.05_Zr19.05 | 5 | HEA dataset-1200 instances-NEW.xlsx ¦ Merged_Eutectic_HEA_AllProps.xlsx ¦ Final_HEA_Database.xlsx ¦ Dataset_HEAs.xlsx | Ronald Machaka ¦ Qinan Han ¦ Swati Singh ¦ Sheet1 | BCC | 0.0 | 0.238095238 | Al1.25HfNbTiZr | 4.95666278 | 0.0 | 0.0 |  |  | 0.0 | 0.0 | 0.0 |  |  |  | 0.0 |  | 0.0 |  |  | 0.133805287 |  | 0.0 |  |  |  | 0.19047619 |  | 0.0 |  | 0.0 | 0.0 | 0.0 | 0.0 | 0.19047619 | 0.0 | 5.0 ¦ 5 | 0.0 | BCC | BCC | 0.0 | 0.0 | https://doi.org/10.1016/j.mtcomm.2018.06.004 | 0.0 | 0.0 |  | 0.0 |  | 0.19047619 |  | 0.0 | 3.952380952 |  | 0.0 | 0.0 | 0.0 | 0.19047619 | -22.31292517 | 13.34553197
Al1.5HfNbTiZr | Al27.27_Hf18.18_Nb18.18_Ti18.18_Zr18.18 | 5 | HEA dataset-1200 instances-NEW.xlsx ¦ Merged_Eutectic_HEA_AllProps.xlsx ¦ Final_HEA_Database.xlsx ¦ Dataset_HEAs.xlsx | Ronald Machaka ¦ Swati Singh ¦ Sheet1 | BCC | 0.0 | 0.272727273 | Al1.5HfNbTiZr | 4.937539432 | 0.0 | 0.0 |  |  | 0.0 | 0.0 | 0.0 |  |  |  | 0.0 |  | 0.0 |  |  | 0.133404251 |  | 0.0 |  |  |  | 0.181818182 |  | 0.0 |  | 0.0 | 0.0 | 0.0 | 0.0 | 0.181818182 | 0.0 | 5.0 ¦ 5 | 0.0 | BCC | BCC | 0.0 | 0.0 | https://doi.org/10.1016/j.jallcom.2019.152196 | 0.0 | 0.0 |  | 0.0 |  | 0.181818182 |  | 0.0 | 3.909090909 |  | 0.0 | 0.0 | 0.0 | 0.181818182 | -24.66115702 | 13.2546386
Al5Nb24Ti40V5Zr26 | Al5.0_Nb24.0_Ti40.0_V5.0_Zr26.0 | 5 | HEA dataset-1200 instances-NEW.xlsx ¦ Merged_Eutectic_HEA_AllProps.xlsx ¦ Final_HEA_Database.xlsx ¦ Dataset_HEAs.xlsx | Swati Singh ¦ Sheet1 | BCC | 0.0 | 0.000526039 | Al5Nb24Ti40V5Zr26 | 5.289095698 | 0.0 | 0.0 |  |  | 0.0 | 0.0 | 0.0 |  |  |  | 0.0 |  | 0.0 |  |  | 0.109284766 |  | 0.0 |  |  |  | 0.0 |  | 0.0 |  | 0.0 | 0.0 | 0.0 | 0.0 | 0.252498685 | 0.0 | 5.0 ¦ 5 | 0.0 | BCC | BCC | 0.0 | 0.0 | https://doi.org/10.1016/j.intermet.2019.106653 | 0.0 | 0.0 |  | 0.0 |  | 0.420831142 |  | 0.052603893 | 4.24 |  | 0.0 | 0.0 | 0.0 | 0.273540242 | -6.8576 | 11.29799536
CoFeNi2V0.5Mo0.2 | Co21.28_Fe21.28_Mo4.26_Ni42.55_V10.64 | 5 | HEA dataset-1200 instances-NEW.xlsx ¦ Merged_Eutectic_HEA_AllProps.xlsx ¦ Final_HEA_Database.xlsx ¦ Dataset_HEAs.xlsx | Ronald Machaka ¦ Qinan Han ¦ Swati Singh ¦ Sheet1 | FCC | 0.0 | 0.0 | CoFeNi2V0.5Mo0.2 | 2.462154283 | 0.0 | 0.0 |  |  | 0.0 | 0.0 | 0.212765957 |  |  |  | 0.0 |  | 0.0 |  |  | 0.103645634 |  | 0.212765957 |  |  |  | 0.0 |  | 0.0 |  | 0.0 | 0.0 | 0.042553191 | 0.0 | 0.0 | 0.425531915 | 5.0 ¦ 5 | 0.0 | FCC | FCC | 0.0 | 0.0 | https://doi.org/10.1016/j.scriptamat.2019.02.038 | 0.0 | 0.0 |  | 0.0 |  | 0.0 |  | 0.106382979 | 8.659574468 |  | 0.0 | 0.0 | 0.0 | 0.0 | -6.826618379 | 11.59727816
TiZrHfCr0.2Mo | Cr4.76_Hf23.81_Mo23.81_Ti23.81_Zr23.81 | 5 | HEA dataset-1200 instances-NEW.xlsx ¦ Merged_Eutectic_HEA_AllProps.xlsx ¦ Final_HEA_Database.xlsx ¦ Dataset_HEAs.xlsx | Ronald Machaka ¦ Qinan Han ¦ Swati Singh ¦ Sheet1 | BCC | 0.0 | 0.0 | TiZrHfCr0.2Mo | 7.254736767 | 0.0 | 0.0 |  |  | 0.0 | 0.0 | 0.0 |  |  |  | 0.047619048 |  | 0.0 |  |  | 0.338068409 |  | 0.0 |  |  |  | 0.238095238 |  | 0.0 |  | 0.0 | 0.0 | 0.238095238 | 0.0 | 0.0 | 0.0 | 5.0 ¦ 5 | 0.0 | BCC | BCC | 0.0 | 0.0 | https://doi.org/10.1016/j.mtla.2019.100485 | 0.0 | 0.0 |  | 0.0 |  | 0.238095238 |  | 0.0 | 4.571428571 |  | 0.0 | 0.0 | 0.0 | 0.238095238 | -4.444444444 | 12.56917544
Ti2ZrHf0.5VNb0.25 | Hf10.53_Nb5.26_Ti42.11_V21.05_Zr21.05 | 5 | HEA dataset-1200 instances-NEW.xlsx ¦ Merged_Eutectic_HEA_AllProps.xlsx ¦ Final_HEA_Database.xlsx ¦ Dataset_HEAs.xlsx | Ronald Machaka ¦ Qinan Han ¦ Swati Singh ¦ Sheet1 | BCC | 0.0 | 0.0 | Ti2ZrHf0.5VNb0.25 | 6.815842839 | 0.0 | 0.0 |  |  | 0.0 | 0.0 | 0.0 |  |  |  | 0.0 |  | 0.0 |  |  | 0.122467702 |  | 0.0 |  |  |  | 0.105263158 |  | 0.0 |  | 0.0 | 0.0 | 0.0 | 0.0 | 0.052631579 | 0.0 | 5.0 ¦ 5 | 0.0 | BCC | BCC | 0.0 | 0.0 | https://doi.org/10.1007/s40195-019-00921-3 | 0.0 | 0.0 |  | 0.0 |  | 0.421052632 |  | 0.210526316 | 4.263157895 |  | 0.0 | 0.0 | 0.0 | 0.210526316 | -1.019390582 | 11.74184049
Ti2ZrHf0.5VNb0.5 | Hf10.0_Nb10.0_Ti40.0_V20.0_Zr20.0 | 5 | HEA dataset-1200 instances-NEW.xlsx ¦ Final_HEA_Database.xlsx ¦ Dataset_HEAs.xlsx | Ronald Machaka ¦ Denis ¦ Qinan Han ¦ Swati Singh ¦ Sheet1 | BCC | 0.0 | 0.0 | Ti2ZrHf0.5VNb0.5 ¦ Hf0.5Nb0.5Ti2VZr ¦ Ti2ZrHf0.5VNb0.5 ¦ Hf0.5Nb0.5Ti2VZr | 6.682543255 | 0.0 | 0.0 |  |  | 0.0 | 0.0 | 0.0 |  |  |  | 0.0 |  | 0.0 |  |  | 0.12163881 |  | 0.0 |  |  |  | 0.125 |  | 0.0 |  | 0.0 | 0.0 | 0.0 | 0.0 | 0.125 | 0.0 |  | 0.0 | BCC | BCC | 0.0 | 0.0 | https://doi.org/10.1007/s40195-019-00921-3 | 0.0 | 0.0 |  | 0.0 |  | 0.5 |  | 0.0 | 4.3 |  | 0.0 | 0.0 | 0.0 | 0.25 | -0.4 | 12.22898133
Ti2ZrHf0.5VNb0.75 | Hf9.52_Nb14.29_Ti38.1_V19.05_Zr19.05 | 5 | HEA dataset-1200 instances-NEW.xlsx ¦ Merged_Eutectic_HEA_AllProps.xlsx ¦ Final_HEA_Database.xlsx ¦ Dataset_HEAs.xlsx | Ronald Machaka ¦ Qinan Han ¦ Swati Singh ¦ Sheet1 | BCC | 0.0 | 0.0 | Ti2ZrHf0.5VNb0.75 | 6.556163114 | 0.0 | 0.0 |  |  | 0.0 | 0.0 | 0.0 |  |  |  | 0.0 |  | 0.0 |  |  | 0.120678355 |  | 0.0 |  |  |  | 0.095238095 |  | 0.0 |  | 0.0 | 0.0 | 0.0 | 0.0 | 0.142857143 | 0.0 | 5.0 ¦ 5 | 0.0 | BCC | BCC | 0.0 | 0.0 | https://doi.org/10.1007/s40195-019-00921-3 | 0.0 | 0.0 |  | 0.0 |  | 0.380952381 |  | 0.19047619 | 4.333333333 |  | 0.0 | 0.0 | 0.0 | 0.19047619 | 0.108843537 | 12.48236446
Ti2ZrHf0.5VNb1.0 | Hf9.09_Nb18.18_Ti36.36_V18.18_Zr18.18 | 5 | HEA dataset-1200 instances-NEW.xlsx ¦ Final_HEA_Database.xlsx ¦ Dataset_HEAs.xlsx | Ronald Machaka ¦ Swati Singh ¦ Sheet1 | BCC | 0.0 | 0.0 | Ti2ZrHf0.5VNb1.0 ¦ Ti2ZrHf0.5VNb ¦ Ti2ZrHf0.5VNb1.0 ¦ Ti2ZrHf0.5VNb | 6.436207738 | 0.0 | 0.0 |  |  | 0.0 | 0.0 | 0.0 |  |  |  | 0.0 |  | 0.0 |  |  | 0.119627521 |  | 0.0 |  |  |  | 0.090909091 |  | 0.0 |  | 0.0 | 0.0 | 0.0 | 0.0 | 0.181818182 | 0.0 |  | 0.0 | BCC | BCC | 0.0 | 0.0 | https://doi.org/10.1016/j.intermet.2019.106515 ¦ 10.1007/s40195-019-00921-3 ¦ https://doi.org/10.1016/j.intermet.2019.106515 ¦ 10.1007/s40195-019-00921-3 | 0.0 | 0.0 |  | 0.0 |  | 0.363636364 |  | 0.181818182 | 4.363636364 |  | 0.0 | 0.0 | 0.0 | 0.181818182 | 0.52892562 | 12.60229632
CoCrFeNiMo0.2 | Co23.81_Cr23.81_Fe23.81_Mo4.76_Ni23.81 | 5 | HEA dataset-1200 instances-NEW.xlsx ¦ Merged_Eutectic_HEA_AllProps.xlsx ¦ Final_HEA_Database.xlsx ¦ Dataset_HEAs.xlsx | Ronald Machaka ¦ Swati Singh ¦ Sheet1 | FCC | 0.0 | 0.0 | CoCrFeNiMo0.2 | 2.51 | 0.0 | 0.0 |  |  | 0.0 | 0.0 | 0.238095238 |  |  |  | 0.238095238 |  | 0.0 |  |  | 0.12 |  | 0.238095238 |  |  |  | 0.0 |  | 0.0 |  | 0.0 | 0.0 | 0.047619048 | 0.0 | 0.0 | 0.238095238 | 5.0 ¦ 5 | 0.0 | FCC | FCC | 0.0 | 0.0 | https://doi.org/10.3390/e20090648 | 0.0 | 0.0 |  | 0.0 |  | 0.0 |  | 0.0 | 8.14 |  | 0.0 | 0.0 | 0.0 | 0.0 | -4.04 | 12.57
Ti40Zr10Ni40Co5Cu5 | Co5.0_Cu5.0_Ni40.0_Ti40.0_Zr10.0 | 5 | HEA dataset-1200 instances-NEW.xlsx ¦ Merged_Eutectic_HEA_AllProps.xlsx ¦ Final_HEA_Database.xlsx ¦ Dataset_HEAs.xlsx | Ronald Machaka ¦ Qinan Han ¦ Swati Singh ¦ Sheet1 | IM | 0.0 | 0.0 | Ti40Zr10Ni40Co5Cu5 | 9.260965256 | 0.0 | 0.0 |  |  | 0.0 | 0.0 | 0.05 |  |  |  | 0.0 |  | 0.05 |  |  | 0.212569988 |  | 0.0 |  |  |  | 0.0 |  | 0.0 |  | 0.0 | 0.0 | 0.0 | 0.0 | 0.0 | 0.4 | 5.0 ¦ 5 | 0.0 | IM ¦ BCC+IM ¦ IM ¦ BCC+IM ¦ IM ; BCC+IM ¦ IM ; BCC+IM | MIP | 0.0 | 0.0 | https://doi.org/10.1007/s12540-019-00383-3 | 0.0 | 0.0 |  | 0.0 |  | 0.4 |  | 0.0 | 7.0 |  | 0.0 | 0.0 | 0.0 | 0.1 | -34.1 | 10.50003754
Ti30Zr20Ni30Co10Cu10 | Co10.0_Cu10.0_Ni30.0_Ti30.0_Zr20.0 | 5 | HEA dataset-1200 instances-NEW.xlsx ¦ Merged_Eutectic_HEA_AllProps.xlsx ¦ Final_HEA_Database.xlsx ¦ Dataset_HEAs.xlsx | Ronald Machaka ¦ Qinan Han ¦ Swati Singh ¦ Sheet1 | IM | 0.0 | 0.0 | Ti30Zr20Ni30Co10Cu10 | 10.20926813 | 0.0 | 0.0 |  |  | 0.0 | 0.0 | 0.1 |  |  |  | 0.0 |  | 0.1 |  |  | 0.23471046 |  | 0.0 |  |  |  | 0.0 |  | 0.0 |  | 0.0 | 0.0 | 0.0 | 0.0 | 0.0 | 0.3 | 5.0 ¦ 5 | 0.0 | IM ¦ BCC+IM ¦ IM ¦ BCC+IM ¦ IM ; BCC+IM ¦ IM ; BCC+IM | MIP | 0.0 | 0.0 | https://doi.org/10.1007/s12540-019-00383-3 | 0.0 | 0.0 |  | 0.0 |  | 0.3 |  | 0.0 | 7.0 |  | 0.0 | 0.0 | 0.0 | 0.2 | -33.2 | 12.51150515
Ti25Zr25Ni16.67Co16.67Cu16.67 | Co16.67_Cu16.67_Ni16.67_Ti25.0_Zr25.0 | 5 | HEA dataset-1200 instances-NEW.xlsx ¦ Merged_Eutectic_HEA_AllProps.xlsx ¦ Final_HEA_Database.xlsx ¦ Dataset_HEAs.xlsx | Ronald Machaka ¦ Qinan Han ¦ Swati Singh ¦ Sheet1 | IM | 0.0 | 0.0 | Ti25Zr25Ni16.67Co16.67Cu16.67 | 10.47752111 | 0.0 | 0.0 |  |  | 0.0 | 0.0 | 0.166666667 |  |  |  | 0.0 |  | 0.166666667 |  |  | 0.242639159 |  | 0.0 |  |  |  | 0.0 |  | 0.0 |  | 0.0 | 0.0 | 0.0 | 0.0 | 0.0 | 0.166666667 | 5.0 ¦ 5 | 0.0 | IM ¦ BCC+IM ¦ IM ¦ BCC+IM ¦ IM ; BCC+IM ¦ IM ; BCC+IM | MIP | 0.0 | 0.0 | https://doi.org/10.1007/s12540-019-00383-3 | 0.0 | 0.0 |  | 0.0 |  | 0.25 |  | 0.0 | 7.00029997 |  | 0.0 | 0.0 | 0.0 | 0.25 | -29.7219997 | 13.21207256
CrMn0.3FeVCu0.06 | Cr29.76_Cu1.79_Fe29.76_Mn8.93_V29.76 | 5 | HEA dataset-1200 instances-NEW.xlsx ¦ Merged_Eutectic_HEA_AllProps.xlsx ¦ Final_HEA_Database.xlsx ¦ Dataset_HEAs.xlsx | Qinan Han ¦ Swati Singh ¦ Sheet1 | FCC+BCC | 0.0 | 0.0 | CrMn0.3FeVCu0.06 | 3.081938936 | 0.0 | 0.0 |  |  | 0.0 | 0.0 | 0.0 |  |  |  | 0.297619048 |  | 0.017857143 |  |  | 0.098349024 |  | 0.297619048 |  |  |  | 0.0 |  | 0.0 |  | 0.0 | 0.089285714 | 0.0 | 0.0 | 0.0 | 0.0 | 5.0 ¦ 5 | 0.0 | BCC+FCC ¦ BCC ¦ BCC+FCC ¦ BCC ¦ BCC+FCC ; BCC ¦ BCC+FCC ; BCC | FCC_BCC | 0.0 | 0.0 | https://doi.org/10.1016/j.jmst.2018.02.026 | 0.0 | 0.0 |  | 0.0 |  | 0.0 |  | 0.297619048 | 6.476190476 |  | 0.0 | 0.0 | 0.0 | 0.0 | 2.186791383 | 11.38813601
CrMn0.5FeVCu0.10 | Cr27.78_Cu2.78_Fe27.78_Mn13.89_V27.78 | 5 | HEA dataset-1200 instances-NEW.xlsx ¦ Merged_Eutectic_HEA_AllProps.xlsx ¦ Final_HEA_Database.xlsx ¦ Dataset_HEAs.xlsx | Qinan Han ¦ Swati Singh ¦ Sheet1 | FCC+BCC | 0.0 | 0.0 | CrMn0.5FeVCu0.10 | 3.248968031 | 0.0 | 0.0 |  |  | 0.0 | 0.0 | 0.0 |  |  |  | 0.277777778 |  | 0.027777778 |  |  | 0.10315808 |  | 0.277777778 |  |  |  | 0.0 |  | 0.0 |  | 0.0 | 0.138888889 | 0.0 | 0.0 | 0.0 | 0.0 | 5.0 ¦ 5 | 0.0 | BCC+FCC ¦ BCC ¦ BCC+FCC ¦ BCC ¦ BCC+FCC ; BCC ¦ BCC+FCC ; BCC | FCC_BCC | 0.0 | 0.0 | https://doi.org/10.1016/j.jmst.2018.02.026 | 0.0 | 0.0 |  | 0.0 |  | 0.0 |  | 0.277777778 | 6.555555556 |  | 0.0 | 0.0 | 0.0 | 0.0 | 2.37654321 | 11.98251164
CrMn0.7FeVCu0.14 | Cr26.04_Cu3.65_Fe26.04_Mn18.23_V26.04 | 5 | HEA dataset-1200 instances-NEW.xlsx ¦ Merged_Eutectic_HEA_AllProps.xlsx ¦ Final_HEA_Database.xlsx ¦ Dataset_HEAs.xlsx | Qinan Han ¦ Swati Singh ¦ Sheet1 | FCC+BCC | 0.0 | 0.0 | CrMn0.7FeVCu0.14 | 3.361580698 | 0.0 | 0.0 |  |  | 0.0 | 0.0 | 0.0 |  |  |  | 0.260416667 |  | 0.036458333 |  |  | 0.106926652 |  | 0.260416667 |  |  |  | 0.0 |  | 0.0 |  | 0.0 | 0.182291667 | 0.0 | 0.0 | 0.0 | 0.0 | 5.0 ¦ 5 | 0.0 | BCC+FCC ¦ BCC ¦ BCC+FCC ¦ BCC ¦ BCC+FCC ; BCC ¦ BCC+FCC ; BCC | FCC_BCC | 0.0 | 0.0 | https://doi.org/10.1016/j.jmst.2018.02.026 | 0.0 | 0.0 |  | 0.0 |  | 0.0 |  | 0.260416667 | 6.625 |  | 0.0 | 0.0 | 0.0 | 0.0 | 2.520616319 | 12.32346653
CrMnFeVCu0.20 | Cr23.81_Cu4.76_Fe23.81_Mn23.81_V23.81 | 5 | HEA dataset-1200 instances-NEW.xlsx ¦ Merged_Eutectic_HEA_AllProps.xlsx ¦ Final_HEA_Database.xlsx ¦ Dataset_HEAs.xlsx | Qinan Han ¦ Swati Singh ¦ Sheet1 | FCC+BCC | 0.0 | 0.0 | CrMnFeVCu0.20 | 3.466126823 | 0.0 | 0.0 |  |  | 0.0 | 0.0 | 0.0 |  |  |  | 0.238095238 |  | 0.047619048 |  |  | 0.111239155 |  | 0.238095238 |  |  |  | 0.0 |  | 0.0 |  | 0.0 | 0.238095238 | 0.0 | 0.0 | 0.0 | 0.0 | 5.0 ¦ 5 | 0.0 | BCC+FCC ¦ BCC ¦ BCC+FCC ¦ BCC ¦ BCC+FCC ; BCC ¦ BCC+FCC ; BCC | FCC_BCC | 0.0 | 0.0 | https://doi.org/10.1016/j.jmst.2017.11.007 | 0.0 | 0.0 |  | 0.0 |  | 0.0 |  | 0.238095238 | 6.714285714 |  | 0.0 | 0.0 | 0.0 | 0.0 | 2.675736961 | 12.56917544
Al40Cu15Cr15Fe15Si15 | Al40.0_Cr15.0_Cu15.0_Fe15.0_Si15.0 | 5 | HEA dataset-1200 instances-NEW.xlsx ¦ Merged_Eutectic_HEA_AllProps.xlsx ¦ Final_HEA_Database.xlsx ¦ Dataset_HEAs.xlsx | Ronald Machaka ¦ Qinan Han ¦ Swati Singh ¦ Sheet1 | IM | 0.0 | 0.4 | Al40Cu15Cr15Fe15Si15 | 8.027943668 | 0.0 | 0.0 |  |  | 0.0 | 0.0 | 0.0 |  |  |  | 0.15 |  | 0.15 |  |  | 0.128874939 |  | 0.15 |  |  |  | 0.0 |  | 0.0 |  | 0.0 | 0.0 | 0.0 | 0.0 | 0.0 | 0.0 | 5.0 ¦ 5 | 0.0 | IM | MIP | 0.0 | 0.0 | https://doi.org/10.1016/j.jmrt.2018.06.010 | 0.15 | 0.0 |  | 0.0 |  | 0.0 |  | 0.0 | 5.55 |  | 0.0 | 0.0 | 0.0 | 0.0 | -15.87 | 12.51150515
Al80Mg14Zn2.7Cu2.7Si0.60 | Al80.0_Cu2.7_Mg14.0_Si0.6_Zn2.7 | 5 | HEA dataset-1200 instances-NEW.xlsx ¦ Merged_Eutectic_HEA_AllProps.xlsx ¦ Final_HEA_Database.xlsx ¦ Dataset_HEAs.xlsx | Ronald Machaka ¦ Qinan Han ¦ Swati Singh ¦ Sheet1 | IM | 0.0 | 0.8 | Al80Mg14Zn2.7Cu2.7Si0.60 | 4.811561816 | 0.0 | 0.0 |  |  | 0.0 | 0.0 | 0.0 |  |  |  | 0.0 |  | 0.027 |  |  | 0.120148564 |  | 0.0 |  |  |  | 0.0 |  | 0.0 |  | 0.14 | 0.0 | 0.0 | 0.0 | 0.0 | 0.0 | 5.0 ¦ 5 | 0.0 | IM ¦ FCC+IM ¦ IM ¦ FCC+IM ¦ IM ; FCC+IM ¦ IM ; FCC+IM | MIP | 0.0 | 0.0 | https://doi.org/10.1007/s11665-018-3720-0 | 0.006 | 0.0 |  | 0.0 |  | 0.0 |  | 0.0 | 3.325 |  | 0.0 | 0.0 | 0.027 | 0.0 | -1.47506 | 5.649761888
Al85Mg10.5Zn2.025Cu2.025Si0.45 | Al85.0_Cu2.02_Mg10.5_Si0.45_Zn2.02 | 5 | HEA dataset-1200 instances-NEW.xlsx ¦ Merged_Eutectic_HEA_AllProps.xlsx ¦ Final_HEA_Database.xlsx ¦ Dataset_HEAs.xlsx | Ronald Machaka ¦ Swati Singh ¦ Sheet1 | IM | 0.0 | 0.867568257 | Al85Mg10.5Zn2.025Cu2.025Si0.45 | 4.151515189 | 0.0 | 0.0 |  |  | 0.0 | 0.0 | 0.0 |  |  |  | 0.0 |  | 0.0 |  |  | 0.103345495 |  | 0.0 |  |  |  | 0.0 |  | 0.0 |  | 0.107170196 | 0.0 | 0.0 | 0.0 | 0.0 | 0.0 | 5.0 ¦ 5 | 0.0 | IM ¦ FCC+IM ¦ IM ¦ FCC+IM ¦ IM ; FCC+IM ¦ IM ; FCC+IM | MIP | 0.0 | 0.0 | https://doi.org/10.1007/s11665-018-3720-0 | 0.004593008 | 0.0 |  | 0.0 |  | 0.0 |  | 0.0 | 3.25 |  | 0.0 | 0.0 | 0.020668538 | 0.0 | -1.096988712 | 4.559688538
Al90Mg7.1Zn1.35Cu1.35Si0.3 | Al89.91_Cu1.35_Mg7.09_Si0.3_Zn1.35 | 5 | HEA dataset-1200 instances-NEW.xlsx ¦ Merged_Eutectic_HEA_AllProps.xlsx ¦ Final_HEA_Database.xlsx ¦ Dataset_HEAs.xlsx | Ronald Machaka ¦ Qinan Han ¦ Swati Singh ¦ Sheet1 | IM | 0.0 | 0.911392405 | Al90Mg7.1Zn1.35Cu1.35Si0.3 | 3.487370173 | 0.0 | 0.0 |  |  | 0.0 | 0.0 | 0.0 |  |  |  | 0.0 |  | 0.0 |  |  | 0.086814558 |  | 0.0 |  |  |  | 0.0 |  | 0.0 |  | 0.071898734 | 0.0 | 0.0 | 0.0 | 0.0 | 0.0 | 5.0 ¦ 5 | 0.0 | IM ¦ FCC+IM ¦ IM ¦ FCC+IM ¦ IM ; FCC+IM ¦ IM ; FCC+IM | MIP | 0.0 | 0.0 | https://doi.org/10.1179/1743284715Y.0000000032 | 0.003037975 | 0.0 |  | 0.0 |  | 0.0 |  | 0.0 | 3.161338661 |  | 0.0 | 0.0 | 0.013670886 | 0.0 | -0.769115999 | 3.466071806
Al0.5NbTiVZr | Al11.11_Nb22.22_Ti22.22_V22.22_Zr22.22 | 5 | HEA dataset-1200 instances-NEW.xlsx ¦ Merged_Eutectic_HEA_AllProps.xlsx ¦ Final_HEA_Database.xlsx ¦ Dataset_HEAs.xlsx | Ronald Machaka ¦ Qinan Han ¦ Swati Singh ¦ Sheet1 | IM | 0.0 | 0.111111111 | Al0.5NbTiVZr | 5.76 | 0.0 | 0.0 |  |  | 0.0 | 0.0 | 0.0 |  |  |  | 0.0 |  | 0.0 |  |  | 0.11 |  | 0.0 |  |  |  | 0.0 |  | 0.0 |  | 0.0 | 0.0 | 0.0 | 0.0 | 0.222222222 | 0.0 | 5.0 ¦ 5 | 0.0 | IM ¦ BCC+IM ¦ IM ¦ BCC+IM ¦ IM ; BCC+IM ¦ IM ; BCC+IM | MIP | 0.0 | 0.0 | https://doi.org/10.4236/msa.2018.913074 | 0.0 | 0.0 |  | 0.0 |  | 0.222222222 |  | 0.222222222 | 4.33 |  | 0.0 | 0.0 | 0.0 | 0.222222222 | -10.86 | 13.15
AlCrFeMnNi | Al20.0_Cr20.0_Fe20.0_Mn20.0_Ni20.0 | 5 | HEA dataset-1200 instances-NEW.xlsx ¦ Final_HEA_Database.xlsx ¦ Dataset_HEAs.xlsx | Ronald Machaka ¦ Qinan Han ¦ Swati Singh ¦ Sheet1 | BCC | 0.0 | 0.2 | AlCrFeMnNi ¦ FeCrNiMnAl1.0 ¦ AlCrFeMnNi ¦ FeCrNiMnAl1.0 | 5.827707431 ¦ 5.82 ¦ 5.827707431 ¦ 5.82 | 0.0 | 0.0 |  |  | 0.0 | 0.0 | 0.0 |  |  |  | 0.2 |  | 0.0 |  |  | 0.136 |  | 0.2 |  |  |  | 0.0 |  | 0.0 |  | 0.0 | 0.2 | 0.0 | 0.0 | 0.0 | 0.2 |  | 0.0 | BCC | BCC | 0.0 | 0.0 | https://doi.org/10.1016/j.msea.2017.02.072 ¦ 10.1088/2053-1591/ac5a9c ¦ https://doi.org/10.1016/j.msea.2017.02.072 ¦ 10.1088/2053-1591/ac5a9c | 0.0 | 0.0 |  | 0.0 |  | 0.0 |  | 0.0 | 6.8 |  | 0.0 | 0.0 | 0.0 | 0.0 | -12.48 | 13.38161053 ¦ 13.37 ¦ 13.38161053 ¦ 13.37
CoCrFeNiV0.25 | Co23.53_Cr23.53_Fe23.53_Ni23.53_V5.88 | 5 | HEA dataset-1200 instances-NEW.xlsx ¦ Merged_Eutectic_HEA_AllProps.xlsx ¦ Final_HEA_Database.xlsx ¦ Dataset_HEAs.xlsx | Ronald Machaka ¦ Swati Singh ¦ Sheet1 | FCC | 0.0 | 0.0 | CoCrFeNiV0.25 | 1.335027542 | 0.0 | 0.0 |  |  | 0.0 | 0.0 | 0.235294118 |  |  |  | 0.235294118 |  | 0.0 |  |  | 0.103916389 |  | 0.235294118 |  |  |  | 0.0 |  | 0.0 |  | 0.0 | 0.0 | 0.0 | 0.0 | 0.0 | 0.235294118 | 5.0 ¦ 5 | 0.0 | FCC | FCC | 0.0 | 0.0 | https://doi.org/10.3390/met9111172 | 0.0 | 0.0 |  | 0.0 |  | 0.0 |  | 0.058823529 | 8.058823529 |  | 0.0 | 0.0 | 0.0 | 0.0 | -5.591695502 | 12.70837022
CoCrFeNiV0.5 | Co22.22_Cr22.22_Fe22.22_Ni22.22_V11.11 | 5 | HEA dataset-1200 instances-NEW.xlsx ¦ Merged_Eutectic_HEA_AllProps.xlsx ¦ Final_HEA_Database.xlsx ¦ Dataset_HEAs.xlsx | Ronald Machaka ¦ Swati Singh ¦ Sheet1 | IM | 0.0 | 0.0 | CoCrFeNiV0.5 | 1.757830503 | 0.0 | 0.0 |  |  | 0.0 | 0.0 | 0.222222222 |  |  |  | 0.222222222 |  | 0.0 |  |  | 0.108979554 |  | 0.222222222 |  |  |  | 0.0 |  | 0.0 |  | 0.0 | 0.0 | 0.0 | 0.0 | 0.0 | 0.222222222 | 5.0 ¦ 5 | 0.0 | IM ¦ FCC+IM ¦ IM ¦ FCC+IM ¦ IM ; FCC+IM ¦ IM ; FCC+IM | MIP | 0.0 | 0.0 | https://doi.org/10.3390/met9111172 | 0.0 | 0.0 |  | 0.0 |  | 0.0 |  | 0.111111111 | 7.888888889 |  | 0.0 | 0.0 | 0.0 | 0.0 | -7.012345679 | 13.14594406
CoCrFeNiV0.7 | Co21.28_Cr21.28_Fe21.28_Ni21.28_V14.89 | 5 | HEA dataset-1200 instances-NEW.xlsx ¦ Merged_Eutectic_HEA_AllProps.xlsx ¦ Final_HEA_Database.xlsx ¦ Dataset_HEAs.xlsx | Ronald Machaka ¦ Swati Singh ¦ Sheet1 | IM | 0.0 | 0.0 | CoCrFeNiV0.7 | 1.980681889 | 0.0 | 0.0 |  |  | 0.0 | 0.0 | 0.212765957 |  |  |  | 0.212765957 |  | 0.0 |  |  | 0.111952101 |  | 0.212765957 |  |  |  | 0.0 |  | 0.0 |  | 0.0 | 0.0 | 0.0 | 0.0 | 0.0 | 0.212765957 | 5.0 ¦ 5 | 0.0 | IM ¦ FCC+IM ¦ IM ¦ FCC+IM ¦ IM ; FCC+IM ¦ IM ; FCC+IM | MIP | 0.0 | 0.0 | https://doi.org/10.3390/met9111172 | 0.0 | 0.0 |  | 0.0 |  | 0.0 |  | 0.14893617 | 7.765957447 |  | 0.0 | 0.0 | 0.0 | 0.0 | -7.913082843 | 13.30882902
CoCrFeNiV0.8 | Co20.83_Cr20.83_Fe20.83_Ni20.83_V16.67 | 5 | HEA dataset-1200 instances-NEW.xlsx ¦ Merged_Eutectic_HEA_AllProps.xlsx ¦ Final_HEA_Database.xlsx ¦ Dataset_HEAs.xlsx | Ronald Machaka ¦ Swati Singh ¦ Sheet1 | IM | 0.0 | 0.0 | CoCrFeNiV0.8 | 2.069154559 | 0.0 | 0.0 |  |  | 0.0 | 0.0 | 0.208333333 |  |  |  | 0.208333333 |  | 0.0 |  |  | 0.113161635 |  | 0.208333333 |  |  |  | 0.0 |  | 0.0 |  | 0.0 | 0.0 | 0.0 | 0.0 | 0.0 | 0.208333333 | 5.0 ¦ 5 | 0.0 | IM ¦ FCC+IM ¦ IM ¦ FCC+IM ¦ IM ; FCC+IM ¦ IM ; FCC+IM | MIP | 0.0 | 0.0 | https://doi.org/10.3390/met9111172 | 0.0 | 0.0 |  | 0.0 |  | 0.0 |  | 0.166666667 | 7.708333333 |  | 0.0 | 0.0 | 0.0 | 0.0 | -8.298611111 | 13.35141737
CoCrFeNiV0.9 | Co20.41_Cr20.41_Fe20.41_Ni20.41_V18.37 | 5 | HEA dataset-1200 instances-NEW.xlsx ¦ Merged_Eutectic_HEA_AllProps.xlsx ¦ Final_HEA_Database.xlsx ¦ Dataset_HEAs.xlsx | Ronald Machaka ¦ Swati Singh ¦ Sheet1 | IM | 0.0 | 0.0 | CoCrFeNiV0.9 | 2.146135286 | 0.0 | 0.0 |  |  | 0.0 | 0.0 | 0.204081633 |  |  |  | 0.204081633 |  | 0.0 |  |  | 0.114216451 |  | 0.204081633 |  |  |  | 0.0 |  | 0.0 |  | 0.0 | 0.0 | 0.0 | 0.0 | 0.0 | 0.204081633 | 5.0 ¦ 5 | 0.0 | IM ¦ FCC+IM ¦ IM ¦ FCC+IM ¦ IM ; FCC+IM ¦ IM ; FCC+IM | MIP | 0.0 | 0.0 | https://doi.org/10.3390/met9111172 | 0.0 | 0.0 |  | 0.0 |  | 0.0 |  | 0.183673469 | 7.653061224 |  | 0.0 | 0.0 | 0.0 | 0.0 | -8.646397334 | 13.37453678
Co17.5Cr12.5Fe55Ni10Mo5 | Co17.5_Cr12.5_Fe55.0_Mo5.0_Ni10.0 | 5 | HEA dataset-1200 instances-NEW.xlsx ¦ Merged_Eutectic_HEA_AllProps.xlsx ¦ Final_HEA_Database.xlsx ¦ Dataset_HEAs.xlsx | Ronald Machaka ¦ Qinan Han ¦ Swati Singh ¦ Sheet1 | FCC | 0.0 | 0.0 | Co17.5Cr12.5Fe55Ni10Mo5 | 2.092874289 | 0.0 | 0.0 |  |  | 0.0 | 0.0 | 0.175 |  |  |  | 0.125 |  | 0.0 |  |  | 0.09995499 |  | 0.55 |  |  |  | 0.0 |  | 0.0 |  | 0.0 | 0.0 | 0.05 | 0.0 | 0.0 | 0.1 | 5.0 ¦ 5 | 0.0 | FCC ¦ FCC+IM ¦ IM ¦ FCC ¦ FCC+IM ¦ IM ¦ FCC ; FCC+IM ; IM ¦ FCC ; FCC+IM ; IM | FCC | 0.0 | 0.0 | https://doi.org/10.1016/j.jallcom.2018.12.040 | 0.0 | 0.0 |  | 0.0 |  | 0.0 |  | 0.0 | 8.025 |  | 0.0 | 0.0 | 0.0 | 0.0 | -2.335 | 10.59100584
Co18Cr12.5Fe55Ni7Mo7.5 | Co18.0_Cr12.5_Fe55.0_Mo7.5_Ni7.0 | 5 | HEA dataset-1200 instances-NEW.xlsx ¦ Merged_Eutectic_HEA_AllProps.xlsx ¦ Final_HEA_Database.xlsx ¦ Dataset_HEAs.xlsx | Ronald Machaka ¦ Qinan Han ¦ Swati Singh ¦ Sheet1 | FCC | 0.0 | 0.0 | Co18Cr12.5Fe55Ni7Mo7.5 | 2.514010548 | 0.0 | 0.0 |  |  | 0.0 | 0.0 | 0.180904523 |  |  |  | 0.120603015 |  | 0.0 |  |  | 0.111132309 |  | 0.552763819 |  |  |  | 0.0 |  | 0.0 |  | 0.0 | 0.0 | 0.075376884 | 0.0 | 0.0 | 0.070351759 | 5.0 ¦ 5 | 0.0 | FCC ¦ FCC+IM ¦ IM ¦ FCC ¦ FCC+IM ¦ IM ¦ FCC ; FCC+IM ; IM ¦ FCC ; FCC+IM ; IM | FCC | 0.0 | 0.0 | https://doi.org/10.1016/j.actamat.2014.01.029 | 0.0 | 0.0 |  | 0.0 |  | 0.0 |  | 0.0 | 7.92 |  | 0.0 | 0.0 | 0.0 | 0.0 | -2.331 | 10.62440675
(CoCrNi)94Al3Ti3 | Al1.04_Co32.64_Cr32.64_Ni32.64_Ti1.04 | 5 | HEA dataset-1200 instances-NEW.xlsx ¦ Merged_Eutectic_HEA_AllProps.xlsx ¦ Final_HEA_Database.xlsx ¦ Dataset_HEAs.xlsx | Ronald Machaka ¦ Swati Singh ¦ Sheet1 | IM | 0.0 | 0.03 | (CoCrNi)94Al3Ti3 | 3.751220236 | 0.0 | 0.0 |  |  | 0.0 | 0.0 | 0.313333333 |  |  |  | 0.313333333 |  | 0.0 |  |  | 0.12265523 |  | 0.0 |  |  |  | 0.0 |  | 0.0 |  | 0.0 | 0.0 | 0.0 | 0.0 | 0.0 | 0.313333333 | 5.0 ¦ 5 | 0.0 | IM ¦ FCC+IM ¦ IM ¦ FCC+IM ¦ IM ; FCC+IM ¦ IM ; FCC+IM | MIP | 0.0 | 0.0 | https://doi.org/10.1016/j.actamat.2015.08.076 | 0.0 | 0.0 |  | 0.0 |  | 0.03 |  | 0.0 | 8.043333333 |  | 0.0 | 0.0 | 0.0 | 0.0 | -8.977422222 | 10.81920964
Fe36Ni18Mn33Al13Ti2.0 | Al12.75_Fe35.29_Mn32.35_Ni17.65_Ti1.96 | 5 | HEA dataset-1200 instances-NEW.xlsx ¦ Final_HEA_Database.xlsx ¦ Dataset_HEAs.xlsx | Ronald Machaka ¦ Qinan Han ¦ Swati Singh ¦ Sheet1 | IM | 0.0 | 0.12745098 | Fe36Ni18Mn33Al13Ti2.0 ¦ Fe36Ni18Mn33Al13Ti2 ¦ Fe36Ni18Mn33Al13Ti2.0 ¦ Fe36Ni18Mn33Al13Ti2 | 5.55053626 | 0.0 | 0.0 |  |  | 0.0 | 0.0 | 0.0 |  |  |  | 0.0 |  | 0.0 |  |  | 0.148891199 |  | 0.352941176 |  |  |  | 0.0 |  | 0.0 |  | 0.0 | 0.323529412 | 0.0 | 0.0 | 0.0 | 0.176470588 |  | 0.0 | IM ¦ FCC+IM ¦ IM ¦ FCC+IM | MIP | 0.0 | 0.0 | 10.1016/j.intermet.2016.06.001 | 0.0 | 0.0 |  | 0.0 |  | 0.019607843 |  | 0.0 | 7.31372549 |  | 0.0 | 0.0 | 0.0 | 0.0 | -10.87543253 | 11.46079052
Fe36Ni18Mn33Al13Ti4.0 | Al12.5_Fe34.62_Mn31.73_Ni17.31_Ti3.85 | 5 | HEA dataset-1200 instances-NEW.xlsx ¦ Final_HEA_Database.xlsx ¦ Dataset_HEAs.xlsx | Ronald Machaka ¦ Qinan Han ¦ Swati Singh ¦ Sheet1 | IM | 0.0 | 0.125 | Fe36Ni18Mn33Al13Ti4.0 ¦ Fe36Ni18Mn33Al13Ti4 ¦ Fe36Ni18Mn33Al13Ti4.0 ¦ Fe36Ni18Mn33Al13Ti4 | 5.723897154 | 0.0 | 0.0 |  |  | 0.0 | 0.0 | 0.0 |  |  |  | 0.0 |  | 0.0 |  |  | 0.149505967 |  | 0.346153846 |  |  |  | 0.0 |  | 0.0 |  | 0.0 | 0.317307692 | 0.0 | 0.0 | 0.0 | 0.173076923 |  | 0.0 | IM ¦ FCC+IM ¦ IM ¦ FCC+IM | MIP | 0.0 | 0.0 | 10.1016/j.intermet.2016.06.001 | 0.0 | 0.0 |  | 0.0 |  | 0.038461538 |  | 0.0 | 7.25 |  | 0.0 | 0.0 | 0.0 | 0.0 | -11.8635355 | 11.80885555
Fe36Ni18Mn33Al13Ti6.0 | Al12.26_Fe33.96_Mn31.13_Ni16.98_Ti5.66 | 5 | HEA dataset-1200 instances-NEW.xlsx ¦ Final_HEA_Database.xlsx ¦ Dataset_HEAs.xlsx | Ronald Machaka ¦ Qinan Han ¦ Swati Singh ¦ Sheet1 | IM | 0.0 | 0.12745098 | Fe36Ni18Mn33Al13Ti6.0 ¦ Fe36Ni18Mn33Al13Ti6 ¦ Al13Fe36Mn33Ni18Ti6 ¦ Fe36Ni18Mn33Al13Ti6.0 ¦ Fe36Ni18Mn33Al13Ti6 ¦ Al13Fe36Mn33Ni18Ti6 | 5.87601992 | 0.0 | 0.0 |  |  | 0.0 | 0.0 | 0.0 |  |  |  | 0.0 |  | 0.0 |  |  | 0.150019935 |  | 0.352941176 |  |  |  | 0.0 |  | 0.0 |  | 0.0 | 0.323529412 | 0.0 | 0.0 | 0.0 | 0.176470588 |  | 0.0 | IM ¦ FCC+IM ¦ IM ¦ FCC+IM | MIP | 0.0 | 0.0 | 10.1007/s10853-013-7884-6 | 0.0 | 0.0 |  | 0.0 |  | 0.019607843 |  | 0.0 | 7.188679245 |  | 0.0 | 0.0 | 0.0 | 0.0 | -12.77002492 | 12.06471769
Al0.3CrFe1.5MnNi | Al6.25_Cr20.83_Fe31.25_Mn20.83_Ni20.83 | 5 | HEA dataset-1200 instances-NEW.xlsx ¦ Merged_Eutectic_HEA_AllProps.xlsx ¦ Final_HEA_Database.xlsx ¦ Dataset_HEAs.xlsx | Ronald Machaka ¦ Qinan Han ¦ Swati Singh ¦ Sheet1 | BCC | 0.0 | 0.0625 | Al0.3CrFe1.5MnNi | 4.546837188 | 0.0 | 0.0 |  |  | 0.0 | 0.0 | 0.0 |  |  |  | 0.208333333 |  | 0.0 |  |  | 0.135874227 |  | 0.3125 |  |  |  | 0.0 |  | 0.0 |  | 0.0 | 0.208333333 | 0.0 | 0.0 | 0.0 | 0.208333333 | 5.0 ¦ 5 | 0.0 | BCC | BCC | 0.0 | 0.0 | https://doi.org/10.1007/s12598-014-0224-4 | 0.0 | 0.0 |  | 0.0 |  | 0.0 |  | 0.0 | 7.479166667 |  | 0.0 | 0.0 | 0.0 | 0.0 | -6.553819444 | 12.61433915
Co20Cr20Fe34Mn20Ni6 | Co20.0_Cr20.0_Fe34.0_Mn20.0_Ni6.0 | 5 | HEA dataset-1200 instances-NEW.xlsx ¦ Merged_Eutectic_HEA_AllProps.xlsx ¦ Final_HEA_Database.xlsx ¦ Dataset_HEAs.xlsx | Ronald Machaka ¦ Qinan Han ¦ Swati Singh ¦ Sheet1 | FCC | 0.0 | 0.0 | Co20Cr20Fe34Mn20Ni6 | 3.302527895 | 0.0 | 0.0 |  |  | 0.0 | 0.0 | 0.2 |  |  |  | 0.2 |  | 0.0 |  |  | 0.129185758 |  | 0.34 |  |  |  | 0.0 |  | 0.0 |  | 0.0 | 0.2 | 0.0 | 0.0 | 0.0 | 0.06 | 5.0 ¦ 5 | 0.0 | FCC ¦ FCC+IM ¦ IM ¦ FCC ¦ FCC+IM ¦ IM ¦ FCC ; FCC+IM ; IM ¦ FCC ; FCC+IM ; IM | FCC | 0.0 | 0.0 | https://doi.org/10.1016/j.actamat.2012.11.032 | 0.0 | 0.0 |  | 0.0 |  | 0.0 |  | 0.0 | 7.72 |  | 0.0 | 0.0 | 0.0 | 0.0 | -2.5472 | 12.48219162
Al18Cr28Nb18Ti18V18 | Al18.0_Cr28.0_Nb18.0_Ti18.0_V18.0 | 5 | HEA dataset-1200 instances-NEW.xlsx ¦ Merged_Eutectic_HEA_AllProps.xlsx ¦ Final_HEA_Database.xlsx ¦ Dataset_HEAs.xlsx | Ronald Machaka ¦ Qinan Han ¦ Swati Singh ¦ Sheet1 | IM | 0.0 | 0.18 | Al18Cr28Nb18Ti18V18 | 6.31973639 | 0.0 | 0.0 |  |  | 0.0 | 0.0 | 0.28 |  |  |  | 0.0 |  | 0.0 |  |  | 0.040764691 |  | 0.0 |  |  |  | 0.0 |  | 0.0 |  | 0.0 | 0.0 | 0.0 | 0.0 | 0.18 | 0.0 | 5.0 ¦ 5 | 0.0 | IM ¦ BCC+IM ¦ IM ¦ BCC+IM ¦ IM ; BCC+IM ¦ IM ; BCC+IM | MIP | 0.0 | 0.0 | https://doi.org/10.1016/j.msea.2018.03.071 | 0.0 | 0.0 |  | 0.0 |  | 0.18 |  | 0.18 | 4.74 |  | 0.0 | 0.0 | 0.0 | 0.0 | -13.6656 | 13.22901807
Al3(HfNbTiZr)97 | Al0.77_Hf24.81_Nb24.81_Ti24.81_Zr24.81 | 5 | HEA dataset-1200 instances-NEW.xlsx ¦ Merged_Eutectic_HEA_AllProps.xlsx ¦ Final_HEA_Database.xlsx ¦ Dataset_HEAs.xlsx | Ronald Machaka ¦ Swati Singh ¦ Sheet1 | BCC | 0.0 | 0.03 | Al3(HfNbTiZr)97 | 4.645486222 | 0.0 | 0.0 |  |  | 0.0 | 0.0 | 0.0 |  |  |  | 0.0 |  | 0.0 |  |  | 0.124723309 |  | 0.0 |  |  |  | 0.2425 |  | 0.0 |  | 0.0 | 0.0 | 0.0 | 0.0 | 0.2425 | 0.0 | 5.0 ¦ 5 | 0.0 | BCC | BCC | 0.0 | 0.0 | https://doi.org/10.1016/j.msea.2018.03.071 | 0.0 | 0.0 |  | 0.0 |  | 0.2425 |  | 0.0 | 3.983957219 |  | 0.0 | 0.0 | 0.0 | 0.2425 | -14.01996054 | 12.1095258
Al5(HfNbTiZr)95 | Al1.3_Hf24.68_Nb24.68_Ti24.68_Zr24.68 | 5 | HEA dataset-1200 instances-NEW.xlsx ¦ Merged_Eutectic_HEA_AllProps.xlsx ¦ Final_HEA_Database.xlsx ¦ Dataset_HEAs.xlsx | Ronald Machaka ¦ Swati Singh ¦ Sheet1 | BCC | 0.0 | 0.05 | Al5(HfNbTiZr)95 | 4.920843689 | 0.0 | 0.0 |  |  | 0.0 | 0.0 | 0.0 |  |  |  | 0.0 |  | 0.0 |  |  | 0.131569314 |  | 0.0 |  |  |  | 0.2375 |  | 0.0 |  | 0.0 | 0.0 | 0.0 | 0.0 | 0.2375 | 0.0 | 5.0 ¦ 5 | 0.0 | BCC | BCC | 0.0 | 0.0 | https://doi.org/10.1016/j.msea.2018.03.071 | 0.0 | 0.0 |  | 0.0 |  | 0.2375 |  | 0.0 | 4.1875 |  | 0.0 | 0.0 | 0.0 | 0.2375 | -6.2225 | 12.6005248
Al7(HfNbTiZr)93 | Al1.85_Hf24.54_Nb24.54_Ti24.54_Zr24.54 | 5 | HEA dataset-1200 instances-NEW.xlsx ¦ Merged_Eutectic_HEA_AllProps.xlsx ¦ Final_HEA_Database.xlsx ¦ Dataset_HEAs.xlsx | Ronald Machaka ¦ Swati Singh ¦ Sheet1 | BCC | 0.0 | 0.07 | Al7(HfNbTiZr)93 | 4.93564939 | 0.0 | 0.0 |  |  | 0.0 | 0.0 | 0.0 |  |  |  | 0.0 |  | 0.0 |  |  | 0.132166181 |  | 0.0 |  |  |  | 0.2325 |  | 0.0 |  | 0.0 | 0.0 | 0.0 | 0.0 | 0.2325 | 0.0 | 5.0 ¦ 5 | 0.0 | BCC | BCC | 0.0 | 0.0 | https://doi.org/10.1016/j.msea.2018.03.071 | 0.0 | 0.0 |  | 0.0 |  | 0.2325 |  | 0.0 | 4.1625 |  | 0.0 | 0.0 | 0.0 | 0.2325 | -8.5281 | 12.8283229
Al10 (HfNbTiZr)90 | Al2.7_Hf24.32_Nb24.32_Ti24.32_Zr24.32 | 5 | HEA dataset-1200 instances-NEW.xlsx ¦ Merged_Eutectic_HEA_AllProps.xlsx ¦ Final_HEA_Database.xlsx ¦ Dataset_HEAs.xlsx | Ronald Machaka ¦ Swati Singh ¦ Sheet1 | IM | 0.0 | 0.1 | Al10 (HfNbTiZr)90 | 4.952975798 | 0.0 | 0.0 |  |  | 0.0 | 0.0 | 0.0 |  |  |  | 0.0 |  | 0.0 |  |  | 0.132898222 |  | 0.0 |  |  |  | 0.225 |  | 0.0 |  | 0.0 | 0.0 | 0.0 | 0.0 | 0.225 | 0.0 | 5.0 ¦ 5 | 0.0 | IM ¦ BCC+IM ¦ IM ¦ BCC+IM ¦ IM ; BCC+IM ¦ IM ; BCC+IM | MIP | 0.0 | 0.0 | https://doi.org/10.1016/j.msea.2018.03.071 | 0.0 | 0.0 |  | 0.0 |  | 0.225 |  | 0.0 | 4.125 |  | 0.0 | 0.0 | 0.0 | 0.225 | -11.79 | 13.07655279
Al12(HfNbTiZr)88 | Al3.3_Hf24.18_Nb24.18_Ti24.18_Zr24.18 | 5 | HEA dataset-1200 instances-NEW.xlsx ¦ Merged_Eutectic_HEA_AllProps.xlsx ¦ Final_HEA_Database.xlsx ¦ Dataset_HEAs.xlsx | Ronald Machaka ¦ Swati Singh ¦ Sheet1 | IM | 0.0 | 0.12 | Al12(HfNbTiZr)88 | 4.961272793 | 0.0 | 0.0 |  |  | 0.0 | 0.0 | 0.0 |  |  |  | 0.0 |  | 0.0 |  |  | 0.133278806 |  | 0.0 |  |  |  | 0.22 |  | 0.0 |  | 0.0 | 0.0 | 0.0 | 0.0 | 0.22 | 0.0 | 5.0 ¦ 5 | 0.0 | IM ¦ BCC+IM ¦ IM ¦ BCC+IM ¦ IM ; BCC+IM ¦ IM ; BCC+IM | MIP | 0.0 | 0.0 | https://doi.org/10.1016/j.msea.2017.04.111 | 0.0 | 0.0 |  | 0.0 |  | 0.22 |  | 0.0 | 4.1 |  | 0.0 | 0.0 | 0.0 | 0.22 | -13.8336 | 13.19392083
Al0.3CuCrFeNi2 | Al5.66_Cr18.87_Cu18.87_Fe18.87_Ni37.74 | 5 | HEA dataset-1200 instances-NEW.xlsx ¦ Final_HEA_Database.xlsx ¦ Dataset_HEAs.xlsx | Ronald Machaka ¦ Qinan Han ¦ Swati Singh ¦ Sheet1 | FCC ¦ IM ¦ FCC ¦ IM | 0.0 | 0.056603774 ¦ 0.0566037 ¦ 0.056603774 ¦ 0.0566037 | Al0.3CuCrFeNi2 ¦ Al0.3CrCuFeNi2 ¦ Al0.3CuCrFeNi2 ¦ Al0.3CrCuFeNi2 | 3.42 ¦ 3.4496379759675495 ¦ 3.42 ¦ 3.4496379759675495 | 0.0 | 0.0 |  |  | 0.0 | 0.0 | 0.0 |  |  |  | 0.188679245 ¦ 0.188679 ¦ 0.188679245 ¦ 0.188679 |  | 0.188679245 ¦ 0.188679 ¦ 0.188679245 ¦ 0.188679 |  |  | 0.11 ¦ 0.107381534151941 ¦ 0.11 ¦ 0.107381534151941 |  | 0.188679245 ¦ 0.188679 ¦ 0.188679245 ¦ 0.188679 |  |  |  | 0.0 |  | 0.0 |  | 0.0 | 0.0 | 0.0 | 0.0 | 0.0 | 0.377358491 ¦ 0.188679 ¦ 0.377358491 ¦ 0.188679 |  | 0.0 | FCC ¦ IM ¦ FCC ¦ IM | FCC ¦ MIP ¦ FCC ¦ MIP | 0.0 | 0.0 | https://doi.org/10.1016/j.ijplas.2017.10.005 ¦ http://dx.doi.org/10.1016/S1002-0071(12)60080-X ¦ https://doi.org/10.1016/j.ijplas.2017.10.005 ¦ http://dx.doi.org/10.1016/S1002-0071(12)60080-X | 0.0 | 0.0 |  | 0.0 |  | 0.0 |  | 0.0 | 8.28 ¦ 8.66037735849057 ¦ 8.28 ¦ 8.66037735849057 |  | 0.0 | 0.0 | 0.0 | 0.0 | -7.01 ¦ -0.825916696333215 ¦ -7.01 ¦ -0.825916696333215 | 12.26 ¦ 12.255122616627764 ¦ 12.26 ¦ 12.255122616627764
MoNb0.5HfZrTi | Hf22.22_Mo22.22_Nb11.11_Ti22.22_Zr22.22 | 5 | HEA dataset-1200 instances-NEW.xlsx ¦ Merged_Eutectic_HEA_AllProps.xlsx ¦ Final_HEA_Database.xlsx ¦ Dataset_HEAs.xlsx | Ronald Machaka ¦ Qinan Han ¦ Swati Singh ¦ Sheet1 | BCC | 0.0 | 0.0 | MoNb0.5HfZrTi | 6.252173849 | 0.0 | 0.0 |  |  | 0.0 | 0.0 | 0.0 |  |  |  | 0.0 |  | 0.0 |  |  | 0.326262032 |  | 0.0 |  |  |  | 0.222222222 |  | 0.0 |  | 0.0 | 0.0 | 0.222222222 | 0.0 | 0.111111111 | 0.0 | 5.0 ¦ 5 | 0.0 | BCC | BCC | 0.0 | 0.0 | https://doi.org/10.1016/j.intermet.2015.10.011 | 0.0 | 0.0 |  | 0.0 |  | 0.222222222 |  | 0.0 | 4.555555556 |  | 0.0 | 0.0 | 0.0 | 0.222222222 | -3.358024691 | 13.14594406
MoNb1.5HfZrTi | Hf18.18_Mo18.18_Nb27.27_Ti18.18_Zr18.18 | 5 | HEA dataset-1200 instances-NEW.xlsx ¦ Merged_Eutectic_HEA_AllProps.xlsx ¦ Final_HEA_Database.xlsx ¦ Dataset_HEAs.xlsx | Ronald Machaka ¦ Qinan Han ¦ Swati Singh ¦ Sheet1 | BCC | 0.0 | 0.0 | MoNb1.5HfZrTi | 5.94173945 | 0.0 | 0.0 |  |  | 0.0 | 0.0 | 0.0 |  |  |  | 0.0 |  | 0.0 |  |  | 0.295176093 |  | 0.0 |  |  |  | 0.181818182 |  | 0.0 |  | 0.0 | 0.0 | 0.181818182 | 0.0 | 0.272727273 | 0.0 | 5.0 ¦ 5 | 0.0 | BCC | BCC | 0.0 | 0.0 | https://doi.org/10.1016/j.intermet.2015.10.011 | 0.0 | 0.0 |  | 0.0 |  | 0.181818182 |  | 0.0 | 4.636363636 |  | 0.0 | 0.0 | 0.0 | 0.181818182 | -3.041322314 | 13.2546386
MoNbHfZrTi0.5 | Hf22.22_Mo22.22_Nb22.22_Ti11.11_Zr22.22 | 5 | HEA dataset-1200 instances-NEW.xlsx ¦ Merged_Eutectic_HEA_AllProps.xlsx ¦ Final_HEA_Database.xlsx ¦ Dataset_HEAs.xlsx | Ronald Machaka ¦ Qinan Han ¦ Swati Singh ¦ Sheet1 | BCC | 0.0 | 0.0 | MoNbHfZrTi0.5 | 6.387950115 | 0.0 | 0.0 |  |  | 0.0 | 0.0 | 0.0 |  |  |  | 0.0 |  | 0.0 |  |  | 0.325898568 |  | 0.0 |  |  |  | 0.222222222 |  | 0.0 |  | 0.0 | 0.0 | 0.222222222 | 0.0 | 0.222222222 | 0.0 | 5.0 ¦ 5 | 0.0 | BCC | BCC | 0.0 | 0.0 | https://doi.org/10.1016/j.intermet.2015.10.011 | 0.0 | 0.0 |  | 0.0 |  | 0.111111111 |  | 0.0 | 4.666666667 |  | 0.0 | 0.0 | 0.0 | 0.222222222 | -3.75308642 | 13.14594406
MoNbHfZrTi1.5 | Hf18.18_Mo18.18_Nb18.18_Ti27.27_Zr18.18 | 5 | HEA dataset-1200 instances-NEW.xlsx ¦ Merged_Eutectic_HEA_AllProps.xlsx ¦ Final_HEA_Database.xlsx ¦ Dataset_HEAs.xlsx | Ronald Machaka ¦ Qinan Han ¦ Swati Singh ¦ Sheet1 | BCC | 0.0 | 0.0 | MoNbHfZrTi1.5 | 5.842506078 | 0.0 | 0.0 |  |  | 0.0 | 0.0 | 0.0 |  |  |  | 0.0 |  | 0.0 |  |  | 0.295444755 |  | 0.0 |  |  |  | 0.181818182 |  | 0.0 |  | 0.0 | 0.0 | 0.181818182 | 0.0 | 0.181818182 | 0.0 | 5.0 ¦ 5 | 0.0 | BCC | BCC | 0.0 | 0.0 | https://doi.org/10.1016/j.intermet.2015.10.011 | 0.0 | 0.0 |  | 0.0 |  | 0.272727273 |  | 0.0 | 4.545454545 |  | 0.0 | 0.0 | 0.0 | 0.181818182 | -2.776859504 | 13.2546386
MoNbHfZr0.5Ti | Hf22.22_Mo22.22_Nb22.22_Ti22.22_Zr11.11 | 5 | HEA dataset-1200 instances-NEW.xlsx ¦ Merged_Eutectic_HEA_AllProps.xlsx ¦ Final_HEA_Database.xlsx ¦ Dataset_HEAs.xlsx | Ronald Machaka ¦ Qinan Han ¦ Swati Singh ¦ Sheet1 | BCC | 0.0 | 0.0 | MoNbHfZr0.5Ti | 5.864135514 | 0.0 | 0.0 |  |  | 0.0 | 0.0 | 0.0 |  |  |  | 0.0 |  | 0.0 |  |  | 0.313656256 |  | 0.0 |  |  |  | 0.222222222 |  | 0.0 |  | 0.0 | 0.0 | 0.222222222 | 0.0 | 0.222222222 | 0.0 | 5.0 ¦ 5 | 0.0 | BCC | BCC | 0.0 | 0.0 | https://doi.org/10.1016/j.intermet.2015.10.011 | 0.0 | 0.0 |  | 0.0 |  | 0.222222222 |  | 0.0 | 4.666666667 |  | 0.0 | 0.0 | 0.0 | 0.111111111 | -2.765432099 | 13.14594406
MoNbHfZr1.5Ti | Hf18.18_Mo18.18_Nb18.18_Ti18.18_Zr27.27 | 5 | HEA dataset-1200 instances-NEW.xlsx ¦ Merged_Eutectic_HEA_AllProps.xlsx ¦ Final_HEA_Database.xlsx ¦ Dataset_HEAs.xlsx | Ronald Machaka ¦ Qinan Han ¦ Swati Singh ¦ Sheet1 | BCC | 0.0 | 0.0 | MoNbHfZr1.5Ti | 6.187199337 | 0.0 | 0.0 |  |  | 0.0 | 0.0 | 0.0 |  |  |  | 0.0 |  | 0.0 |  |  | 0.304185676 |  | 0.0 |  |  |  | 0.181818182 |  | 0.0 |  | 0.0 | 0.0 | 0.181818182 | 0.0 | 0.181818182 | 0.0 | 5.0 ¦ 5 | 0.0 | BCC | BCC | 0.0 | 0.0 | https://doi.org/10.1016/j.intermet.2015.10.011 | 0.0 | 0.0 |  | 0.0 |  | 0.181818182 |  | 0.0 | 4.545454545 |  | 0.0 | 0.0 | 0.0 | 0.272727273 | -3.438016529 | 13.2546386
MoNbHf0.5ZrTi | Hf11.11_Mo22.22_Nb22.22_Ti22.22_Zr22.22 | 5 | HEA dataset-1200 instances-NEW.xlsx ¦ Merged_Eutectic_HEA_AllProps.xlsx ¦ Final_HEA_Database.xlsx ¦ Dataset_HEAs.xlsx | Ronald Machaka ¦ Qinan Han ¦ Swati Singh ¦ Sheet1 | BCC | 0.0 | 0.0 | MoNbHf0.5ZrTi | 6.098189914 | 0.0 | 0.0 |  |  | 0.0 | 0.0 | 0.0 |  |  |  | 0.0 |  | 0.0 |  |  | 0.310439752 |  | 0.0 |  |  |  | 0.111111111 |  | 0.0 |  | 0.0 | 0.0 | 0.222222222 | 0.0 | 0.222222222 | 0.0 | 5.0 ¦ 5 | 0.0 | BCC | BCC | 0.0 | 0.0 | https://doi.org/10.1016/j.intermet.2015.10.011 | 0.0 | 0.0 |  | 0.0 |  | 0.222222222 |  | 0.0 | 4.666666667 |  | 0.0 | 0.0 | 0.0 | 0.222222222 | -3.950617284 | 13.14594406
MoNbHf1.5ZrTi | Hf27.27_Mo18.18_Nb18.18_Ti18.18_Zr18.18 | 5 | HEA dataset-1200 instances-NEW.xlsx ¦ Merged_Eutectic_HEA_AllProps.xlsx ¦ Final_HEA_Database.xlsx ¦ Dataset_HEAs.xlsx | Ronald Machaka ¦ Qinan Han ¦ Swati Singh ¦ Sheet1 | BCC | 0.0 | 0.0 | MoNbHf1.5ZrTi | 6.040284007 | 0.0 | 0.0 |  |  | 0.0 | 0.0 | 0.0 |  |  |  | 0.0 |  | 0.0 |  |  | 0.306386565 |  | 0.0 |  |  |  | 0.272727273 |  | 0.0 |  | 0.0 | 0.0 | 0.181818182 | 0.0 | 0.181818182 | 0.0 | 5.0 ¦ 5 | 0.0 | BCC | BCC | 0.0 | 0.0 | https://doi.org/10.1016/j.intermet.2015.10.011 | 0.0 | 0.0 |  | 0.0 |  | 0.181818182 |  | 0.0 | 4.545454545 |  | 0.0 | 0.0 | 0.0 | 0.181818182 | -2.644628099 | 13.2546386
Mo1.5NbHfZrTi | Hf18.18_Mo27.27_Nb18.18_Ti18.18_Zr18.18 | 5 | HEA dataset-1200 instances-NEW.xlsx ¦ Merged_Eutectic_HEA_AllProps.xlsx ¦ Final_HEA_Database.xlsx ¦ Dataset_HEAs.xlsx | Ronald Machaka ¦ Qinan Han ¦ Swati Singh ¦ Sheet1 | BCC | 0.0 | 0.0 | Mo1.5NbHfZrTi | 6.336433278 | 0.0 | 0.0 |  |  | 0.0 | 0.0 | 0.0 |  |  |  | 0.0 |  | 0.0 |  |  | 0.338145159 |  | 0.0 |  |  |  | 0.181818182 |  | 0.0 |  | 0.0 | 0.0 | 0.272727273 | 0.0 | 0.181818182 | 0.0 | 5.0 ¦ 5 | 0.0 | BCC | BCC | 0.0 | 0.0 | https://doi.org/10.1016/j.actamat.2013.09.037 | 0.0 | 0.0 |  | 0.0 |  | 0.181818182 |  | 0.0 | 4.727272727 |  | 0.0 | 0.0 | 0.0 | 0.181818182 | -2.644628099 | 13.2546386
VCrFeTa0.3W0.3 | Cr27.78_Fe27.78_Ta8.33_V27.78_W8.33 | 5 | HEA dataset-1200 instances-NEW.xlsx ¦ Merged_Eutectic_HEA_AllProps.xlsx ¦ Final_HEA_Database.xlsx ¦ Dataset_HEAs.xlsx | Ronald Machaka ¦ Qinan Han ¦ Swati Singh ¦ Sheet1 | BCC | 0.0 | 0.0 | VCrFeTa0.3W0.3 | 4.551487962 | 0.0 | 0.0 |  |  | 0.0 | 0.0 | 0.0 |  |  |  | 0.277777778 |  | 0.0 |  |  | 0.210254842 |  | 0.277777778 |  |  |  | 0.0 |  | 0.0 |  | 0.0 | 0.0 | 0.0 | 0.0 | 0.0 | 0.0 | 5.0 ¦ 5 | 0.0 | BCC | BCC | 0.0 | 0.0 | 10.3390/e20120951 | 0.0 | 0.0 |  | 0.083333333 |  | 0.0 |  | 0.277777778 | 6.194444444 |  | 0.083333333 | 0.0 | 0.0 | 0.0 | -5.410493827 | 12.31867362
CrFeTaVW | Cr20.0_Fe20.0_Ta20.0_V20.0_W20.0 | 5 | HEA dataset-1200 instances-NEW.xlsx ¦ Merged_Eutectic_HEA_AllProps.xlsx ¦ Final_HEA_Database.xlsx ¦ Dataset_HEAs.xlsx | Ronald Machaka ¦ Qinan Han ¦ Swati Singh ¦ Sheet1 | IM | 0.0 | 0.0 | CrFeTaVW | 3.988919302 | 0.0 | 0.0 |  |  | 0.0 | 0.0 | 0.0 |  |  |  | 0.25 |  | 0.0 |  |  | 0.293001706 |  | 0.25 |  |  |  | 0.0 |  | 0.0 |  | 0.0 | 0.0 | 0.0 | 0.0 | 0.0 | 0.0 | 5.0 ¦ 5 | 0.0 | IM ¦ BCC+IM ¦ IM ¦ BCC+IM ¦ IM ; BCC+IM ¦ IM ; BCC+IM | MIP | 0.0 | 0.0 | 10.3390/e21010015 | 0.0 | 0.0 |  | 0.0 |  | 0.0 |  | 0.25 | 6.25 |  | 0.25 | 0.0 | 0.0 | 0.0 | -2.5 | 11.52629192
HfMoNbTaZr | Hf20.0_Mo20.0_Nb20.0_Ta20.0_Zr20.0 | 5 | HEA dataset-1200 instances-NEW.xlsx ¦ Merged_Eutectic_HEA_AllProps.xlsx ¦ Final_HEA_Database.xlsx ¦ Dataset_HEAs.xlsx | Ronald Machaka ¦ Qinan Han ¦ Swati Singh ¦ Sheet1 | BCC | 0.0 | 0.0 | HfMoNbTaZr | 6.301264119 | 0.0 | 0.0 |  |  | 0.0 | 0.0 | 0.0 |  |  |  | 0.0 |  | 0.0 |  |  | 0.311152696 |  | 0.0 |  |  |  | 0.2 |  | 0.0 |  | 0.0 | 0.0 | 0.2 | 0.0 | 0.2 | 0.0 | 5.0 ¦ 5 | 0.0 | BCC | BCC | 0.0 | 0.0 | 10.3390/e21010015 | 0.0 | 0.0 |  | 0.2 |  | 0.0 |  | 0.0 | 4.8 |  | 0.0 | 0.0 | 0.0 | 0.2 | -1.12 | 13.38161053
HfMoNbTaTi | Hf20.0_Mo20.0_Nb20.0_Ta20.0_Ti20.0 | 5 | HEA dataset-1200 instances-NEW.xlsx ¦ Merged_Eutectic_HEA_AllProps.xlsx ¦ Final_HEA_Database.xlsx ¦ Dataset_HEAs.xlsx | Ronald Machaka ¦ Qinan Han ¦ Swati Singh ¦ Sheet1 | BCC | 0.0 | 0.0 | HfMoNbTaTi | 4.99441746 | 0.0 | 0.0 |  |  | 0.0 | 0.0 | 0.0 |  |  |  | 0.0 |  | 0.0 |  |  | 0.118253964 |  | 0.0 |  |  |  | 0.2 |  | 0.0 |  | 0.0 | 0.0 | 0.2 | 0.0 | 0.2 | 0.0 | 5.0 ¦ 5 | 0.0 | BCC | BCC | 0.0 | 0.0 | 10.3390/e21010015 | 0.0 | 0.0 |  | 0.2 |  | 0.2 |  | 0.0 | 4.4 |  | 0.0 | 0.0 | 0.0 | 0.0 | 2.72 | 13.38161053
Ni18.5Fe18.5Cr18.5Co26Mn18.5 | Co26.0_Cr18.5_Fe18.5_Mn18.5_Ni18.5 | 5 | HEA dataset-1200 instances-NEW.xlsx ¦ Merged_Eutectic_HEA_AllProps.xlsx ¦ Final_HEA_Database.xlsx ¦ Dataset_HEAs.xlsx | Ronald Machaka ¦ Qinan Han ¦ Swati Singh ¦ Sheet1 | IM | 0.0 | 0.0 | Ni18.5Fe18.5Cr18.5Co26Mn18.5 | 3.165958789 | 0.0 | 0.0 |  |  | 0.0 | 0.0 | 0.26 |  |  |  | 0.185 |  | 0.0 |  |  | 0.136417732 |  | 0.185 |  |  |  | 0.0 |  | 0.0 |  | 0.0 | 0.185 | 0.0 | 0.0 | 0.0 | 0.185 | 5.0 ¦ 5 | 0.0 | IM ¦ FCC ¦ IM ¦ FCC ¦ IM ; FCC ¦ IM ; FCC | MIP | 0.0 | 0.0 | 10.1016/j.msea.2015.03.109 | 0.0 | 0.0 |  | 0.0 |  | 0.0 |  | 0.0 | 8.075 |  | 0.0 | 0.0 | 0.0 | 0.0 | -4.1144 | 13.29411604
Fe70.04Mn28Al1.6Si0.28C0.08 | Al1.6_C0.08_Fe70.04_Mn28.0_Si0.28 | 5 | HEA dataset-1200 instances-NEW.xlsx ¦ Merged_Eutectic_HEA_AllProps.xlsx ¦ Final_HEA_Database.xlsx ¦ Dataset_HEAs.xlsx | Qinan Han ¦ Swati Singh ¦ Sheet1 | IM | 0.0 | 0.016 | Fe70.04Mn28Al1.6Si0.28C0.08 | 4.314574455 | 0.0 | 0.0 |  |  | 0.0 | 0.0008 | 0.0 |  |  |  | 0.0 |  | 0.0 |  |  | 0.128723899 |  | 0.7004 |  |  |  | 0.0 |  | 0.0 |  | 0.0 | 0.28 | 0.0 | 0.0 | 0.0 | 0.0 | 5.0 ¦ 5 | 0.0 | IM | MIP | 0.0 | 0.0 | 10.1016/j.msea.2015.03.109 | 0.0028 | 0.0 |  | 0.0 |  | 0.0 |  | 0.0 | 7.6256 |  | 0.0 | 0.0 | 0.0 | 0.0 | -1.42603584 | 5.77166321
CoCrFeNiMo0.1 | Co24.39_Cr24.39_Fe24.39_Mo2.44_Ni24.39 | 5 | HEA dataset-1200 instances-NEW.xlsx ¦ Merged_Eutectic_HEA_AllProps.xlsx ¦ Final_HEA_Database.xlsx ¦ Dataset_HEAs.xlsx | Ronald Machaka ¦ Swati Singh ¦ Sheet1 | FCC | 0.0 | 0.0 | CoCrFeNiMo0.1 | 1.96 | 0.0 | 0.0 |  |  | 0.0 | 0.0 | 0.243902439 |  |  |  | 0.243902439 |  | 0.0 |  |  | 0.11 |  | 0.243902439 |  |  |  | 0.0 |  | 0.0 |  | 0.0 | 0.0 | 0.024390244 | 0.0 | 0.0 | 0.243902439 | 5.0 ¦ 5 | 0.0 | FCC | FCC | 0.0 | 0.0 | 10.1016/j.actamat.2016.06.063 | 0.0 | 0.0 |  | 0.0 |  | 0.0 |  | 0.0 | 8.2 |  | 0.0 | 0.0 | 0.0 | 0.0 | -3.9 | 12.2
Cr20Fe6Co34Ni34Mo6 | Co34.0_Cr20.0_Fe6.0_Mo6.0_Ni34.0 | 5 | HEA dataset-1200 instances-NEW.xlsx ¦ Merged_Eutectic_HEA_AllProps.xlsx ¦ Final_HEA_Database.xlsx ¦ Dataset_HEAs.xlsx | Ronald Machaka ¦ Qinan Han ¦ Swati Singh ¦ Sheet1 | FCC | 0.0 | 0.0 | Cr20Fe6Co34Ni34Mo6 | 2.18471415 | 0.0 | 0.0 |  |  | 0.0 | 0.0 | 0.34 |  |  |  | 0.2 |  | 0.0 |  |  | 0.120166551 |  | 0.06 |  |  |  | 0.0 |  | 0.0 |  | 0.0 | 0.0 | 0.06 | 0.0 | 0.0 | 0.34 | 5.0 ¦ 5 | 0.0 | FCC | FCC | 0.0 | 0.0 | https://doi.org/10.1016/j.ijplas.2018.10.005 | 0.0 | 0.0 |  | 0.0 |  | 0.0 |  | 0.0 | 8.5 |  | 0.0 | 0.0 | 0.0 | 0.0 | -4.2928 | 11.58277271
Al0.5Cr0.9FeNi2.5V0.2 | Al9.8_Cr17.65_Fe19.61_Ni49.02_V3.92 | 5 | HEA dataset-1200 instances-NEW.xlsx ¦ Merged_Eutectic_HEA_AllProps.xlsx ¦ Final_HEA_Database.xlsx ¦ Dataset_HEAs.xlsx | Ronald Machaka ¦ Qinan Han ¦ Swati Singh ¦ Sheet1 | FCC | 0.0 | 0.098039216 | Al0.5Cr0.9FeNi2.5V0.2 | 4.444703117 | 0.0 | 0.0 |  |  | 0.0 | 0.0 | 0.0 |  |  |  | 0.176470588 |  | 0.0 |  |  | 0.118924761 |  | 0.196078431 |  |  |  | 0.0 |  | 0.0 |  | 0.0 | 0.0 | 0.0 | 0.0 | 0.0 | 0.490196078 | 5.0 ¦ 5 | 0.0 | FCC ¦ FCC+IM ¦ IM ¦ FCC ¦ FCC+IM ¦ IM ¦ FCC ; FCC+IM ; IM ¦ FCC ; FCC+IM ; IM | FCC | 0.0 | 0.0 | 10.3390/e21010015 | 0.0 | 0.0 |  | 0.0 |  | 0.0 |  | 0.039215686 | 8.019607843 |  | 0.0 | 0.0 | 0.0 | 0.0 | -10.99730873 | 11.05609168
Fe36Ni18Mn33Al13C1.26 | Al12.84_C1.24_Fe35.55_Mn32.59_Ni17.78 | 5 | HEA dataset-1200 instances-NEW.xlsx ¦ Merged_Eutectic_HEA_AllProps.xlsx ¦ Final_HEA_Database.xlsx ¦ Dataset_HEAs.xlsx | Qinan Han ¦ Swati Singh ¦ Sheet1 | IM | 0.0 | 0.128382382 | Fe36Ni18Mn33Al13C1.26 | 7.007133 | 0.0 | 0.0 |  |  | 0.0 | 0.012443215 | 0.0 |  |  |  | 0.0 |  | 0.0 |  |  | 0.173422991 |  | 0.355520442 |  |  |  | 0.0 |  | 0.0 |  | 0.0 | 0.325893739 | 0.0 | 0.0 | 0.0 | 0.177760221 | 5.0 ¦ 5 | 0.0 | IM | MIP | 0.0 | 0.0 | 10.1016/j.msea.2017.03.099 | 0.0 | 0.0 |  | 0.0 |  | 0.0 |  | 0.0 | 7.337941932 |  | 0.0 | 0.0 | 0.0 | 0.0 | -12.0861034 | 11.29290282
CoCrFeNiTi0.2 | Co23.81_Cr23.81_Fe23.81_Ni23.81_Ti4.76 | 5 | HEA dataset-1200 instances-NEW.xlsx ¦ Merged_Eutectic_HEA_AllProps.xlsx ¦ Final_HEA_Database.xlsx ¦ Dataset_HEAs.xlsx | Ronald Machaka ¦ Swati Singh ¦ Sheet1 | IM | 0.0 | 0.0 | CoCrFeNiTi0.2 | 3.658435996 | 0.0 | 0.0 |  |  | 0.0 | 0.0 | 0.238095238 |  |  |  | 0.238095238 |  | 0.0 |  |  | 0.111625792 |  | 0.238095238 |  |  |  | 0.0 |  | 0.0 |  | 0.0 | 0.0 | 0.0 | 0.0 | 0.0 | 0.238095238 | 5.0 ¦ 5 | 0.0 | IM ¦ FCC ¦ IM ¦ FCC ¦ IM ; FCC ¦ IM ; FCC | MIP | 0.0 | 0.0 | https://doi.org/10.1016/j.msea.2022.143971 | 0.0 | 0.0 |  | 0.0 |  | 0.047619048 |  | 0.0 | 8.047619048 |  | 0.0 | 0.0 | 0.0 | 0.0 | -7.346938776 | 12.56917544
Fe20Co27Ni13Cr20Mn20 | Co27.0_Cr20.0_Fe20.0_Mn20.0_Ni13.0 | 5 | HEA dataset-1200 instances-NEW.xlsx ¦ Merged_Eutectic_HEA_AllProps.xlsx ¦ Final_HEA_Database.xlsx ¦ Dataset_HEAs.xlsx | Ronald Machaka ¦ Qinan Han ¦ Swati Singh ¦ Sheet1 | FCC | 0.0 | 0.0 | Fe20Co27Ni13Cr20Mn20 | 3.255827217 | 0.0 | 0.0 |  |  | 0.0 | 0.0 | 0.27 |  |  |  | 0.2 |  | 0.0 |  |  | 0.136373714 |  | 0.2 |  |  |  | 0.0 |  | 0.0 |  | 0.0 | 0.2 | 0.0 | 0.0 | 0.0 | 0.13 | 5.0 ¦ 5 | 0.0 | FCC | FCC | 0.0 | 0.0 | 10.1016/j.msea.2019.05.058 | 0.0 | 0.0 |  | 0.0 |  | 0.0 |  | 0.0 | 7.93 |  | 0.0 | 0.0 | 0.0 | 0.0 | -3.768 | 13.17352896
Fe34Cr34Ni14Al14Co4 | Al14.0_Co4.0_Cr34.0_Fe34.0_Ni14.0 | 5 | HEA dataset-1200 instances-NEW.xlsx ¦ Merged_Eutectic_HEA_AllProps.xlsx ¦ Final_HEA_Database.xlsx ¦ Dataset_HEAs.xlsx | Ronald Machaka ¦ Qinan Han ¦ Swati Singh ¦ Sheet1 | BCC+B2(ordered BCC) | 0.0 | 0.14 | Fe34Cr34Ni14Al14Co4 | 4.429915505 | 0.0 | 0.0 |  |  | 0.0 | 0.0 | 0.04 |  |  |  | 0.34 |  | 0.0 |  |  | 0.103058187 |  | 0.34 |  |  |  | 0.0 |  | 0.0 |  | 0.0 | 0.0 | 0.0 | 0.0 | 0.0 | 0.14 | 5.0 ¦ 5 | 0.0 | BCC ¦ BCC+IM ¦ IM ¦ BCC ¦ BCC+IM ¦ IM ¦ BCC ; BCC+IM ; IM ¦ BCC ; BCC+IM ; IM | BCC | 0.0 | 0.0 | https://doi.org/10.1016/j.msea.2018.01.034 | 0.0 | 0.0 |  | 0.0 |  | 0.0 |  | 0.0 | 7.65 |  | 0.0 | 0.0 | 0.0 | 0.0 | -7.5744 | 12.62984004
Fe36Co21Cr18Ni15Al10 | Al10.0_Co21.0_Cr18.0_Fe36.0_Ni15.0 | 5 | HEA dataset-1200 instances-NEW.xlsx ¦ Merged_Eutectic_HEA_AllProps.xlsx ¦ Final_HEA_Database.xlsx ¦ Dataset_HEAs.xlsx | Ronald Machaka ¦ Qinan Han ¦ Swati Singh ¦ Sheet1 | IM | 0.0 | 0.1 | Fe36Co21Cr18Ni15Al10 | 4.429915505 | 0.0 | 0.0 |  |  | 0.0 | 0.0 | 0.21 |  |  |  | 0.18 |  | 0.0 |  |  | 0.103058187 |  | 0.36 |  |  |  | 0.0 |  | 0.0 |  | 0.0 | 0.0 | 0.0 | 0.0 | 0.0 | 0.15 | 5.0 ¦ 5 | 0.0 | IM ¦ FCC+IM ¦ IM ¦ FCC+IM ¦ IM ; FCC+IM ¦ IM ; FCC+IM | MIP | 0.0 | 0.0 | 10.1007/s11837-012-0366-5 | 0.0 | 0.0 |  | 0.0 |  | 0.0 |  | 0.0 | 7.65 |  | 0.0 | 0.0 | 0.0 | 0.0 | -7.5744 | 12.62984004
AlNbTiVZr | Al20.0_Nb20.0_Ti20.0_V20.0_Zr20.0 | 5 | HEA dataset-1200 instances-NEW.xlsx ¦ Merged_Eutectic_HEA_AllProps.xlsx ¦ Final_HEA_Database.xlsx ¦ Dataset_HEAs.xlsx | Ronald Machaka ¦ Qinan Han ¦ Swati Singh ¦ Sheet1 | BCC | 0.0 | 0.2 | AlNbTiVZr | 5.53 | 0.0 | 0.0 |  |  | 0.0 | 0.0 | 0.0 |  |  |  | 0.0 |  | 0.0 |  |  | 0.11 |  | 0.0 |  |  |  | 0.0 |  | 0.0 |  | 0.0 | 0.0 | 0.0 | 0.0 | 0.2 | 0.0 | 5.0 ¦ 5 | 0.0 | BCC ¦ IM ¦ BCC ¦ IM ¦ BCC ; IM ¦ BCC ; IM | BCC | 0.0 | 0.0 | 10.1016/j.msea.2017.08.019 | 0.0 | 0.0 |  | 0.0 |  | 0.2 |  | 0.2 | 4.2 |  | 0.0 | 0.0 | 0.0 | 0.2 | -17.44 | 13.38
AlNbTiVZr0.1 | Al24.39_Nb24.39_Ti24.39_V24.39_Zr2.44 | 5 | HEA dataset-1200 instances-NEW.xlsx ¦ Merged_Eutectic_HEA_AllProps.xlsx ¦ Final_HEA_Database.xlsx ¦ Dataset_HEAs.xlsx | Ronald Machaka ¦ Qinan Han ¦ Swati Singh ¦ Sheet1 | IM | 0.0 | 0.243902439 | AlNbTiVZr0.1 | 4.420373774 | 0.0 | 0.0 |  |  | 0.0 | 0.0 | 0.0 |  |  |  | 0.0 |  | 0.0 |  |  | 0.052617394 |  | 0.0 |  |  |  | 0.0 |  | 0.0 |  | 0.0 | 0.0 | 0.0 | 0.0 | 0.243902439 | 0.0 | 5.0 ¦ 5 | 0.0 | IM ¦ BCC+IM ¦ IM ¦ BCC+IM ¦ IM ; BCC+IM ¦ IM ; BCC+IM | MIP | 0.0 | 0.0 | 10.1016/j.msea.2017.08.019 | 0.0 | 0.0 |  | 0.0 |  | 0.243902439 |  | 0.243902439 | 4.243902439 |  | 0.0 | 0.0 | 0.0 | 0.024390244 | -16.75193337 | 12.198543
AlNbTiVZr0.25 | Al23.53_Nb23.53_Ti23.53_V23.53_Zr5.88 | 5 | HEA dataset-1200 instances-NEW.xlsx ¦ Merged_Eutectic_HEA_AllProps.xlsx ¦ Final_HEA_Database.xlsx ¦ Dataset_HEAs.xlsx | Ronald Machaka ¦ Qinan Han ¦ Swati Singh ¦ Sheet1 | IM | 0.0 | 0.235294118 | AlNbTiVZr0.25 | 4.966561777 | 0.0 | 0.0 |  |  | 0.0 | 0.0 | 0.0 |  |  |  | 0.0 |  | 0.0 |  |  | 0.070332871 |  | 0.0 |  |  |  | 0.0 |  | 0.0 |  | 0.0 | 0.0 | 0.0 | 0.0 | 0.235294118 | 0.0 | 5.0 ¦ 5 | 0.0 | IM ¦ BCC+IM ¦ IM ¦ BCC+IM ¦ IM ; BCC+IM ¦ IM ; BCC+IM | MIP | 0.0 | 0.0 | 10.1016/j.msea.2017.08.019 | 0.0 | 0.0 |  | 0.0 |  | 0.235294118 |  | 0.235294118 | 4.235294118 |  | 0.0 | 0.0 | 0.0 | 0.058823529 | -17.38408304 | 12.70837022
AlNbTiVZr0.5 | Al22.22_Nb22.22_Ti22.22_V22.22_Zr11.11 | 5 | HEA dataset-1200 instances-NEW.xlsx ¦ Merged_Eutectic_HEA_AllProps.xlsx ¦ Final_HEA_Database.xlsx ¦ Dataset_HEAs.xlsx | Ronald Machaka ¦ Qinan Han ¦ Swati Singh ¦ Sheet1 | IM | 0.0 | 0.222222222 | AlNbTiVZr0.5 | 5.607337231 | 0.0 | 0.0 |  |  | 0.0 | 0.0 | 0.0 |  |  |  | 0.0 |  | 0.0 |  |  | 0.089083121 |  | 0.0 |  |  |  | 0.0 |  | 0.0 |  | 0.0 | 0.0 | 0.0 | 0.0 | 0.222222222 | 0.0 | 5.0 ¦ 5 | 0.0 | IM ¦ BCC+IM ¦ IM ¦ BCC+IM ¦ IM ; BCC+IM ¦ IM ; BCC+IM | MIP | 0.0 | 0.0 | 10.1016/j.msea.2017.08.019 | 0.0 | 0.0 |  | 0.0 |  | 0.222222222 |  | 0.222222222 | 4.222222222 |  | 0.0 | 0.0 | 0.0 | 0.111111111 | -18.17283951 | 13.14594406
AlNbTiVZr1.5 | Al18.18_Nb18.18_Ti18.18_V18.18_Zr27.27 | 5 | HEA dataset-1200 instances-NEW.xlsx ¦ Merged_Eutectic_HEA_AllProps.xlsx ¦ Final_HEA_Database.xlsx ¦ Dataset_HEAs.xlsx | Ronald Machaka ¦ Qinan Han ¦ Swati Singh ¦ Sheet1 | IM | 0.0 | 0.181818182 | AlNbTiVZr1.5 | 6.72027796 | 0.0 | 0.0 |  |  | 0.0 | 0.0 | 0.0 |  |  |  | 0.0 |  | 0.0 |  |  | 0.121437669 |  | 0.0 |  |  |  | 0.0 |  | 0.0 |  | 0.0 | 0.0 | 0.0 | 0.0 | 0.181818182 | 0.0 | 5.0 ¦ 5 | 0.0 | IM ¦ BCC+IM ¦ IM ¦ BCC+IM ¦ IM ; BCC+IM ¦ IM ; BCC+IM | MIP | 0.0 | 0.0 | 10.1016/j.msea.2017.08.019 | 0.0 | 0.0 |  | 0.0 |  | 0.181818182 |  | 0.181818182 | 4.181818182 |  | 0.0 | 0.0 | 0.0 | 0.272727273 | -19.30578512 | 13.2546386
Al85.7Mg10Zn2Cu2Si0.3 | Al85.7_Cu2.0_Mg10.0_Si0.3_Zn2.0 | 5 | HEA dataset-1200 instances-NEW.xlsx ¦ Merged_Eutectic_HEA_AllProps.xlsx ¦ Final_HEA_Database.xlsx ¦ Dataset_HEAs.xlsx | Ronald Machaka ¦ Qinan Han ¦ Swati Singh ¦ Sheet1 | IM | 0.0 | 0.874489796 | Al85.7Mg10Zn2Cu2Si0.3 | 4.061900885 | 0.0 | 0.0 |  |  | 0.0 | 0.0 | 0.0 |  |  |  | 0.0 |  | 0.0 |  |  | 0.102267781 |  | 0.0 |  |  |  | 0.0 |  | 0.0 |  | 0.102040816 | 0.0 | 0.0 | 0.0 | 0.0 | 0.0 | 5.0 ¦ 5 | 0.0 | IM ¦ FCC+IM ¦ IM ¦ FCC+IM ¦ IM ; FCC+IM ¦ IM ; FCC+IM | MIP | 0.0 | 0.0 | 10.33142/msra.v1i1.666 | 0.003061224 | 0.0 |  | 0.0 |  | 0.0 |  | 0.0 | 3.243 |  | 0.0 | 0.0 | 0.020408163 | 0.0 | -0.975476 | 4.460017456
Al85.4Mg10Zn2Cu2Si0.6 | Al85.4_Cu2.0_Mg10.0_Si0.6_Zn2.0 | 5 | HEA dataset-1200 instances-NEW.xlsx ¦ Merged_Eutectic_HEA_AllProps.xlsx ¦ Final_HEA_Database.xlsx ¦ Dataset_HEAs.xlsx | Ronald Machaka ¦ Qinan Han ¦ Swati Singh ¦ Sheet1 | IM | 0.0 | 0.871428571 | Al85.4Mg10Zn2Cu2Si0.6 | 4.205199849 | 0.0 | 0.0 |  |  | 0.0 | 0.0 | 0.0 |  |  |  | 0.0 |  | 0.0 |  |  | 0.103531114 |  | 0.0 |  |  |  | 0.0 |  | 0.0 |  | 0.102040816 | 0.0 | 0.0 | 0.0 | 0.0 | 0.0 | 5.0 ¦ 5 | 0.0 | IM ¦ FCC+IM ¦ IM ¦ FCC+IM ¦ IM ; FCC+IM ¦ IM ; FCC+IM | MIP | 0.0 | 0.0 | 10.33142/msra.v1i1.666 | 0.006122449 | 0.0 |  | 0.0 |  | 0.0 |  | 0.0 | 3.245264207 |  | 0.0 | 0.0 | 0.020408163 | 0.0 | -1.203718853 | 4.581574318
Al85.1Mg10Zn2Cu2Si0.9 | Al85.1_Cu2.0_Mg10.0_Si0.9_Zn2.0 | 5 | HEA dataset-1200 instances-NEW.xlsx ¦ Merged_Eutectic_HEA_AllProps.xlsx ¦ Final_HEA_Database.xlsx ¦ Dataset_HEAs.xlsx | Ronald Machaka ¦ Qinan Han ¦ Swati Singh ¦ Sheet1 | IM | 0.0 | 0.868367347 | Al85.1Mg10Zn2Cu2Si0.9 | 4.342453637 | 0.0 | 0.0 |  |  | 0.0 | 0.0 | 0.0 |  |  |  | 0.0 |  | 0.0 |  |  | 0.10476355 |  | 0.0 |  |  |  | 0.0 |  | 0.0 |  | 0.102040816 | 0.0 | 0.0 | 0.0 | 0.0 | 0.0 | 5.0 ¦ 5 | 0.0 | IM ¦ FCC+IM ¦ IM ¦ FCC+IM ¦ IM ; FCC+IM ¦ IM ; FCC+IM | MIP | 0.0 | 0.0 | 10.33142/msra.v1i1.666 | 0.009183673 | 0.0 |  | 0.0 |  | 0.0 |  | 0.0 | 3.247514911 |  | 0.0 | 0.0 | 0.020408163 | 0.0 | -1.429225838 | 4.689506614
Al84.8Mg10Zn2Cu2Si1.2 | Al84.8_Cu2.0_Mg10.0_Si1.2_Zn2.0 | 5 | HEA dataset-1200 instances-NEW.xlsx ¦ Merged_Eutectic_HEA_AllProps.xlsx ¦ Final_HEA_Database.xlsx ¦ Dataset_HEAs.xlsx | Ronald Machaka ¦ Qinan Han ¦ Swati Singh ¦ Sheet1 | IM | 0.0 | 0.848 | Al84.8Mg10Zn2Cu2Si1.2 | 4.474232394 | 0.0 | 0.0 |  |  | 0.0 | 0.0 | 0.0 |  |  |  | 0.0 |  | 0.02 |  |  | 0.105966377 |  | 0.0 |  |  |  | 0.0 |  | 0.0 |  | 0.1 | 0.0 | 0.0 | 0.0 | 0.0 | 0.0 | 5.0 ¦ 5 | 0.0 | IM ¦ FCC+IM ¦ IM ¦ FCC+IM ¦ IM ; FCC+IM ¦ IM ; FCC+IM | MIP | 0.0 | 0.0 | 10.1016/j.actamat.2016.01.050 | 0.012 | 0.0 |  | 0.0 |  | 0.0 |  | 0.0 | 3.24975223 |  | 0.0 | 0.0 | 0.02 | 0.0 | -1.652033581 | 4.788470698
Co23.25Ni23.25Fe23.25Cr23.25Mo7.00 | Co23.25_Cr23.25_Fe23.25_Mo7.0_Ni23.25 | 5 | HEA dataset-1200 instances-NEW.xlsx ¦ Merged_Eutectic_HEA_AllProps.xlsx ¦ Final_HEA_Database.xlsx ¦ Dataset_HEAs.xlsx | Ronald Machaka ¦ Qinan Han ¦ Swati Singh ¦ Sheet1 | FCC | 0.0 | 0.0 | Co23.25Ni23.25Fe23.25Cr23.25Mo7.00 | 3.881836786 | 0.0 | 0.0 |  |  | 0.0 | 0.0 | 0.2325 |  |  |  | 0.2325 |  | 0.0 |  |  | 0.142748021 |  | 0.2325 |  |  |  | 0.0 |  | 0.0 |  | 0.0 | 0.0 | 0.07 | 0.0 | 0.0 | 0.2325 | 5.0 ¦ 5 | 0.0 | FCC | FCC | 0.0 | 0.0 | 10.1016/j.jallcom.2019.06.138 | 0.0 | 0.0 |  | 0.0 |  | 0.0 |  | 0.0 | 8.0925 |  | 0.0 | 0.0 | 0.0 | 0.0 | -4.457025 | 12.8283229
Cr1.75Cu0.25MnFeNi | Cr35.0_Cu5.0_Fe20.0_Mn20.0_Ni20.0 | 5 | HEA dataset-1200 instances-NEW.xlsx ¦ Merged_Eutectic_HEA_AllProps.xlsx ¦ Final_HEA_Database.xlsx ¦ Dataset_HEAs.xlsx | Ronald Machaka ¦ Qinan Han ¦ Swati Singh ¦ Sheet1 | FCC+BCC | 0.0 | 0.0 | Cr1.75Cu0.25MnFeNi | 3.268190907 | 0.0 | 0.0 |  |  | 0.0 | 0.0 | 0.0 |  |  |  | 0.35 |  | 0.05 |  |  | 0.134551106 |  | 0.2 |  |  |  | 0.0 |  | 0.0 |  | 0.0 | 0.2 | 0.0 | 0.0 | 0.0 | 0.2 | 5.0 ¦ 5 | 0.0 | BCC+FCC ¦ FCC ¦ BCC+FCC ¦ FCC ¦ BCC+FCC ; FCC ¦ BCC+FCC ; FCC | FCC_BCC | 0.0 | 0.0 | https://doi.org/10.1016/j.matchar.2021.111260 | 0.0 | 0.0 |  | 0.0 |  | 0.0 |  | 0.0 | 7.65 |  | 0.0 | 0.0 | 0.0 | 0.0 | -1.6 | 12.32940863
Cr1.5Cu0.5MnFeNi | Cr30.0_Cu10.0_Fe20.0_Mn20.0_Ni20.0 | 5 | HEA dataset-1200 instances-NEW.xlsx ¦ Merged_Eutectic_HEA_AllProps.xlsx ¦ Final_HEA_Database.xlsx ¦ Dataset_HEAs.xlsx | Ronald Machaka ¦ Qinan Han ¦ Swati Singh ¦ Sheet1 | FCC+BCC | 0.0 | 0.0 | Cr1.5Cu0.5MnFeNi | 3.248790727 | 0.0 | 0.0 |  |  | 0.0 | 0.0 | 0.0 |  |  |  | 0.3 |  | 0.1 |  |  | 0.138072445 |  | 0.2 |  |  |  | 0.0 |  | 0.0 |  | 0.0 | 0.2 | 0.0 | 0.0 | 0.0 | 0.2 | 5.0 ¦ 5 | 0.0 | BCC+FCC ¦ FCC ¦ BCC+FCC ¦ FCC ¦ BCC+FCC ; FCC ¦ BCC+FCC ; FCC | FCC_BCC | 0.0 | 0.0 | https://doi.org/10.1016/j.matchar.2021.111260 | 0.0 | 0.0 |  | 0.0 |  | 0.0 |  | 0.0 | 7.9 |  | 0.0 | 0.0 | 0.0 | 0.0 | 0.08 | 12.94655784
Cr1.25Cu0.75MnFeNi | Cr25.0_Cu15.0_Fe20.0_Mn20.0_Ni20.0 | 5 | HEA dataset-1200 instances-NEW.xlsx ¦ Merged_Eutectic_HEA_AllProps.xlsx ¦ Final_HEA_Database.xlsx ¦ Dataset_HEAs.xlsx | Ronald Machaka ¦ Qinan Han ¦ Swati Singh ¦ Sheet1 | FCC+BCC | 0.0 | 0.0 | Cr1.25Cu0.75MnFeNi | 3.225328437 | 0.0 | 0.0 |  |  | 0.0 | 0.0 | 0.0 |  |  |  | 0.25 |  | 0.15 |  |  | 0.140484875 |  | 0.2 |  |  |  | 0.0 |  | 0.0 |  | 0.0 | 0.2 | 0.0 | 0.0 | 0.0 | 0.2 | 5.0 ¦ 5 | 0.0 | BCC+FCC ¦ FCC ¦ BCC+FCC ¦ FCC ¦ BCC+FCC ; FCC ¦ BCC+FCC ; FCC | FCC_BCC | 0.0 | 0.0 | https://doi.org/10.1016/j.matchar.2021.111260 | 0.0 | 0.0 |  | 0.0 |  | 0.0 |  | 0.0 | 8.15 |  | 0.0 | 0.0 | 0.0 | 0.0 | 1.52 | 13.27656913
CoCrFeNiW0.2 | Co23.81_Cr23.81_Fe23.81_Ni23.81_W4.76 | 5 | HEA dataset-1200 instances-NEW.xlsx ¦ Merged_Eutectic_HEA_AllProps.xlsx ¦ Final_HEA_Database.xlsx ¦ Dataset_HEAs.xlsx | Ronald Machaka ¦ Denis ¦ Swati Singh ¦ Sheet1 | FCC | 0.0 | 0.0 | CoCrFeNiW0.2 | 2.065570286 | 0.0 | 0.0 |  |  | 0.0 | 0.0 | 0.238095238 |  |  |  | 0.238095238 |  | 0.0 |  |  | 0.148759039 |  | 0.238095238 |  |  |  | 0.0 |  | 0.0 |  | 0.0 | 0.0 | 0.0 | 0.0 | 0.0 | 0.238095238 | 5.0 ¦ 5 | 0.0 | FCC | FCC | 0.0 | 0.0 | 10.1016/j.intermet.2019.106550 | 0.0 | 0.0 |  | 0.0 |  | 0.0 |  | 0.0 | 8.142857143 |  | 0.047619048 | 0.0 | 0.0 | 0.0 | -3.537414966 | 12.56917544
CoCrFeNiW0.5 | Co22.22_Cr22.22_Fe22.22_Ni22.22_W11.11 | 5 | HEA dataset-1200 instances-NEW.xlsx ¦ Merged_Eutectic_HEA_AllProps.xlsx ¦ Final_HEA_Database.xlsx ¦ Dataset_HEAs.xlsx | Ronald Machaka ¦ Denis ¦ Swati Singh ¦ Sheet1 | IM | 0.0 | 0.0 | CoCrFeNiW0.5 | 3.012227708 | 0.0 | 0.0 |  |  | 0.0 | 0.0 | 0.222222222 |  |  |  | 0.222222222 |  | 0.0 |  |  | 0.192642444 |  | 0.222222222 |  |  |  | 0.0 |  | 0.0 |  | 0.0 | 0.0 | 0.0 | 0.0 | 0.0 | 0.222222222 | 5.0 ¦ 5 | 0.0 | IM ¦ FCC+IM ¦ IM ¦ FCC+IM ¦ IM ; FCC+IM ¦ IM ; FCC+IM | MIP | 0.0 | 0.0 | 10.1016/j.intermet.2018.01.017 | 0.0 | 0.0 |  | 0.0 |  | 0.0 |  | 0.0 | 8.0 |  | 0.111111111 | 0.0 | 0.0 | 0.0 | -3.259259259 | 13.14594406
(TiZrNbTa)95Mo5 | Mo1.3_Nb24.68_Ta24.68_Ti24.68_Zr24.68 | 5 | HEA dataset-1200 instances-NEW.xlsx ¦ Merged_Eutectic_HEA_AllProps.xlsx ¦ Final_HEA_Database.xlsx ¦ Dataset_HEAs.xlsx | Ronald Machaka ¦ Swati Singh ¦ Sheet1 | BCC | 0.0 | 0.0 | (TiZrNbTa)95Mo5 | 3.96 | 0.0 | 0.0 |  |  | 0.0 | 0.0 | 0.0 |  |  |  | 0.0 |  | 0.0 |  |  | 3.81 |  | 0.0 |  |  |  | 0.0 |  | 0.0 |  | 0.0 | 0.0 | 0.05 | 0.0 | 0.2375 | 0.0 | 5.0 ¦ 5 | 0.0 | BCC | BCC | 0.0 | 0.0 | 10.1016/j.intermet.2018.01.017 | 0.0 | 0.0 |  | 0.2375 |  | 0.2375 |  | 0.0 | 4.575 |  | 0.0 | 0.0 | 0.0 | 0.2375 | 1.26 | 12.6
(TiZrNbTa)90Mo10 | Mo2.7_Nb24.32_Ta24.32_Ti24.32_Zr24.32 | 5 | HEA dataset-1200 instances-NEW.xlsx ¦ Merged_Eutectic_HEA_AllProps.xlsx ¦ Final_HEA_Database.xlsx ¦ Dataset_HEAs.xlsx | Ronald Machaka ¦ Swati Singh ¦ Sheet1 | BCC | 0.0 | 0.0 | (TiZrNbTa)90Mo10 | 4.13 | 0.0 | 0.0 |  |  | 0.0 | 0.0 | 0.0 |  |  |  | 0.0 |  | 0.0 |  |  | 3.7 |  | 0.0 |  |  |  | 0.0 |  | 0.0 |  | 0.0 | 0.0 | 0.1 | 0.0 | 0.225 | 0.0 | 5.0 ¦ 5 | 0.0 | BCC | BCC | 0.0 | 0.0 | 10.1016/j.intermet.2018.01.017 | 0.0 | 0.0 |  | 0.225 |  | 0.225 |  | 0.0 | 4.65 |  | 0.0 | 0.0 | 0.0 | 0.225 | 0.135 | 13.08
(TiZrNbTa)85Mo15 | Mo4.23_Nb23.94_Ta23.94_Ti23.94_Zr23.94 | 5 | HEA dataset-1200 instances-NEW.xlsx ¦ Merged_Eutectic_HEA_AllProps.xlsx ¦ Final_HEA_Database.xlsx ¦ Dataset_HEAs.xlsx | Ronald Machaka ¦ Swati Singh ¦ Sheet1 | BCC | 0.0 | 0.0 | (TiZrNbTa)85Mo15 | 4.27 | 0.0 | 0.0 |  |  | 0.0 | 0.0 | 0.0 |  |  |  | 0.0 |  | 0.0 |  |  | 3.57 |  | 0.0 |  |  |  | 0.0 |  | 0.0 |  | 0.0 | 0.0 | 0.15 | 0.0 | 0.2125 | 0.0 | 5.0 ¦ 5 | 0.0 | BCC | BCC | 0.0 | 0.0 | 10.1016/j.intermet.2018.01.017 | 0.0 | 0.0 |  | 0.2125 |  | 0.2125 |  | 0.0 | 4.725 |  | 0.0 | 0.0 | 0.0 | 0.2125 | -0.87 | 13.31194683
Co10Cr25Fe20Mn5Ni40 | Co10.0_Cr25.0_Fe20.0_Mn5.0_Ni40.0 | 5 | HEA dataset-1200 instances-NEW.xlsx ¦ Merged_Eutectic_HEA_AllProps.xlsx ¦ Final_HEA_Database.xlsx ¦ Dataset_HEAs.xlsx | Ronald Machaka ¦ Qinan Han ¦ Swati Singh ¦ Sheet1 | FCC | 0.0 | 0.0 | Co10Cr25Fe20Mn5Ni40 | 1.823651253 | 0.0 | 0.0 |  |  | 0.0 | 0.0 | 0.1 |  |  |  | 0.25 |  | 0.0 |  |  | 0.116510729 |  | 0.2 |  |  |  | 0.0 |  | 0.0 |  | 0.0 | 0.05 | 0.0 | 0.0 | 0.0 | 0.4 | 5.0 ¦ 5 | 0.0 | FCC | FCC | 0.0 | 0.0 | 10.1038/s41524-017-0060-9 | 0.0 | 0.0 |  | 0.0 |  | 0.0 |  | 0.0 | 8.35 |  | 0.0 | 0.0 | 0.0 | 0.0 | -4.76 | 11.76515168
Co20Cr25Fe10Mn5Ni40 | Co20.0_Cr25.0_Fe10.0_Mn5.0_Ni40.0 | 5 | HEA dataset-1200 instances-NEW.xlsx ¦ Merged_Eutectic_HEA_AllProps.xlsx ¦ Final_HEA_Database.xlsx ¦ Dataset_HEAs.xlsx | Ronald Machaka ¦ Qinan Han ¦ Swati Singh ¦ Sheet1 | FCC | 0.0 | 0.0 | Co20Cr25Fe10Mn5Ni40 | 1.801258717 | 0.0 | 0.0 |  |  | 0.0 | 0.0 | 0.2 |  |  |  | 0.25 |  | 0.0 |  |  | 0.118299408 |  | 0.1 |  |  |  | 0.0 |  | 0.0 |  | 0.0 | 0.05 | 0.0 | 0.0 | 0.0 | 0.4 | 5.0 ¦ 5 | 0.0 | FCC | FCC | 0.0 | 0.0 | 10.1016/j.scriptamat.2018.01.028 | 0.0 | 0.0 |  | 0.0 |  | 0.0 |  | 0.0 | 8.45 |  | 0.0 | 0.0 | 0.0 | 0.0 | -4.84 | 11.76515168
(FeCoNi)86Al7Ti7 | Al2.57_Co31.62_Fe31.62_Ni31.62_Ti2.57 | 5 | Final_HEA_Database.xlsx ¦ Dataset_HEAs.xlsx | Ronald Machaka ¦ Sheet1 ¦ Swati Singh ¦ Junaidi Syarif |  |  |  | (FeCoNi)86Al7Ti7 ¦ (FeCoNi)86(AlTi)7 ¦ (FeCoNi)86Al7Ti7 ¦ (FeCoNi)86(AlTi)7 | [34 empty] | IM ¦ FCC+IM ¦ IM ¦ FCC+IM
(FeCoNi)86Al8Ti6 | Al2.94_Co31.62_Fe31.62_Ni31.62_Ti2.21 | 5 | Merged_Eutectic_HEA_AllProps.xlsx ¦ Final_HEA_Database.xlsx ¦ Dataset_HEAs.xlsx | Ronald Machaka ¦ Swati Singh ¦ Sheet1 |  |  |  | (FeCoNi)86Al8Ti6 | [32 empty] | 5.0 ¦ 5 |  | IM ¦ FCC+IM ¦ IM ¦ FCC+IM ¦ IM ; FCC+IM ¦ IM ; FCC+IM
(Fe40Mn40Co10Cr10)98C2.2 | C0.02_Co10.0_Cr10.0_Fe39.99_Mn39.99 | 5 | HEA dataset-1200 instances-NEW.xlsx ¦ Merged_Eutectic_HEA_AllProps.xlsx ¦ Final_HEA_Database.xlsx ¦ Dataset_HEAs.xlsx | Swati Singh ¦ Sheet1 | FCC | 0.0 | 0.0 | (Fe40Mn40Co10Cr10)98C2.2 | 7.100593467 | 0.0 | 0.0 |  |  | 0.0 | 0.021956088 | 0.097804391 |  |  |  | 0.097804391 |  | 0.0 |  |  | 0.189878646 |  | 0.391217565 |  |  |  | 0.0 |  | 0.0 |  | 0.0 | 0.391217565 | 0.0 | 0.0 | 0.0 | 0.0 | 5.0 ¦ 5 | 0.0 | FCC | FCC | 0.0 | 0.0 | 10.1016/j.matlet.2018.10.144 | 0.0 | 0.0 |  | 0.0 |  | 0.0 |  | 0.0 | 7.912175649 |  | 0.0 | 0.0 | 0.0 | 0.0 | -2.716658499 | 10.58348832
(Fe40Mn40Co10Cr10)96.7C3.3 | C0.03_Co10.0_Cr10.0_Fe39.99_Mn39.99 | 5 | HEA dataset-1200 instances-NEW.xlsx ¦ Merged_Eutectic_HEA_AllProps.xlsx ¦ Final_HEA_Database.xlsx ¦ Dataset_HEAs.xlsx | Swati Singh ¦ Sheet1 | FCC | 0.0 | 0.0 | (Fe40Mn40Co10Cr10)96.7C3.3 | 8.239192249 | 0.0 | 0.0 |  |  | 0.0 | 0.033 | 0.0967 |  |  |  | 0.0967 |  | 0.0 |  |  | 0.206948439 |  | 0.3868 |  |  |  | 0.0 |  | 0.0 |  | 0.0 | 0.3868 | 0.0 | 0.0 | 0.0 | 0.0 | 5.0 ¦ 5 | 0.0 | FCC | FCC | 0.0 | 0.0 | 10.1016/j.matchar.2019.05.043 | 0.0 | 0.0 |  | 0.0 |  | 0.0 |  | 0.0 | 7.868 |  | 0.0 | 0.0 | 0.0 | 0.0 | -5.0098336 | 10.80200824
Al58.5Mg31.5Zn4.5Cu4.5Si1 | Al58.5_Cu4.5_Mg31.5_Si1.0_Zn4.5 | 5 | HEA dataset-1200 instances-NEW.xlsx ¦ Merged_Eutectic_HEA_AllProps.xlsx ¦ Final_HEA_Database.xlsx ¦ Dataset_HEAs.xlsx | Ronald Machaka ¦ Qinan Han ¦ Swati Singh ¦ Sheet1 | IM | 0.0 | 0.584707646 | Al58.5Mg31.5Zn4.5Cu4.5Si1 | 6.19 | 0.0 | 0.0 |  |  | 0.0 | 0.0 | 0.0 |  |  |  | 0.0 |  | 0.045477261 |  |  | 0.16 |  | 0.0 |  |  |  | 0.0 |  | 0.0 |  | 0.314842579 | 0.0 | 0.0 | 0.0 | 0.0 | 0.0 | 5.0 ¦ 5 | 0.0 | IM ¦ FCC+IM ¦ IM ¦ FCC+IM ¦ IM ; FCC+IM ¦ IM ; FCC+IM | MIP | 0.0 | 0.0 | 10.1007/s11665-018-3720-0 | 0.009995002 | 0.0 |  | 0.0 |  | 0.0 |  | 0.0 | 3.46 |  | 0.0 | 0.0 | 0.044977511 | 0.0 | -2.7 | 8.34
Al63Mg27Zn4.5Cu4.5Si1 | Al63.0_Cu4.5_Mg27.0_Si1.0_Zn4.5 | 5 | HEA dataset-1200 instances-NEW.xlsx ¦ Merged_Eutectic_HEA_AllProps.xlsx ¦ Final_HEA_Database.xlsx ¦ Dataset_HEAs.xlsx | Ronald Machaka ¦ Qinan Han ¦ Swati Singh ¦ Sheet1 | IM | 0.0 | 0.629685157 | Al63Mg27Zn4.5Cu4.5Si1 | 5.96 | 0.0 | 0.0 |  |  | 0.0 | 0.0 | 0.0 |  |  |  | 0.0 |  | 0.045477261 |  |  | 0.16 |  | 0.0 |  |  |  | 0.0 |  | 0.0 |  | 0.269865067 | 0.0 | 0.0 | 0.0 | 0.0 | 0.0 | 5.0 ¦ 5 | 0.0 | IM ¦ FCC+IM ¦ IM ¦ FCC+IM ¦ IM ; FCC+IM ¦ IM ; FCC+IM | MIP | 0.0 | 0.0 | 10.1007/s11665-018-3720-0 | 0.009995002 | 0.0 |  | 0.0 |  | 0.0 |  | 0.0 | 3.51 |  | 0.0 | 0.0 | 0.044977511 | 0.0 | -2.52 | 8.06
Al66.7Mg23.3Zn4.5Cu4.5Si1 | Al66.7_Cu4.5_Mg23.3_Si1.0_Zn4.5 | 5 | HEA dataset-1200 instances-NEW.xlsx ¦ Merged_Eutectic_HEA_AllProps.xlsx ¦ Final_HEA_Database.xlsx ¦ Dataset_HEAs.xlsx | Ronald Machaka ¦ Qinan Han ¦ Swati Singh ¦ Sheet1 | IM | 0.0 | 0.666666667 | Al66.7Mg23.3Zn4.5Cu4.5Si1 | 5.67 | 0.0 | 0.0 |  |  | 0.0 | 0.0 | 0.0 |  |  |  | 0.0 |  | 0.045477261 |  |  | 0.15 |  | 0.0 |  |  |  | 0.0 |  | 0.0 |  | 0.232883558 | 0.0 | 0.0 | 0.0 | 0.0 | 0.0 | 5.0 ¦ 5 | 0.0 | IM ¦ FCC+IM ¦ IM ¦ FCC+IM ¦ IM ; FCC+IM ¦ IM ; FCC+IM | MIP | 0.0 | 0.0 | https://doi.org/10.5281/zenodo.5155150 | 0.009995002 | 0.0 |  | 0.0 |  | 0.0 |  | 0.0 | 3.55 |  | 0.0 | 0.0 | 0.044977511 | 0.0 | -2.3 | 7.7
Al13Co21.74Cr21.74Fe21.74Ni21.74 | Al13.01_Co21.75_Cr21.75_Fe21.75_Ni21.75 | 5 | HEA dataset-1200 instances-NEW.xlsx ¦ Final_HEA_Database.xlsx ¦ Dataset_HEAs.xlsx | Qinan Han ¦ Swati Singh ¦ Sheet1 | FCC+BCC | 0.0 | 0.13 | Al13Co21.74Cr21.74Fe21.74Ni21.74 ¦ Al13.00Co21.74Cr21.74Fe21.74Ni21.74 ¦ Al13Co21.74Cr21.74Fe21.74Ni21.74 ¦ Al13.00Co21.74Cr21.74Fe21.74Ni21.74 | 4.39 | 0.0 | 0.0 |  |  | 0.0 | 0.0 | 0.2174 |  |  |  | 0.2174 |  | 0.0 |  |  | 0.1145 |  | 0.2174 |  |  |  | 0.0 |  | 0.0 |  | 0.0 | 0.0 | 0.0 | 0.0 | 0.0 | 0.2174 |  | 0.0 | BCC+FCC ¦ IM ¦ BCC+FCC ¦ IM | FCC_BCC | 0.0 | 0.0 | 10.1016/j.matdes.2019.108201 | 0.0 | 0.0 |  | 0.0 |  | 0.0 |  | 0.0 | 7.56 |  | 0.0 | 0.0 | 0.0 | 0.0 | -9.844 | 13.23
Al16Co21Cr21Fe21Ni21 | Al16.0_Co21.0_Cr21.0_Fe21.0_Ni21.0 | 5 | HEA dataset-1200 instances-NEW.xlsx ¦ Final_HEA_Database.xlsx ¦ Dataset_HEAs.xlsx | Qinan Han ¦ Swati Singh ¦ Sheet1 | FCC+BCC | 0.0 | 0.16 | Al16Co21Cr21Fe21Ni21 ¦ Al16.00Co21.00Cr21.00Fe21.00Ni21.00 ¦ Al16Co21Cr21Fe21Ni21 ¦ Al16.00Co21.00Cr21.00Fe21.00Ni21.00 | 5.32 | 0.0 | 0.0 |  |  | 0.0 | 0.0 | 0.21 |  |  |  | 0.21 |  | 0.0 |  |  | 0.1173 |  | 0.21 |  |  |  | 0.0 |  | 0.0 |  | 0.0 | 0.0 | 0.0 | 0.0 | 0.0 | 0.21 |  | 0.0 | BCC+FCC ¦ IM ¦ BCC+FCC ¦ IM | FCC_BCC | 0.0 | 0.0 | 10.1016/j.matdes.2019.108203 | 0.0 | 0.0 |  | 0.0 |  | 0.0 |  | 0.0 | 7.41 |  | 0.0 | 0.0 | 0.0 | 0.0 | -10.978 | 13.33
Al9.38Ni22.66Co22.66Fe22.66Cr22.66 | Al9.38_Co22.66_Cr22.66_Fe22.66_Ni22.66 | 5 | HEA dataset-1200 instances-NEW.xlsx ¦ Merged_Eutectic_HEA_AllProps.xlsx ¦ Final_HEA_Database.xlsx ¦ Dataset_HEAs.xlsx | Qinan Han ¦ Swati Singh ¦ Sheet1 | FCC+BCC | 0.0 | 0.0938 | Al9.38Ni22.66Co22.66Fe22.66Cr22.66 | 4.28 | 0.0 | 0.0 |  |  | 0.0 | 0.0 | 0.2266 |  |  |  | 0.2266 |  | 0.0 |  |  | 0.1105 |  | 0.2266 |  |  |  | 0.0 |  | 0.0 |  | 0.0 | 0.0 | 0.0 | 0.0 | 0.0 | 0.2266 | 5.0 ¦ 5 | 0.0 | BCC+FCC ¦ IM ¦ BCC+FCC ¦ IM ¦ BCC+FCC ; IM ¦ BCC+FCC ; IM | FCC_BCC | 0.0 | 0.0 | 10.3390/met7020057 | 0.0 | 0.0 |  | 0.0 |  | 0.0 |  | 0.0 | 7.759 |  | 0.0 | 0.0 | 0.0 | 0.0 | -9.3819576 | 13.03
Al12.5Ni21.88Co21.88Fe21.88Cr21.88 | Al12.5_Co21.88_Cr21.88_Fe21.88_Ni21.88 | 5 | HEA dataset-1200 instances-NEW.xlsx ¦ Merged_Eutectic_HEA_AllProps.xlsx ¦ Final_HEA_Database.xlsx ¦ Dataset_HEAs.xlsx | Qinan Han ¦ Swati Singh ¦ Sheet1 | FCC+BCC | 0.0 | 0.125 | Al12.5Ni21.88Co21.88Fe21.88Cr21.88 | 4.83 | 0.0 | 0.0 |  |  | 0.0 | 0.0 | 0.2188 |  |  |  | 0.2188 |  | 0.0 |  |  | 0.114 |  | 0.2188 |  |  |  | 0.0 |  | 0.0 |  | 0.0 | 0.0 | 0.0 | 0.0 | 0.0 | 0.2188 | 5.0 ¦ 5 | 0.0 | BCC+FCC ¦ IM ¦ BCC+FCC ¦ IM ¦ BCC+FCC ; IM ¦ BCC+FCC ; IM | FCC_BCC | 0.0 | 0.0 | 10.3390/met7020058 | 0.0 | 0.0 |  | 0.0 |  | 0.0 |  | 0.0 | 7.595 |  | 0.0 | 0.0 | 0.0 | 0.0 | -9.65 | 13.21
Al15.63Ni21.09Co21.09Fe21.09Cr21.09 | Al15.63_Co21.09_Cr21.09_Fe21.09_Ni21.09 | 5 | HEA dataset-1200 instances-NEW.xlsx ¦ Merged_Eutectic_HEA_AllProps.xlsx ¦ Final_HEA_Database.xlsx ¦ Dataset_HEAs.xlsx | Qinan Han ¦ Swati Singh ¦ Sheet1 | FCC+BCC | 0.0 | 0.156 | Al15.63Ni21.09Co21.09Fe21.09Cr21.09 | 5.28 | 0.0 | 0.0 |  |  | 0.0 | 0.0 | 0.2109 |  |  |  | 0.2109 |  | 0.0 |  |  | 0.1315 |  | 0.2109 |  |  |  | 0.0 |  | 0.0 |  | 0.0 | 0.0 | 0.0 | 0.0 | 0.0 | 0.2109 | 5.0 ¦ 5 | 0.0 | BCC+FCC ¦ IM ¦ BCC+FCC ¦ IM ¦ BCC+FCC ; IM ¦ BCC+FCC ; IM | FCC_BCC | 0.0 | 0.0 | 10.3390/met7020059 | 0.0 | 0.0 |  | 0.0 |  | 0.0 |  | 0.0 | 7.428 |  | 0.0 | 0.0 | 0.0 | 0.0 | -10.84 | 13.23
Al21.88Ni19.53Co19.53Fe19.53Cr19.53 | Al21.88_Co19.53_Cr19.53_Fe19.53_Ni19.53 | 5 | HEA dataset-1200 instances-NEW.xlsx ¦ Merged_Eutectic_HEA_AllProps.xlsx ¦ Final_HEA_Database.xlsx ¦ Dataset_HEAs.xlsx | Junaidi Syarif ¦ Qinan Han ¦ Swati Singh ¦ Sheet1 | BCC | 0.0 | 0.2188 | Al21.88Ni19.53Co19.53Fe19.53Cr19.53 ¦ Al1.12NiCoFeCr ¦ Al21.88Ni19.53Co19.53Fe19.53Cr19.53 ¦ Al1.12NiCoFeCr | 5.95 | 0.0 | 0.0 |  |  | 0.0 | 0.0 | 0.1953 |  |  |  | 0.1953 |  | 0.0 |  |  | 0.1218 |  | 0.1953 |  |  |  | 0.0 |  | 0.0 |  | 0.0 | 0.0 | 0.0 | 0.0 | 0.0 | 0.1953 | 5.0 ¦ 5 | 0.0 | BCC ¦ BCC+IM ¦ BCC ¦ BCC+IM | BCC | 0.0 | 0.0 | 10.3390/met7020060 | 0.0 | 0.0 |  | 0.0 |  | 0.0 |  | 0.0 | 7.1 |  | 0.0 | 0.0 | 0.0 | 0.0 | -12.88 | 13.37
Al25Ni18.75Co18.75Fe18.75Cr18.75 | Al25.0_Co18.75_Cr18.75_Fe18.75_Ni18.75 | 5 | HEA dataset-1200 instances-NEW.xlsx ¦ Final_HEA_Database.xlsx ¦ Dataset_HEAs.xlsx | Qinan Han ¦ Swati Singh ¦ Sheet1 | BCC | 0.0 | 0.25 | Al25Ni18.75Co18.75Fe18.75Cr18.75 ¦ Al25.00Ni18.75Co18.75Fe18.75Cr18.75 ¦ Al25Ni18.75Co18.75Fe18.75Cr18.75 ¦ Al25.00Ni18.75Co18.75Fe18.75Cr18.75 | 6.2 | 0.0 | 0.0 |  |  | 0.0 | 0.0 | 0.1875 |  |  |  | 0.1875 |  | 0.0 |  |  | 0.1236 |  | 0.1875 |  |  |  | 0.0 |  | 0.0 |  | 0.0 | 0.0 | 0.0 | 0.0 | 0.0 | 0.1875 |  | 0.0 | BCC | BCC | 0.0 | 0.0 | 10.3390/met7020061 | 0.0 | 0.0 |  | 0.0 |  | 0.0 |  | 0.0 | 6.937 |  | 0.0 | 0.0 | 0.0 | 0.0 | -13.73 | 13.32
CoCrHf0.1FeNi | Co24.39_Cr24.39_Fe24.39_Hf2.44_Ni24.39 | 5 | HEA dataset-1200 instances-NEW.xlsx ¦ Merged_Eutectic_HEA_AllProps.xlsx ¦ Final_HEA_Database.xlsx ¦ Dataset_HEAs.xlsx | Swati Singh ¦ Sheet1 | IM | 0.0 | 0.0 | CoCrHf0.1FeNi | 4.08 | 0.0 | 0.0 |  |  | 0.0 | 0.0 | 0.243902 |  |  |  | 0.243902 |  | 0.0 |  |  | 0.1247 |  | 0.243902 |  |  |  | 0.0243902 |  | 0.0 |  | 0.0 | 0.0 | 0.0 | 0.0 | 0.0 | 0.243902 | 5.0 ¦ 5 | 0.0 | IM | MIP | 0.0 | 0.0 | 10.1016/j.msea.2020.139820 | 0.0 | 0.0 |  | 0.0 |  | 0.0 |  | 0.0 | 8.146 |  | 0.0 | 0.0 | 0.0 | 0.0 | -6.115 | 12.198
CoCrFeNiNb0.1 | Co24.39_Cr24.39_Fe24.39_Nb2.44_Ni24.39 | 5 | HEA dataset-1200 instances-NEW.xlsx ¦ Final_HEA_Database.xlsx ¦ Dataset_HEAs.xlsx | Swati Singh ¦ Sheet1 | IM | 0.0 | 0.0 | CoCrFeNiNb0.1 ¦ NiNb0.1CoCrFe ¦ CoCrFeNiNb0.1 ¦ NiNb0.1CoCrFe | 2.26 | 0.0 | 0.0 |  |  | 0.0 | 0.0 | 0.243902 ¦ 0.2439 ¦ 0.243902 ¦ 0.2439 |  |  |  | 0.243902 ¦ 0.2439 ¦ 0.243902 ¦ 0.2439 |  | 0.0 |  |  | 0.1013 |  | 0.243902 ¦ 0.2439 ¦ 0.243902 ¦ 0.2439 |  |  |  | 0.0 |  | 0.0 |  | 0.0 | 0.0 | 0.0 | 0.0 | 0.0243902 ¦ 0.02439 ¦ 0.0243902 ¦ 0.02439 | 0.243902 ¦ 0.2439 ¦ 0.243902 ¦ 0.2439 |  | 0.0 | IM | MIP | 0.0 | 0.0 | 10.1016/j.jallcom.2015.09.153 | 0.0 | 0.0 |  | 0.0 |  | 0.0 |  | 0.0 | 8.17 |  | 0.0 | 0.0 | 0.0 | 0.0 | -5.42 | 12.198
CoCrFeNiNb0.25 | Co23.53_Cr23.53_Fe23.53_Nb5.88_Ni23.53 | 5 | HEA dataset-1200 instances-NEW.xlsx ¦ Final_HEA_Database.xlsx ¦ Dataset_HEAs.xlsx | Ronald Machaka ¦ Swati Singh ¦ Sheet1 | IM | 0.0 | 0.0 | CoCrFeNiNb0.25 ¦ NiNb0.25CoCrFe ¦ CoCrFeNiNb0.25 ¦ NiNb0.25CoCrFe | 3.42 ¦ 3.422566258 ¦ 3.42 ¦ 3.422566258 | 0.0 | 0.0 |  |  | 0.0 | 0.0 | 0.235294 ¦ 0.23529 ¦ 0.235294 ¦ 0.23529 |  |  |  | 0.235294 ¦ 0.23529 ¦ 0.235294 ¦ 0.23529 |  | 0.0 |  |  | 0.1071 ¦ 0.107142824 ¦ 0.1071 ¦ 0.107142824 |  | 0.235294 ¦ 0.23529 ¦ 0.235294 ¦ 0.23529 |  |  |  | 0.0 |  | 0.0 |  | 0.0 | 0.0 | 0.0 | 0.0 | 0.058823 | 0.235294 ¦ 0.23529 ¦ 0.235294 ¦ 0.23529 |  | 0.0 | IM ¦ FCC+IM ¦ IM ¦ FCC+IM | MIP | 0.0 | 0.0 | 10.1016/j.jallcom.2015.09.154 ¦ 10.1016/j.jallcom.2015.09.155 ¦ 10.1016/j.jallcom.2015.09.154 ¦ 10.1016/j.jallcom.2015.09.155 | 0.0 | 0.0 |  | 0.0 |  | 0.0 |  | 0.0 | 8.05 ¦ 8.058823529 ¦ 8.05 ¦ 8.058823529 |  | 0.0 | 0.0 | 0.0 | 0.0 | -7.6 ¦ -7.640138408 ¦ -7.6 ¦ -7.640138408 | 12.7 ¦ 12.70837022 ¦ 12.7 ¦ 12.70837022
CoCrFeNiNb0.5 | Co22.22_Cr22.22_Fe22.22_Nb11.11_Ni22.22 | 5 | HEA dataset-1200 instances-NEW.xlsx ¦ Final_HEA_Database.xlsx ¦ Dataset_HEAs.xlsx | Qinan Han ¦ Swati Singh ¦ Sheet1 | IM | 0.0 | 0.0 | CoCrFeNiNb0.5 ¦ NiNb0.5CoCrFe ¦ CoCrFeNiNb0.5 ¦ NiNb0.5CoCrFe | 4.52 | 0.0 | 0.0 |  |  | 0.0 | 0.0 | 0.222222 ¦ 0.22222 ¦ 0.222222 ¦ 0.22222 |  |  |  | 0.222222 ¦ 0.22222 ¦ 0.222222 ¦ 0.22222 |  | 0.0 |  |  | 0.1144 |  | 0.222222 ¦ 0.22222 ¦ 0.222222 ¦ 0.22222 |  |  |  | 0.0 |  | 0.0 |  | 0.0 | 0.0 | 0.0 | 0.0 | 0.11111 | 0.222222 ¦ 0.22222 ¦ 0.222222 ¦ 0.22222 |  | 0.0 | IM | MIP | 0.0 | 0.0 | 10.1016/j.jallcom.2015.09.155 ¦ 10.1016/j.jallcom.2015.09.154 ¦ 10.1016/j.jallcom.2015.09.155 ¦ 10.1016/j.jallcom.2015.09.154 | 0.0 | 0.0 |  | 0.0 |  | 0.0 |  | 0.0 | 7.88 |  | 0.0 | 0.0 | 0.0 | 0.0 | -10.66 | 13.14
CoCrFeNiNb0.8 | Co20.83_Cr20.83_Fe20.83_Nb16.67_Ni20.83 | 5 | HEA dataset-1200 instances-NEW.xlsx ¦ Final_HEA_Database.xlsx ¦ Dataset_HEAs.xlsx | Qinan Han ¦ Swati Singh ¦ Sheet1 | IM | 0.0 | 0.0 | CoCrFeNiNb0.8 ¦ NiNb0.8CoCrFe ¦ CoCrFeNiNb0.8 ¦ NiNb0.8CoCrFe | 5.32 | 0.0 | 0.0 |  |  | 0.0 | 0.0 | 0.208333 ¦ 0.20833 ¦ 0.208333 ¦ 0.20833 |  |  |  | 0.208333 ¦ 0.20833 ¦ 0.208333 ¦ 0.20833 |  | 0.0 |  |  | 0.1204 |  | 0.208333 ¦ 0.20833 ¦ 0.208333 ¦ 0.20833 |  |  |  | 0.0 |  | 0.0 |  | 0.0 | 0.0 | 0.0 | 0.0 | 0.166666 ¦ 0.16666 ¦ 0.166666 ¦ 0.16666 | 0.208333 ¦ 0.20833 ¦ 0.208333 ¦ 0.20833 |  | 0.0 | IM | MIP | 0.0 | 0.0 | 10.1016/j.jallcom.2015.09.156 | 0.0 | 0.0 |  | 0.0 |  | 0.0 |  | 0.0 | 7.7 |  | 0.0 | 0.0 | 0.0 | 0.0 | -13.43 | 13.35
AlCoCr0.3FeNi | Al23.26_Co23.26_Cr6.98_Fe23.26_Ni23.26 | 5 | HEA dataset-1200 instances-NEW.xlsx ¦ Merged_Eutectic_HEA_AllProps.xlsx ¦ Final_HEA_Database.xlsx ¦ Dataset_HEAs.xlsx | Qinan Han ¦ Swati Singh ¦ Sheet1 | FCC+BCC | 0.0 | 0.232558 | AlCoCr0.3FeNi | 6.09 | 0.0 | 0.0 |  |  | 0.0 | 0.0 | 0.232558 |  |  |  | 0.069767 |  | 0.0 |  |  | 0.1194 |  | 0.232558 |  |  |  | 0.0 |  | 0.0 |  | 0.0 | 0.0 | 0.0 | 0.0 | 0.0 | 0.232558 | 5.0 ¦ 5 | 0.0 | BCC+FCC ¦ FCC ¦ BCC+FCC ¦ FCC ¦ BCC+FCC ; FCC ¦ BCC+FCC ; FCC | FCC_BCC | 0.0 | 0.0 | 10.1155/2018/5826467 | 0.0 | 0.0 |  | 0.0 |  | 0.0 |  | 0.0 | 7.39 |  | 0.0 | 0.0 | 0.0 | 0.0 | -13.32 | 12.82
AlCoCr0.5FeNi | Al22.22_Co22.22_Cr11.11_Fe22.22_Ni22.22 | 5 | HEA dataset-1200 instances-NEW.xlsx ¦ Merged_Eutectic_HEA_AllProps.xlsx ¦ Final_HEA_Database.xlsx ¦ Dataset_HEAs.xlsx | Qinan Han ¦ Swati Singh ¦ Sheet1 | FCC+BCC | 0.0 | 0.222222222 | AlCoCr0.5FeNi | 5.99 | 0.0 | 0.0 |  |  | 0.0 | 0.0 | 0.222222222 |  |  |  | 0.111111 |  | 0.0 |  |  | 0.1201 |  | 0.222222222 |  |  |  | 0.0 |  | 0.0 |  | 0.0 | 0.0 | 0.0 | 0.0 | 0.0 | 0.222222222 | 5.0 ¦ 5 | 0.0 | BCC+FCC ¦ FCC ¦ BCC+FCC ¦ FCC ¦ BCC+FCC ; FCC ¦ BCC+FCC ; FCC | FCC_BCC | 0.0 | 0.0 | 10.1155/2018/5826468 | 0.0 | 0.0 |  | 0.0 |  | 0.0 |  | 0.0 | 7.33 |  | 0.0 | 0.0 | 0.0 | 0.0 | -13.03 | 13.14
AlCoCr0.7FeNi | Al21.28_Co21.28_Cr14.89_Fe21.28_Ni21.28 | 5 | HEA dataset-1200 instances-NEW.xlsx ¦ Merged_Eutectic_HEA_AllProps.xlsx ¦ Final_HEA_Database.xlsx ¦ Dataset_HEAs.xlsx | Qinan Han ¦ Swati Singh ¦ Sheet1 | FCC+BCC | 0.0 | 0.2127659 | AlCoCr0.7FeNi | 5.9 | 0.0 | 0.0 |  |  | 0.0 | 0.0 | 0.2127659 |  |  |  | 0.148936 |  | 0.0 |  |  | 0.1204 |  | 0.2127659 |  |  |  | 0.0 |  | 0.0 |  | 0.0 | 0.0 | 0.0 | 0.0 | 0.0 | 0.2127659 | 5.0 ¦ 5 | 0.0 | BCC+FCC ¦ FCC ¦ BCC+FCC ¦ FCC ¦ BCC+FCC ; FCC ¦ BCC+FCC ; FCC | FCC_BCC | 0.0 | 0.0 | 10.1155/2018/5826469 | 0.0 | 0.0 |  | 0.0 |  | 0.0 |  | 0.0 | 7.27 |  | 0.0 | 0.0 | 0.0 | 0.0 | -12.74 | 13.3
NiCoFeCrAl1.21 | Al23.22_Co19.19_Cr19.19_Fe19.19_Ni19.19 | 5 | HEA dataset-1200 instances-NEW.xlsx ¦ Merged_Eutectic_HEA_AllProps.xlsx ¦ Final_HEA_Database.xlsx ¦ Dataset_HEAs.xlsx | Qinan Han ¦ Swati Singh ¦ Sheet1 | FCC+BCC | 0.0 | 0.23224 | NiCoFeCrAl1.21 | 6.07 | 0.0 | 0.0 |  |  | 0.0 | 0.0 | 0.191938 |  |  |  | 0.191938 |  | 0.0 |  |  | 0.1226 |  | 0.191938 |  |  |  | 0.0 |  | 0.0 |  | 0.0 | 0.0 | 0.0 | 0.0 | 0.0 | 0.191938 | 5.0 ¦ 5 | 0.0 | BCC+FCC ¦ FCC ¦ BCC+FCC ¦ FCC ¦ BCC+FCC ; FCC ¦ BCC+FCC ; FCC | FCC_BCC | 0.0 | 0.0 | 10.1103/PhysRevB.88.085129 | 0.0 | 0.0 |  | 0.0 |  | 0.0 |  | 0.0 | 7.03 |  | 0.0 | 0.0 | 0.0 | 0.0 | -11.25 | 13.35
CoFeNiTiV | Co20.0_Fe20.0_Ni20.0_Ti20.0_V20.0 | 5 | HEA dataset-1200 instances-NEW.xlsx ¦ Merged_Eutectic_HEA_AllProps.xlsx ¦ Final_HEA_Database.xlsx ¦ Dataset_HEAs.xlsx | Swati Singh ¦ Sheet1 | BCC | 0.0 | 0.0 | CoFeNiTiV | 6.44 | 0.0 | 0.0 |  |  | 0.0 | 0.0 | 0.2 |  |  |  | 0.0 |  | 0.0 |  |  | 0.1463 |  | 0.2 |  |  |  | 0.0 |  | 0.0 |  | 0.0 | 0.0 | 0.0 | 0.0 | 0.0 | 0.2 | 5.0 ¦ 5 | 0.0 | BCC | BCC | 0.0 | 0.0 | https://doi.org/10.1016/j.ijrmhm.2020.105416 | 0.0 | 0.0 |  | 0.0 |  | 0.2 |  | 0.2 | 7.2 |  | 0.0 | 0.0 | 0.0 | 0.0 | -19.84 | 13.38
NbTiVTaAl0.2 | Al4.76_Nb23.81_Ta23.81_Ti23.81_V23.81 | 5 | HEA dataset-1200 instances-NEW.xlsx ¦ Merged_Eutectic_HEA_AllProps.xlsx ¦ Final_HEA_Database.xlsx ¦ Dataset_HEAs.xlsx | Swati Singh ¦ Sheet1 | BCC | 0.0 | 0.047619 | NbTiVTaAl0.2 | 3.85 | 0.0 | 0.0 |  |  | 0.0 | 0.0 | 0.0 |  |  |  | 0.0 |  | 0.0 |  |  | 0.0502 |  | 0.0 |  |  |  | 0.0 |  | 0.0 |  | 0.0 | 0.0 | 0.0 | 0.0 | 0.23809 | 0.0 | 5.0 ¦ 5 | 0.0 | BCC | BCC | 0.0 | 0.0 | http://dx.doi.org/10.1016/S1002-0071(12)60080-X | 0.0 | 0.0 |  | 0.23809 |  | 0.23809 |  | 0.23809 | 4.66 |  | 0.0 | 0.0 | 0.0 | 0.0 | -3.99 | 12.56
TiZrNiMoV0.25 | Mo23.53_Ni23.53_Ti23.53_V5.88_Zr23.53 | 5 | HEA dataset-1200 instances-NEW.xlsx ¦ Merged_Eutectic_HEA_AllProps.xlsx ¦ Final_HEA_Database.xlsx ¦ Dataset_HEAs.xlsx | Swati Singh ¦ Sheet1 | BCC | 0.0 | 0.0 | TiZrNiMoV0.25 | 9.16 | 0.0 | 0.0 |  |  | 0.0 | 0.0 | 0.0 |  |  |  | 0.0 |  | 0.0 |  |  | 0.3128 |  | 0.0 |  |  |  | 0.0 |  | 0.0 |  | 0.0 | 0.0 | 0.23529 | 0.0 | 0.0 | 0.23529 | 5.0 ¦ 5 | 0.0 | BCC | BCC | 0.0 | 0.0 | https://zenodo.org/record/5155150#.Y7WYxHZBw2w | 0.0 | 0.0 |  | 0.0 |  | 0.23529 |  | 0.05882 | 5.94 |  | 0.0 | 0.0 | 0.0 | 0.23529 | -23.69 | 12.7
TiZrNiMoV0.5 | Mo22.22_Ni22.22_Ti22.22_V11.11_Zr22.22 | 5 | HEA dataset-1200 instances-NEW.xlsx ¦ Merged_Eutectic_HEA_AllProps.xlsx ¦ Final_HEA_Database.xlsx ¦ Dataset_HEAs.xlsx | Swati Singh ¦ Sheet1 | BCC | 0.0 | 0.0 | TiZrNiMoV0.5 | 9.07 | 0.0 | 0.0 |  |  | 0.0 | 0.0 | 0.0 |  |  |  | 0.0 |  | 0.0 |  |  | 0.3048 |  | 0.0 |  |  |  | 0.0 |  | 0.0 |  | 0.0 | 0.0 | 0.22222 | 0.0 | 0.0 | 0.22222 | 5.0 ¦ 5 | 0.0 | BCC | BCC | 0.0 | 0.0 | https://zenodo.org/record/5155150#.Y7WYxHZBw2w | 0.0 | 0.0 |  | 0.0 |  | 0.22222 |  | 0.11111 | 5.88 |  | 0.0 | 0.0 | 0.0 | 0.22222 | -22.32 | 13.14
TiZrNiMoV0.75 | Mo21.05_Ni21.05_Ti21.05_V15.79_Zr21.05 | 5 | HEA dataset-1200 instances-NEW.xlsx ¦ Merged_Eutectic_HEA_AllProps.xlsx ¦ Final_HEA_Database.xlsx ¦ Dataset_HEAs.xlsx | Swati Singh ¦ Sheet1 | BCC | 0.0 | 0.0 | TiZrNiMoV0.75 | 8.98 | 0.0 | 0.0 |  |  | 0.0 | 0.0 | 0.0 |  |  |  | 0.0 |  | 0.0 |  |  | 0.2975 |  | 0.0 |  |  |  | 0.0 |  | 0.0 |  | 0.0 | 0.0 | 0.21052 | 0.0 | 0.0 | 0.21052 | 5.0 ¦ 5 | 0.0 | BCC | BCC | 0.0 | 0.0 | https://zenodo.org/record/5155150#.Y7WYxHZBw2w | 0.0 | 0.0 |  | 0.0 |  | 0.21052 |  | 0.15789 | 5.84 |  | 0.0 | 0.0 | 0.0 | 0.21052 | -21.09 | 13.33
TiZrNiMoV1.0 | Mo20.0_Ni20.0_Ti20.0_V20.0_Zr20.0 | 5 | HEA dataset-1200 instances-NEW.xlsx ¦ Merged_Eutectic_HEA_AllProps.xlsx ¦ Final_HEA_Database.xlsx ¦ Dataset_HEAs.xlsx | Swati Singh ¦ Sheet1 | BCC | 0.0 | 0.0 | TiZrNiMoV1.0 | 8.88 | 0.0 | 0.0 |  |  | 0.0 | 0.0 | 0.0 |  |  |  | 0.0 |  | 0.0 |  |  | 0.2905 |  | 0.0 |  |  |  | 0.0 |  | 0.0 |  | 0.0 | 0.0 | 0.2 | 0.0 | 0.0 | 0.2 | 5.0 ¦ 5 | 0.0 | BCC | BCC | 0.0 | 0.0 | https://zenodo.org/record/5155150#.Y7WYxHZBw2w | 0.0 | 0.0 |  | 0.0 |  | 0.2 |  | 0.2 | 5.8 |  | 0.0 | 0.0 | 0.0 | 0.2 | -20.0 | 13.38
Al2.2CrCuFeNi2 | Al30.56_Cr13.89_Cu13.89_Fe13.89_Ni27.78 | 5 | HEA dataset-1200 instances-NEW.xlsx ¦ Merged_Eutectic_HEA_AllProps.xlsx ¦ Final_HEA_Database.xlsx ¦ Dataset_HEAs.xlsx | Denis ¦ Swati Singh ¦ Sheet1 | BCC1+BCC2 | 0.0 | 0.305555 | Al2.2CrCuFeNi2 | 6.4 | 0.0 | 0.0 |  |  | 0.0 | 0.0 | 0.0 |  |  |  | 0.13888 |  | 0.13888 |  |  | 0.1333 |  | 0.13888 |  |  |  | 0.0 |  | 0.0 |  | 0.0 | 0.0 | 0.0 | 0.0 | 0.0 | 0.27777 | 5.0 ¦ 5 | 0.0 | BCC | BCC | 0.0 | 0.0 | https://doi.org/10.1016/j.jallcom.2013.01.007 | 0.0 | 0.0 |  | 0.0 |  | 0.0 |  | 0.0 | 7.16 |  | 0.0 | 0.0 | 0.0 | 0.0 | -10.12 | 13.6
Al2.5CrCuFeNi2 | Al33.33_Cr13.33_Cu13.33_Fe13.33_Ni26.67 | 5 | HEA dataset-1200 instances-NEW.xlsx ¦ Merged_Eutectic_HEA_AllProps.xlsx ¦ Final_HEA_Database.xlsx ¦ Dataset_HEAs.xlsx | Denis ¦ Swati Singh ¦ Sheet1 | BCC1+BCC2 | 0.0 | 0.333333 | Al2.5CrCuFeNi2 | 6.52 | 0.0 | 0.0 |  |  | 0.0 | 0.0 | 0.0 |  |  |  | 0.133333 |  | 0.133333 |  |  | 0.1344 |  | 0.133333 |  |  |  | 0.0 |  | 0.0 |  | 0.0 | 0.0 | 0.0 | 0.0 | 0.0 | 0.26666 | 5.0 ¦ 5 | 0.0 | BCC | BCC | 0.0 | 0.0 | https://doi.org/10.1016/j.jallcom.2013.01.007 | 0.0 | 0.0 |  | 0.0 |  | 0.0 |  | 0.0 | 6.99 |  | 0.0 | 0.0 | 0.0 | 0.0 | -10.73 | 12.67
NbSnTaTiZr | Nb20.0_Sn20.0_Ta20.0_Ti20.0_Zr20.0 | 5 | HEA dataset-1200 instances-NEW.xlsx ¦ Merged_Eutectic_HEA_AllProps.xlsx ¦ Final_HEA_Database.xlsx ¦ Dataset_HEAs.xlsx | Qinan Han ¦ Swati Singh ¦ Sheet1 | IM | 0.0 | 0.0 | NbSnTaTiZr | 5.6243920493665005 | 0.0 | 0.0 |  |  | 0.0 | 0.0 | 0.0 |  |  |  | 0.0 |  | 0.0 |  |  | 0.207422274599427 |  | 0.0 |  |  |  | 0.0 |  | 0.0 |  | 0.0 | 0.0 | 0.0 | 0.0 | 0.2 | 0.0 | 5.0 ¦ 5 | 0.0 | IM ¦ BCC+IM ¦ IM ¦ BCC+IM ¦ IM ; BCC+IM ¦ IM ; BCC+IM | MIP | 0.0 | 0.0 | https://zenodo.org/record/5155150#.Y7WYxHZBw2w | 0.0 | 0.2 |  | 0.2 |  | 0.2 |  | 0.0 | 4.4 |  | 0.0 | 0.0 | 0.0 | 0.2 | -9.28 | 13.3785362629601
MoTaVWZr | Mo20.0_Ta20.0_V20.0_W20.0_Zr20.0 | 5 | HEA dataset-1200 instances-NEW.xlsx ¦ Merged_Eutectic_HEA_AllProps.xlsx ¦ Final_HEA_Database.xlsx ¦ Dataset_HEAs.xlsx | Qinan Han ¦ Swati Singh ¦ Sheet1 | IM | 0.0 | 0.0 | MoTaVWZr | 6.7822846520474105 | 0.0 | 0.0 |  |  | 0.0 | 0.0 | 0.0 |  |  |  | 0.0 |  | 0.0 |  |  | 0.395706962283961 |  | 0.0 |  |  |  | 0.0 |  | 0.0 |  | 0.0 | 0.0 | 0.2 | 0.0 | 0.0 | 0.0 | 5.0 ¦ 5 | 0.0 | IM ¦ BCC+HCP+IM ¦ IM ¦ BCC+HCP+IM ¦ IM ; BCC+HCP+IM ¦ IM ; BCC+HCP+IM | MIP | 0.0 | 0.0 | https://zenodo.org/record/5155150#.Y7WYxHZBw2w | 0.0 | 0.0 |  | 0.2 |  | 0.0 |  | 0.2 | 5.2 |  | 0.2 | 0.0 | 0.0 | 0.2 | -4.8 | 13.3785362629601
CuFeMnNiPt | Cu20.0_Fe20.0_Mn20.0_Ni20.0_Pt20.0 | 5 | HEA dataset-1200 instances-NEW.xlsx ¦ Merged_Eutectic_HEA_AllProps.xlsx ¦ Final_HEA_Database.xlsx ¦ Dataset_HEAs.xlsx | Swati Singh ¦ Sheet1 | IM | 0.0 | 0.0 | CuFeMnNiPt | 4.47726334089915 | 0.0 | 0.0 |  |  | 0.0 | 0.0 | 0.0 |  |  |  | 0.0 |  | 0.2 |  |  | 0.233117995873334 |  | 0.2 |  |  |  | 0.0 |  | 0.0 |  | 0.0 | 0.2 | 0.0 | 0.0 | 0.0 | 0.2 | 5.0 ¦ 5 | 0.0 | IM | MIP | 0.2 | 0.0 | https://doi.org/10.1016/j.intermet.2016.12.002 | 0.0 | 0.0 |  | 0.0 |  | 0.0 |  | 0.0 | 9.2 |  | 0.0 | 0.0 | 0.0 | 0.0 | -7.52 | 13.3785362629601
CrFeNiV0.5W | Cr22.22_Fe22.22_Ni22.22_V11.11_W22.22 | 5 | HEA dataset-1200 instances-NEW.xlsx ¦ Merged_Eutectic_HEA_AllProps.xlsx ¦ Final_HEA_Database.xlsx ¦ Dataset_HEAs.xlsx | Qinan Han ¦ Swati Singh ¦ Sheet1 | IM | 0.0 | 0.0 | CrFeNiV0.5W | 4.00917570883896 | 0.0 | 0.0 |  |  | 0.0 | 0.0 | 0.0 |  |  |  | 0.2222222 |  | 0.0 |  |  | 0.262683210608905 |  | 0.2222222 |  |  |  | 0.0 |  | 0.0 |  | 0.0 | 0.0 | 0.0 | 0.0 | 0.0 | 0.2222222 | 5.0 ¦ 5 | 0.0 | IM ¦ BCC+FCC+IM ¦ IM ¦ BCC+FCC+IM ¦ IM ; BCC+FCC+IM ¦ IM ; BCC+FCC+IM | MIP | 0.0 | 0.0 | https://doi.org/10.1007/s11665-015-1767-8 | 0.0 | 0.0 |  | 0.0 |  | 0.0 |  | 0.111111 | 7.22222222222222 |  | 0.2222222 | 0.0 | 0.0 | 0.0 | -5.1358024691358 | 13.14292394157789
Co28.75Fe31.25Ni7.5Ti30V2.5 | Co28.75_Fe31.25_Ni7.5_Ti30.0_V2.5 | 5 | HEA dataset-1200 instances-NEW.xlsx ¦ Merged_Eutectic_HEA_AllProps.xlsx ¦ Final_HEA_Database.xlsx ¦ Dataset_HEAs.xlsx | Swati Singh ¦ Sheet1 | IM | 0.0 | 0.0 | Co28.75Fe31.25Ni7.5Ti30V2.5 | 7.51283319731062 | 0.0 | 0.0 |  |  | 0.0 | 0.0 | 0.2875 |  |  |  | 0.0 |  | 0.0 |  |  | 0.1493271890012 |  | 0.3125 |  |  |  | 0.0 |  | 0.0 |  | 0.0 | 0.0 | 0.0 | 0.0 | 0.0 | 0.075 | 5.0 ¦ 5 | 0.0 | IM | MIP | 0.0 | 0.0 | https://doi.org/10.1080/21663831.2015.1121168 | 0.0 | 0.0 |  | 0.0 |  | 0.3 |  | 0.025 | 7.1625 |  | 0.0 | 0.0 | 0.0 | 0.0 | -20.548125 | 11.384426961865751
Co25Fe25Ni10Ti30V10 | Co25.0_Fe25.0_Ni10.0_Ti30.0_V10.0 | 5 | HEA dataset-1200 instances-NEW.xlsx ¦ Merged_Eutectic_HEA_AllProps.xlsx ¦ Final_HEA_Database.xlsx ¦ Dataset_HEAs.xlsx | Swati Singh ¦ Sheet1 | IM | 0.0 | 0.0 | Co25Fe25Ni10Ti30V10 | 7.33530718929023 | 0.0 | 0.0 |  |  | 0.0 | 0.0 | 0.25 |  |  |  | 0.0 |  | 0.0 |  |  | 0.151699538562251 |  | 0.25 |  |  |  | 0.0 |  | 0.0 |  | 0.0 | 0.0 | 0.0 | 0.0 | 0.0 | 0.1 | 5.0 ¦ 5 | 0.0 | IM | MIP | 0.0 | 0.0 | https://doi.org/10.1080/21663831.2015.1121168 | 0.0 | 0.0 |  | 0.0 |  | 0.3 |  | 0.1 | 6.95 |  | 0.0 | 0.0 | 0.0 | 0.0 | -21.21 | 12.592319538292104
CoFeNb0.75Ni2V0.5 | Co19.05_Fe19.05_Nb14.29_Ni38.1_V9.52 | 5 | HEA dataset-1200 instances-NEW.xlsx ¦ Final_HEA_Database.xlsx ¦ Dataset_HEAs.xlsx | Qinan Han ¦ Swati Singh ¦ Sheet1 | FCC+Fe2Nb ¦ IM ¦ FCC+Fe2Nb ¦ IM | 0.0 | 0.0 | CoFeNb0.75Ni2V0.5 ¦ CoFeNb0.75Ni2V0.5 ¦ CoFeNi2V0.5Nb0.75 ¦ CoFeNi2V0.5Nb0.75 | 5.05 ¦ 5.05805037195753 ¦ 5.05 ¦ 5.05805037195753 | 0.0 | 0.0 |  |  | 0.0 | 0.0 | 0.19047 ¦ 0.190476 ¦ 0.19047 ¦ 0.190476 |  |  |  | 0.0 |  | 0.0 |  |  | 0.1189 ¦ 0.118908490129777 ¦ 0.1189 ¦ 0.118908490129777 |  | 0.19047 ¦ 0.190476 ¦ 0.19047 ¦ 0.190476 |  |  |  | 0.0 |  | 0.0 |  | 0.0 | 0.0 | 0.0 | 0.0 | 0.142857 ¦ 0.14285 ¦ 0.142857 ¦ 0.14285 | 0.38095 |  | 0.0 | IM ¦ FCC+IM ¦ IM ¦ FCC+IM | FCC ¦ MIP ¦ FCC ¦ MIP | 0.0 | 0.0 | https://doi.org/10.1007/s00339-014-8964-4 ¦ https://doi.org/10.1016/j.jmst.2015.08.006 ¦ https://doi.org/10.1007/s00339-014-8964-4 ¦ https://doi.org/10.1016/j.jmst.2015.08.006 | 0.0 | 0.0 |  | 0.0 |  | 0.0 |  | 0.095238 | 8.23 ¦ 8.23809523809524 ¦ 8.23 ¦ 8.23809523809524 |  | 0.0 | 0.0 | 0.0 | 0.0 | -18.81 ¦ -15.9092970521542 ¦ -18.81 ¦ -15.9092970521542 | 12.48 ¦ 12.479496790828428 ¦ 12.48 ¦ 12.479496790828428
CoCrFeNiW | Co20.0_Cr20.0_Fe20.0_Ni20.0_W20.0 | 5 | HEA dataset-1200 instances-NEW.xlsx ¦ Merged_Eutectic_HEA_AllProps.xlsx ¦ Final_HEA_Database.xlsx ¦ Dataset_HEAs.xlsx | Qinan Han ¦ Swati Singh ¦ Sheet1 | IM | 0.0 | 0.0 | CoCrFeNiW | 3.7942901339709496 | 0.0 | 0.0 |  |  | 0.0 | 0.0 | 0.2 |  |  |  | 0.2 |  | 0.0 |  |  | 0.232671442166846 |  | 0.2 |  |  |  | 0.0 |  | 0.0 |  | 0.0 | 0.0 | 0.0 | 0.0 | 0.0 | 0.2 | 5.0 ¦ 5 | 0.0 | IM ¦ FCC+IM ¦ IM ¦ FCC+IM ¦ IM ; FCC+IM ¦ IM ; FCC+IM | MIP | 0.0 | 0.0 | https://zenodo.org/record/5155150#.Y7WYxHZBw2w | 0.0 | 0.0 |  | 0.0 |  | 0.0 |  | 0.0 | 7.8 |  | 0.2 | 0.2 | 0.0 | 0.0 | -2.88 | 13.3785362629601
CoCrFeNiY | Co20.0_Cr20.0_Fe20.0_Ni20.0_Y20.0 | 5 | HEA dataset-1200 instances-NEW.xlsx ¦ Merged_Eutectic_HEA_AllProps.xlsx ¦ Final_HEA_Database.xlsx ¦ Dataset_HEAs.xlsx | Qinan Han ¦ Swati Singh ¦ Sheet1 | IM | 0.0 | 0.0 | CoCrFeNiY | 16.3592244869444 | 0.0 | 0.0 |  |  | 0.0 | 0.0 | 0.2 |  |  |  | 0.2 |  | 0.0 |  |  | 0.255107820342694 |  | 0.2 |  |  |  | 0.0 |  | 0.0 |  | 0.0 | 0.0 | 0.0 | 0.0 | 0.0 | 0.2 | 5.0 ¦ 5 | 0.0 | IM ¦ BCC+IM ¦ IM ¦ BCC+IM ¦ IM ; BCC+IM ¦ IM ; BCC+IM | MIP | 0.0 | 0.0 | https://zenodo.org/record/5155150#.Y7WYxHZBw2w | 0.0 | 0.0 |  | 0.0 |  | 0.0 |  | 0.0 | 7.2 |  | 0.0 | 0.0 | 0.0 | 0.0 | -9.28 | 13.3785362629601
CoCrFeNiTi0.5 | Co22.22_Cr22.22_Fe22.22_Ni22.22_Ti11.11 | 5 | HEA dataset-1200 instances-NEW.xlsx ¦ Merged_Eutectic_HEA_AllProps.xlsx ¦ Final_HEA_Database.xlsx ¦ Dataset_HEAs.xlsx | Qinan Han ¦ Swati Singh ¦ Sheet1 ¦ Xiaoya Huang | IM | 0.0 | 0.0 | CoCrFeNiTi0.5 | 5.33103603334546 | 0.0 | 0.0 |  |  | 0.0 | 0.0 | 0.222222 |  |  |  | 0.222222 |  | 0.0 |  |  | 0.126705647023542 |  | 0.222222 |  |  |  | 0.0 |  | 0.0 |  | 0.0 | 0.0 | 0.0 | 0.0 | 0.0 | 0.222222 | 5.0 ¦ 5 | 0.0 | IM ¦ FCC+IM ¦ FCC ¦ IM ¦ FCC+IM ¦ FCC ¦ IM ; FCC+IM ; FCC ¦ IM ; FCC+IM ; FCC | MIP | 0.0 | 0.0 | https://zenodo.org/record/5155150#.Y7WYxHZBw2w | 0.0 | 0.0 |  | 0.0 |  | 0.111111 |  | 0.0 | 7.77777777777778 |  | 0.0 | 0.0 | 0.0 | 0.0 | -11.5555555555556 | 13.14292394157789
CoCrFeNiTa | Co20.0_Cr20.0_Fe20.0_Ni20.0_Ta20.0 | 5 | HEA dataset-1200 instances-NEW.xlsx ¦ Final_HEA_Database.xlsx ¦ Dataset_HEAs.xlsx | Denis ¦ Qinan Han ¦ Swati Singh ¦ Sheet1 | IM | 0.0 | 0.0 | CoCrFeNiTa ¦ CoCrFeNiTa1.0 ¦ CoCrFeNiTa ¦ CoCrFeNiTa1.0 | 5.71742096859529 | 0.0 | 0.0 |  |  | 0.0 | 0.0 | 0.2 |  |  |  | 0.2 |  | 0.0 |  |  | 0.15447977213862 |  | 0.2 |  |  |  | 0.0 |  | 0.0 |  | 0.0 | 0.0 | 0.0 | 0.0 | 0.0 | 0.2 |  | 0.0 | IM ¦ FCC+IM ¦ IM ¦ FCC+IM | MIP | 0.0 | 0.0 | https://zenodo.org/record/5155150#.Y7WYxHZBw2w | 0.0 | 0.0 |  | 0.2 |  | 0.0 |  | 0.0 | 7.6 |  | 0.0 | 0.0 | 0.0 | 0.0 | -14.4 | 13.3785362629601
CoCrFeNb0.3Ni | Co23.26_Cr23.26_Fe23.26_Nb6.98_Ni23.26 | 5 | HEA dataset-1200 instances-NEW.xlsx ¦ Merged_Eutectic_HEA_AllProps.xlsx ¦ Final_HEA_Database.xlsx ¦ Dataset_HEAs.xlsx | Swati Singh ¦ Sheet1 | IM | 0.0 | 0.0 | CoCrFeNb0.3Ni | 3.6976768898967802 | 0.0 | 0.0 |  |  | 0.0 | 0.0 | 0.232558 |  |  |  | 0.232558 |  | 0.0 |  |  | 0.108806395956182 |  | 0.232558 |  |  |  | 0.0 |  | 0.0 |  | 0.0 | 0.0 | 0.0 | 0.0 | 0.069767 | 0.232558 | 5.0 ¦ 5 | 0.0 | IM | MIP | 0.0 | 0.0 | https://zenodo.org/record/5155150#.Y7WYxHZBw2w | 0.0 | 0.0 |  | 0.0 |  | 0.0 |  | 0.0 | 8.02325581395349 |  | 0.0 | 0.0 | 0.0 | 0.0 | -8.3071930773391 | 12.823051748353366
CoCrFeHfNi | Co20.0_Cr20.0_Fe20.0_Hf20.0_Ni20.0 | 5 | HEA dataset-1200 instances-NEW.xlsx ¦ Merged_Eutectic_HEA_AllProps.xlsx ¦ Final_HEA_Database.xlsx ¦ Dataset_HEAs.xlsx | Qinan Han ¦ Swati Singh ¦ Sheet1 | IM | 0.0 | 0.0 | CoCrFeHfNi | 10.0946552375139 | 0.0 | 0.0 |  |  | 0.0 | 0.0 | 0.2 |  |  |  | 0.2 |  | 0.0 |  |  | 0.225264289224901 |  | 0.2 |  |  |  | 0.2 |  | 0.0 |  | 0.0 | 0.0 | 0.0 | 0.0 | 0.0 | 0.2 | 5.0 ¦ 5 | 0.0 | IM ¦ BCC+IM ¦ IM ¦ BCC+IM ¦ IM ; BCC+IM ¦ IM ; BCC+IM | MIP | 0.0 | 0.0 | http://dx.doi.org/10.1016/S1002-0071(12)60080-X | 0.0 | 0.0 |  | 0.0 |  | 0.0 |  | 0.0 | 7.4 |  | 0.0 | 0.0 | 0.0 | 0.0 | -19.52 | 13.3785362629601
Al1.5NbTiVZr | Al27.27_Nb18.18_Ti18.18_V18.18_Zr18.18 | 5 | HEA dataset-1200 instances-NEW.xlsx ¦ Merged_Eutectic_HEA_AllProps.xlsx ¦ Final_HEA_Database.xlsx ¦ Dataset_HEAs.xlsx | Swati Singh ¦ Sheet1 | IM | 0.0 | 0.2181818 | Al1.5NbTiVZr | 6.06702222467275 | 0.0 | 0.0 |  |  | 0.0 | 0.0 | 0.0 |  |  |  | 0.0 |  | 0.0 |  |  | 0.106840423216392 |  | 0.0 |  |  |  | 0.0 |  | 0.0 |  | 0.0 | 0.0 | 0.0 | 0.0 | 0.188181 | 0.0 | 5.0 ¦ 5 | 0.0 | IM | MIP | 0.0 | 0.0 | https://zenodo.org/record/5155150#.Y7WYxHZBw2w | 0.0 | 0.0 |  | 0.0 |  | 0.188181 |  | 0.188181 | 4.09090909090909 |  | 0.0 | 0.0 | 0.0 | 0.188181 | -21.5537190082645 | 13.25159350887797
Al2NbTi3V2Zr | Al22.22_Nb11.11_Ti33.33_V22.22_Zr11.11 | 5 | HEA dataset-1200 instances-NEW.xlsx ¦ Merged_Eutectic_HEA_AllProps.xlsx ¦ Final_HEA_Database.xlsx ¦ Dataset_HEAs.xlsx | Swati Singh ¦ Sheet1 | IM | 0.0 | 0.2222222 | Al2NbTi3V2Zr | 5.63249365565229 | 0.0 | 0.0 |  |  | 0.0 | 0.0 | 0.0 |  |  |  | 0.0 |  | 0.0 |  |  | 0.0884991455632883 |  | 0.0 |  |  |  | 0.0 |  | 0.0 |  | 0.0 | 0.0 | 0.0 | 0.0 | 0.11111 | 0.0 | 5.0 ¦ 5 | 0.0 | IM | MIP | 0.0 | 0.0 | http://dx.doi.org/10.1016/S1002-0071(12)60080-X | 0.0 | 0.0 |  | 0.0 |  | 0.333333 |  | 0.11111 | 4.11111111111111 |  | 0.0 | 0.0 | 0.0 | 0.11111 | -18.7654320987654 | 12.659643121623606
AlNbTaTiZr | Al20.0_Nb20.0_Ta20.0_Ti20.0_Zr20.0 | 5 | HEA dataset-1200 instances-NEW.xlsx ¦ Merged_Eutectic_HEA_AllProps.xlsx ¦ Final_HEA_Database.xlsx ¦ Dataset_HEAs.xlsx | Swati Singh ¦ Sheet1 | IM | 0.0 | 0.2 | AlNbTaTiZr | 4.55672215899851 | 0.0 | 0.0 |  |  | 0.0 | 0.0 | 0.0 |  |  |  | 0.0 |  | 0.0 |  |  | 0.101311401135312 |  | 0.0 |  |  |  | 0.0 |  | 0.0 |  | 0.0 | 0.0 | 0.0 | 0.0 | 0.2 | 0.0 | 5.0 ¦ 5 | 0.0 | IM | MIP | 0.0 | 0.0 | http://dx.doi.org/10.1016/S1002-0071(12)60080-X | 0.0 | 0.0 |  | 0.2 |  | 0.2 |  | 0.0 | 4.2 |  | 0.0 | 0.0 | 0.0 | 0.2 | -16.16 | 13.3785362629601
AlCuTiYZr | Al20.0_Cu20.0_Ti20.0_Y20.0_Zr20.0 | 5 | HEA dataset-1200 instances-NEW.xlsx ¦ Merged_Eutectic_HEA_AllProps.xlsx ¦ Final_HEA_Database.xlsx ¦ Dataset_HEAs.xlsx | Qinan Han ¦ Swati Singh ¦ Sheet1 | IM | 0.0 | 0.2 | AlCuTiYZr | 11.6552356640394 | 0.0 | 0.0 |  |  | 0.0 | 0.0 | 0.0 |  |  |  | 0.0 |  | 0.2 |  |  | 0.236220236220354 |  | 0.0 |  |  |  | 0.0 |  | 0.0 |  | 0.0 | 0.0 | 0.0 | 0.0 | 0.0 | 0.0 | 5.0 ¦ 5 | 0.0 | IM ¦ BCC+HCP+IM ¦ IM ¦ BCC+HCP+IM ¦ IM ; BCC+HCP+IM ¦ IM ; BCC+HCP+IM | MIP | 0.0 | 0.0 | https://zenodo.org/record/5155150#.Y7WYxHZBw2w | 0.0 | 0.0 |  | 0.0 |  | 0.2 |  | 0.0 | 5.0 |  | 0.0 | 0.2 | 0.0 | 0.2 | -22.88 | 13.3785362629601
Al5Cr32Fe35Ni22Ti6 | Al5.0_Cr32.0_Fe35.0_Ni22.0_Ti6.0 | 5 | HEA dataset-1200 instances-NEW.xlsx ¦ Merged_Eutectic_HEA_AllProps.xlsx ¦ Final_HEA_Database.xlsx ¦ Dataset_HEAs.xlsx | Qinan Han ¦ Swati Singh ¦ Sheet1 | IM | 0.0 | 0.05 | Al5Cr32Fe35Ni22Ti6 | 5.03945181385233 | 0.0 | 0.0 |  |  | 0.0 | 0.0 | 0.0 |  |  |  | 0.32 |  | 0.0 |  |  | 0.11777503980046 |  | 0.35 |  |  |  | 0.0 |  | 0.0 |  | 0.0 | 0.0 | 0.0 | 0.0 | 0.0 | 0.22 | 5.0 ¦ 5 | 0.0 | IM ¦ BCC+FCC+IM ¦ IM ¦ BCC+FCC+IM ¦ IM ; BCC+FCC+IM ¦ IM ; BCC+FCC+IM | MIP | 0.0 | 0.0 | http://dx.doi.org/10.1016/S1002-0071(12)60080-X | 0.0 | 0.0 |  | 0.0 |  | 0.06 |  | 0.0 | 7.31 |  | 0.0 | 0.0 | 0.0 | 0.0 | -9.5868 | 11.502544239872568
Al15Cr5Fe30Ni30Ti20 | Al15.0_Cr5.0_Fe30.0_Ni30.0_Ti20.0 | 5 | HEA dataset-1200 instances-NEW.xlsx ¦ Merged_Eutectic_HEA_AllProps.xlsx ¦ Final_HEA_Database.xlsx ¦ Dataset_HEAs.xlsx | Qinan Han ¦ Swati Singh ¦ Sheet1 | IM | 0.0 | 0.15 | Al15Cr5Fe30Ni30Ti20 | 7.471255110685079 | 0.0 | 0.0 |  |  | 0.0 | 0.0 | 0.0 |  |  |  | 0.05 |  | 0.0 |  |  | 0.147461011796339 |  | 0.3 |  |  |  | 0.0 |  | 0.0 |  | 0.0 | 0.0 | 0.0 | 0.0 | 0.0 | 0.3 | 5.0 ¦ 5 | 0.0 | IM | MIP | 0.0 | 0.0 | http://dx.doi.org/10.1016/S1002-0071(12)60080-X | 0.0 | 0.0 |  | 0.0 |  | 0.2 |  | 0.0 | 6.95 |  | 0.0 | 0.0 | 0.0 | 0.0 | -23.8 | 12.291154418062844
Al22Co28Ni31.75Ti10.75V7.5 | Al22.0_Co28.0_Ni31.75_Ti10.75_V7.5 | 5 | HEA dataset-1200 instances-NEW.xlsx ¦ Merged_Eutectic_HEA_AllProps.xlsx ¦ Final_HEA_Database.xlsx ¦ Dataset_HEAs.xlsx | Qinan Han ¦ Swati Singh ¦ Sheet1 | IM | 0.0 | 0.22 | Al22Co28Ni31.75Ti10.75V7.5 | 6.7881992946261 | 0.0 | 0.0 |  |  | 0.0 | 0.0 | 0.28 |  |  |  | 0.0 |  | 0.0 |  |  | 0.149587664514825 |  | 0.0 |  |  |  | 0.0 |  | 0.0 |  | 0.0 | 0.0 | 0.0 | 0.0 | 0.0 | 0.3175 | 5.0 ¦ 5 | 0.0 | IM ¦ FCC+IM ¦ IM ¦ FCC+IM ¦ IM ; FCC+IM ¦ IM ; FCC+IM | MIP | 0.0 | 0.0 | https://doi.org/10.1080/21663831.2015.1121168 | 0.0 | 0.0 |  | 0.0 |  | 0.1075 |  | 0.075 | 7.16 |  | 0.0 | 0.0 | 0.0 | 0.0 | -25.826975 | 12.367602227330257
Al15Cr10Co35Ni35Si5 | Al15.0_Co35.0_Cr10.0_Ni35.0_Si5.0 | 5 | HEA dataset-1200 instances-NEW.xlsx ¦ Merged_Eutectic_HEA_AllProps.xlsx ¦ Final_HEA_Database.xlsx ¦ Dataset_HEAs.xlsx | Qinan Han ¦ Swati Singh ¦ Sheet1 | IM | 0.0 | 0.15 | Al15Cr10Co35Ni35Si5 | 5.55729658897854 | 0.0 | 0.0 |  |  | 0.0 | 0.0 | 0.35 |  |  |  | 0.1 |  | 0.0 |  |  | 0.116228223766863 |  | 0.0 |  |  |  | 0.0 |  | 0.0 |  | 0.0 | 0.0 | 0.0 | 0.0 | 0.0 | 0.35 | 5.0 ¦ 5 | 0.0 | IM ¦ FCC+IM ¦ IM ¦ FCC+IM ¦ IM ; FCC+IM ¦ IM ; FCC+IM | MIP | 0.0 | 0.0 | https://doi.org/10.1007/s11837-014-1185-7 | 0.05 | 0.0 |  | 0.0 |  | 0.0 |  | 0.0 | 7.9 |  | 0.0 | 0.0 | 0.0 | 0.0 | -17.52 | 11.633321761089443
Al0.5CoCrNiTi0.5 | Al12.5_Co25.0_Cr25.0_Ni25.0_Ti12.5 | 5 | HEA dataset-1200 instances-NEW.xlsx ¦ Merged_Eutectic_HEA_AllProps.xlsx ¦ Final_HEA_Database.xlsx ¦ Dataset_HEAs.xlsx | Qinan Han ¦ Swati Singh ¦ Sheet1 | IM | 0.0 | 0.5 | Al0.5CoCrNiTi0.5 | 6.6417164367898796 | 0.0 | 0.0 |  |  | 0.0 | 0.0 | 0.25 |  |  |  | 0.25 |  | 0.0 |  |  | 0.14343443624179 |  | 0.0 |  |  |  | 0.0 |  | 0.0 |  | 0.0 | 0.0 | 0.0 | 0.0 | 0.0 | 0.25 | 5.0 ¦ 5 | 0.0 | IM ¦ BCC+FCC+IM ¦ IM ¦ BCC+FCC+IM ¦ IM ; BCC+FCC+IM ¦ IM ; BCC+FCC+IM | MIP | 0.0 | 0.0 | https://doi.org/10.1007/s11661-013-1931-4 | 0.0 | 0.0 |  | 0.0 |  | 0.5 |  | 0.0 | 7.125 |  | 0.0 | 0.0 | 0.0 | 0.0 | -19.75 | 12.964099387031421
Al2.4Co24.4Cr24.4Fe24.4Ni24.4 | Al2.4_Co24.4_Cr24.4_Fe24.4_Ni24.4 | 5 | HEA dataset-1200 instances-NEW.xlsx ¦ Merged_Eutectic_HEA_AllProps.xlsx ¦ Final_HEA_Database.xlsx ¦ Dataset_HEAs.xlsx | Swati Singh ¦ Sheet1 ¦ Xiaoya Huang | FCC | 0.0 | 0.024390244 | Al2.4Co24.4Cr24.4Fe24.4Ni24.4 | 2.3 | 0.0 | 0.0 |  |  | 0.0 | 0.0 | 0.243902439 |  |  |  | 0.243902439 |  | 0.0 |  |  | 0.1 |  | 0.243902439 |  |  |  | 0.0 |  | 0.0 |  | 0.0 | 0.0 | 0.0 | 0.0 | 0.0 | 0.243902439 | 5.0 ¦ 5 | 0.0 | FCC | FCC | 0.0 | 0.0 | http://dx.doi.org/10.1016/S1002-0071(12)60080-X | 0.0 | 0.0 |  | 0.0 |  | 0.0 |  | 0.0 | 8.12 |  | 0.0 | 0.0 | 0.0 | 0.0 | -5.04 | 12.2
Al7.2Co23.2Cr23.2Fe23.2Ni23.2 | Al7.2_Co23.2_Cr23.2_Fe23.2_Ni23.2 | 5 | HEA dataset-1200 instances-NEW.xlsx ¦ Merged_Eutectic_HEA_AllProps.xlsx ¦ Final_HEA_Database.xlsx ¦ Dataset_HEAs.xlsx | Swati Singh ¦ Sheet1 | IM | 0.0 | 0.069767442 | Al7.2Co23.2Cr23.2Fe23.2Ni23.2 | 3.49 | 0.0 | 0.0 |  |  | 0.0 | 0.0 | 0.23255814 |  |  |  | 0.23255814 |  | 0.0 |  |  | 0.11 |  | 0.23255814 |  |  |  | 0.0 |  | 0.0 |  | 0.0 | 0.0 | 0.0 | 0.0 | 0.0 | 0.23255814 | 5.0 ¦ 5 | 0.0 | IM | MIP | 0.0 | 0.0 | http://dx.doi.org/10.1016/S1002-0071(12)60080-X | 0.0 | 0.0 |  | 0.0 |  | 0.0 |  | 0.0 | 7.88 |  | 0.0 | 0.0 | 0.0 | 0.0 | -7.27 | 12.83
Al9.1Co22.7Cr22.7Fe22.7Ni22.7 | Al9.11_Co22.72_Cr22.72_Fe22.72_Ni22.72 | 5 | HEA dataset-1200 instances-NEW.xlsx ¦ Merged_Eutectic_HEA_AllProps.xlsx ¦ Final_HEA_Database.xlsx ¦ Dataset_HEAs.xlsx | Swati Singh ¦ Sheet1 ¦ Xiaoya Huang | FCC | 0.0 | 0.090909 | Al9.1Co22.7Cr22.7Fe22.7Ni22.7 | 4.22419831207143 | 0.0 | 0.0 |  |  | 0.0 | 0.0 | 0.22727 |  |  |  | 0.22727 |  | 0.0 |  |  | 0.110202668294255 |  | 0.22727 |  |  |  | 0.0 |  | 0.0 |  | 0.0 | 0.0 | 0.0 | 0.0 | 0.0 | 0.22727 | 5.0 ¦ 5 | 0.0 | FCC | FCC | 0.0 | 0.0 | http://dx.doi.org/10.1016/S1002-0071(12)60080-X | 0.0 | 0.0 |  | 0.0 |  | 0.0 |  | 0.0 | 7.77272727272727 |  | 0.0 | 0.0 | 0.0 | 0.0 | -8.22314049586777 | 13.00834329482394
Al11.2Co22.2Cr22.2Fe22.2Ni22.2 | Al11.2_Co22.2_Cr22.2_Fe22.2_Ni22.2 | 5 | HEA dataset-1200 instances-NEW.xlsx ¦ Merged_Eutectic_HEA_AllProps.xlsx ¦ Final_HEA_Database.xlsx ¦ Dataset_HEAs.xlsx | Swati Singh ¦ Sheet1 | FCC | 0.0 | 0.111111111 | Al11.2Co22.2Cr22.2Fe22.2Ni22.2 | 4.22 | 0.0 | 0.0 |  |  | 0.0 | 0.0 | 0.222222222 |  |  |  | 0.222222222 |  | 0.0 |  |  | 0.11 |  | 0.222222222 |  |  |  | 0.0 |  | 0.0 |  | 0.0 | 0.0 | 0.0 | 0.0 | 0.0 | 0.222222222 | 5.0 ¦ 5 | 0.0 | FCC | FCC | 0.0 | 0.0 | http://dx.doi.org/10.1016/S1002-0071(12)60080-X | 0.0 | 0.0 |  | 0.0 |  | 0.0 |  | 0.0 | 7.67 |  | 0.0 | 0.0 | 0.0 | 0.0 | -9.09 | 13.15
Al14.8Co21.3Cr21.3Fe21.3Ni21.3 | Al14.8_Co21.3_Cr21.3_Fe21.3_Ni21.3 | 5 | HEA dataset-1200 instances-NEW.xlsx ¦ Merged_Eutectic_HEA_AllProps.xlsx ¦ Final_HEA_Database.xlsx ¦ Dataset_HEAs.xlsx | Swati Singh ¦ Sheet1 | BCC+FCC+B2(ordered BCC) | 0.0 | 0.148 | Al14.8Co21.3Cr21.3Fe21.3Ni21.3 | 5.18269722398103 | 0.0 | 0.0 |  |  | 0.0 | 0.0 | 0.2127659 |  |  |  | 0.2127659 |  | 0.0 |  |  | 0.116392897006293 |  | 0.2127659 |  |  |  | 0.0 |  | 0.0 |  | 0.0 | 0.0 | 0.0 | 0.0 | 0.0 | 0.2127659 | 5.0 ¦ 5 | 0.0 | BCC | FCC_BCC | 0.0 | 0.0 | https://zenodo.org/record/5155150#.Y7WYxHZBw2w | 0.0 | 0.0 |  | 0.0 |  | 0.0 |  | 0.0 | 7.46808510638298 |  | 0.0 | 0.0 | 0.0 | 0.0 | -10.5749207786329 | 13.305771478612634
Al16.6Co20.8Cr20.8Fe20.8Ni20.8 | Al16.63_Co20.84_Cr20.84_Fe20.84_Ni20.84 | 5 | HEA dataset-1200 instances-NEW.xlsx ¦ Merged_Eutectic_HEA_AllProps.xlsx ¦ Final_HEA_Database.xlsx ¦ Dataset_HEAs.xlsx | Swati Singh ¦ Sheet1 | IM | 0.0 | 0.133333333 | Al16.6Co20.8Cr20.8Fe20.8Ni20.8 | 7.321195919 | 0.0 | 0.0 |  |  | 0.0 | 0.0 | 0.166666667 |  |  |  | 0.166666667 |  | 0.0 |  |  | 0.14400463 |  | 0.166666667 |  |  |  | 0.0 |  | 0.0 |  | 0.0 | 0.0 | 0.0 | 0.0 | 0.0 | 0.166666667 | 5.0 ¦ 5 | 0.0 | IM | MIP | 0.0 | 0.0 | https://zenodo.org/record/5155150#.Y7WYxHZBw2w | 0.0 | 0.0 |  | 0.0 |  | 0.0 |  | 0.0 | 6.7 |  | 0.0 | 0.0 | 0.0 | 0.0 | -21.97777778 | 14.84171088
Al18.4Co20.4Cr20.4Fe20.4Ni20.4 | Al18.4_Co20.4_Cr20.4_Fe20.4_Ni20.4 | 5 | HEA dataset-1200 instances-NEW.xlsx ¦ Merged_Eutectic_HEA_AllProps.xlsx ¦ Final_HEA_Database.xlsx ¦ Dataset_HEAs.xlsx | Swati Singh ¦ Sheet1 | BCC+B2(ordered BCC) | 0.0 | 0.184 | Al18.4Co20.4Cr20.4Fe20.4Ni20.4 | 5.60697454987218 | 0.0 | 0.0 |  |  | 0.0 | 0.0 | 0.204 |  |  |  | 0.204 |  | 0.0 |  |  | 0.119351991852602 |  | 0.204 |  |  |  | 0.0 |  | 0.0 |  | 0.0 | 0.0 | 0.0 | 0.0 | 0.0 | 0.204 | 5.0 ¦ 5 | 0.0 | BCC | BCC | 0.0 | 0.0 | https://zenodo.org/record/5155150#.Y7WYxHZBw2w | 0.0 | 0.0 |  | 0.0 |  | 0.0 |  | 0.0 | 7.28571428571429 |  | 0.0 | 0.0 | 0.0 | 0.0 | -11.7950853810912 | 13.371464144338653
Al23.2Co19.2Cr19.2Fe19.2Ni19.2 | Al23.2_Co19.2_Cr19.2_Fe19.2_Ni19.2 | 5 | HEA dataset-1200 instances-NEW.xlsx ¦ Merged_Eutectic_HEA_AllProps.xlsx ¦ Final_HEA_Database.xlsx ¦ Dataset_HEAs.xlsx | Swati Singh ¦ Sheet1 | BCC | 0.0 | 0.232 | Al23.2Co19.2Cr19.2Fe19.2Ni19.2 | 7.117831292 | 0.0 | 0.0 |  |  | 0.0 | 0.0 | 0.192 |  |  |  | 0.192 |  | 0.0 |  |  | 0.138610566 |  | 0.192 |  |  |  | 0.0 |  | 0.0 |  | 0.0 | 0.0 | 0.0 | 0.0 | 0.0 | 0.192 | 5.0 ¦ 5 | 0.0 | BCC | BCC | 0.0 | 0.0 | https://zenodo.org/record/5155150#.Y7WYxHZBw2w | 0.0 | 0.0 |  | 0.0 |  | 0.0 |  | 0.0 | 6.633333333 |  | 0.0 | 0.0 | 0.0 | 0.0 | -20.86666667 | 14.84171088
Al27.2Co18.2Cr18.2Fe18.2Ni18.2 | Al27.2_Co18.2_Cr18.2_Fe18.2_Ni18.2 | 5 | HEA dataset-1200 instances-NEW.xlsx ¦ Merged_Eutectic_HEA_AllProps.xlsx ¦ Final_HEA_Database.xlsx ¦ Dataset_HEAs.xlsx | Swati Singh ¦ Sheet1 | IM | 0.0 | 0.272 | Al27.2Co18.2Cr18.2Fe18.2Ni18.2 | 6.95835874 | 0.0 | 0.0 |  |  | 0.0 | 0.0 | 0.182 |  |  |  | 0.182 |  | 0.0 |  |  | 0.134316686 |  | 0.182 |  |  |  | 0.0 |  | 0.0 |  | 0.0 | 0.0 | 0.0 | 0.0 | 0.0 | 0.182 | 5.0 ¦ 5 | 0.0 | IM | MIP | 0.0 | 0.0 | https://zenodo.org/record/5155150#.Y7WYxHZBw2w | 0.0 | 0.0 |  | 0.0 |  | 0.0 |  | 0.0 | 6.583333333 |  | 0.0 | 0.0 | 0.0 | 0.0 | -19.33333333 | 14.53497229
Al31.2Co17.2Cr17.2Fe17.2Ni17.2 | Al31.2_Co17.2_Cr17.2_Fe17.2_Ni17.2 | 5 | HEA dataset-1200 instances-NEW.xlsx ¦ Merged_Eutectic_HEA_AllProps.xlsx ¦ Final_HEA_Database.xlsx ¦ Dataset_HEAs.xlsx | Swati Singh ¦ Sheet1 | IM | 0.0 | 0.312 | Al31.2Co17.2Cr17.2Fe17.2Ni17.2 | 6.792446097 | 0.0 | 0.0 |  |  | 0.0 | 0.0 | 0.172 |  |  |  | 0.172 |  | 0.0 |  |  | 0.129786577 |  | 0.172 |  |  |  | 0.0 |  | 0.0 |  | 0.0 | 0.0 | 0.0 | 0.0 | 0.0 | 0.172 | 5.0 ¦ 5 | 0.0 | IM | MIP | 0.0 | 0.0 | https://zenodo.org/record/5155150#.Y7WYxHZBw2w | 0.0 | 0.0 |  | 0.0 |  | 0.0 |  | 0.0 | 6.533333333 |  | 0.0 | 0.0 | 0.0 | 0.0 | -17.2 | 13.8774309
Al33.2Co16.7Cr16.7Fe16.7Ni16.7 | Al33.2_Co16.7_Cr16.7_Fe16.7_Ni16.7 | 5 | HEA dataset-1200 instances-NEW.xlsx ¦ Merged_Eutectic_HEA_AllProps.xlsx ¦ Final_HEA_Database.xlsx ¦ Dataset_HEAs.xlsx | Swati Singh ¦ Sheet1 | IM | 0.0 | 0.333 | Al33.2Co16.7Cr16.7Fe16.7Ni16.7 | 6.6780149 | 0.0 | 0.0 |  |  | 0.0 | 0.0 | 0.167 |  |  |  | 0.167 |  | 0.0 |  |  | 0.126622799 |  | 0.167 |  |  |  | 0.0 |  | 0.0 |  | 0.0 | 0.0 | 0.0 | 0.0 | 0.0 | 0.167 | 5.0 ¦ 5 | 0.0 | IM | MIP | 0.0 | 0.0 | https://zenodo.org/record/5155150#.Y7WYxHZBw2w | 0.0 | 0.0 |  | 0.0 |  | 0.0 |  | 0.0 | 6.5 |  | 0.0 | 0.0 | 0.0 | 0.0 | -15.44444444 | 12.97646755
AlCrMnTiV | Al20.0_Cr20.0_Mn20.0_Ti20.0_V20.0 | 5 | HEA dataset-1200 instances-NEW.xlsx ¦ Merged_Eutectic_HEA_AllProps.xlsx ¦ Final_HEA_Database.xlsx ¦ Dataset_HEAs.xlsx | Aayesha Mishra ¦ Qinan Han ¦ Swati Singh ¦ A.E. Nassar ¦ Sheet1 | IM | 0.0 | 0.2 | AlCrMnTiV | 5.6812817 | 0.0 | 0.0 |  |  | 0.0 | 0.0 | 0.0 |  |  |  | 0.2 |  | 0.0 |  |  | 0.04621688 |  | 0.0 |  |  |  | 0.0 |  | 0.0 |  | 0.0 | 0.2 | 0.0 | 0.0 | 0.0 | 0.0 | 5.0 ¦ 5 | 0.0 | IM | MIP | 0.0 | 0.0 | 10.1017/S1431927617004172 | 0.0 | 0.0 |  | 0.0 |  | 0.2 |  | 0.2 | 5.0 |  | 0.0 | 0.0 | 0.0 | 0.0 | -14.88 | 13.37853625935162
Al1.17CoCrFeNi | Al22.63_Co19.34_Cr19.34_Fe19.34_Ni19.34 | 5 | HEA dataset-1200 instances-NEW.xlsx ¦ Merged_Eutectic_HEA_AllProps.xlsx ¦ Final_HEA_Database.xlsx ¦ Dataset_HEAs.xlsx | Swati Singh ¦ Sheet1 | BCC | 0.0 | 0.2263056 | Al1.17CoCrFeNi | 6.0206608 | 0.0 | 0.0 |  |  | 0.0 | 0.0 | 0.1934235 |  |  |  | 0.1934235 |  | 0.0 |  |  | 0.122292978 |  | 0.1934235 |  |  |  | 0.0 |  | 0.0 |  | 0.0 | 0.0 | 0.0 | 0.0 | 0.0 | 0.1934235 | 5.0 ¦ 5 | 0.0 | BCC | BCC | 0.0 | 0.0 | https://doi.org/10.1016/j.jallcom.2009.08.090 | 0.0 | 0.0 |  | 0.0 |  | 0.0 |  | 0.0 | 7.061895551 |  | 0.0 | 0.0 | 0.0 | 0.0 | -13.10042688 | 13.361112709891936
CoCrNiTiV | Co20.0_Cr20.0_Ni20.0_Ti20.0_V20.0 | 5 | HEA dataset-1200 instances-NEW.xlsx ¦ Merged_Eutectic_HEA_AllProps.xlsx ¦ Final_HEA_Database.xlsx ¦ Dataset_HEAs.xlsx | Swati Singh ¦ Sheet1 | IM | 0.0 | 0.0 | CoCrNiTiV | 6.347984199999999 | 0.0 | 0.0 |  |  | 0.0 | 0.0 | 0.2 |  |  |  | 0.2 |  | 0.0 |  |  | 0.145409766 |  | 0.0 |  |  |  | 0.0 |  | 0.0 |  | 0.0 | 0.0 | 0.0 | 0.0 | 0.0 | 0.2 | 5.0 ¦ 5 | 0.0 | IM | MIP | 0.0 | 0.0 | https://zenodo.org/record/5155150#.Y6gku3ZBw2w | 0.0 | 0.0 |  | 0.0 |  | 0.2 |  | 0.0 | 6.8 |  | 0.0 | 0.0 | 0.0 | 0.0 | -18.72 | 13.37853625935162
CrNbTaTiZr | Cr20.0_Nb20.0_Ta20.0_Ti20.0_Zr20.0 | 5 | HEA dataset-1200 instances-NEW.xlsx ¦ Merged_Eutectic_HEA_AllProps.xlsx ¦ Final_HEA_Database.xlsx ¦ Dataset_HEAs.xlsx | Swati Singh ¦ Sheet1 | IM | 0.0 | 0.0 | CrNbTaTiZr | 7.8622009 | 0.0 | 0.0 |  |  | 0.0 | 0.0 | 0.0 |  |  |  | 0.2 |  | 0.0 |  |  | 0.112 |  | 0.0 |  |  |  | 0.0 |  | 0.0 |  | 0.0 | 0.0 | 0.0 | 0.0 | 0.2 | 0.0 | 5.0 ¦ 5 | 0.0 | IM | MIP | 0.0 | 0.0 | https://doi.org/10.1016/j.jallcom.2015.09.118 | 0.0 | 0.0 |  | 0.2 |  | 0.2 |  | 0.0 | 4.8 |  | 0.0 | 0.0 | 0.0 | 0.2 | -3.68 | 13.37853625935162
FeCrNiMnAl0.3 | Al6.98_Cr23.26_Fe23.26_Mn23.26_Ni23.26 | 5 | HEA dataset-1200 instances-NEW.xlsx ¦ Merged_Eutectic_HEA_AllProps.xlsx ¦ Final_HEA_Database.xlsx ¦ Dataset_HEAs.xlsx | Swati Singh ¦ Sheet1 | FCC+BCC | 0.0 | 0.06976 | FeCrNiMnAl0.3 | 4.66 | 0.0 | 0.0 |  |  | 0.0 | 0.0 | 0.0 |  |  |  | 0.23255 |  | 0.0 |  |  | 0.1397 |  | 0.23255 |  |  |  | 0.0 |  | 0.0 |  | 0.0 | 0.23255 | 0.0 | 0.0 | 0.0 | 0.23255 | 5.0 ¦ 5 | 0.0 | BCC+FCC | FCC_BCC | 0.0 | 0.0 | 10.1088/2053-1591/ac5a9c | 0.0 | 0.0 |  | 0.0 |  | 0.0 |  | 0.0 | 7.42 |  | 0.0 | 0.0 | 0.0 | 0.0 | -7.51 | 12.82
FeCrNiMnAl0.5 | Al11.11_Cr22.22_Fe22.22_Mn22.22_Ni22.22 | 5 | HEA dataset-1200 instances-NEW.xlsx ¦ Merged_Eutectic_HEA_AllProps.xlsx ¦ Final_HEA_Database.xlsx ¦ Dataset_HEAs.xlsx | Swati Singh ¦ Sheet1 | BCC | 0.0 | 0.111111 | FeCrNiMnAl0.5 | 4.25 | 0.0 | 0.0 |  |  | 0.0 | 0.0 | 0.0 |  |  |  | 0.222222 |  | 0.0 |  |  | 0.1388 |  | 0.222222 |  |  |  | 0.0 |  | 0.0 |  | 0.0 | 0.222222 | 0.0 | 0.0 | 0.0 | 0.222222 | 5.0 ¦ 5 | 0.0 | BCC | BCC | 0.0 | 0.0 | 10.1088/2053-1591/ac5a9c | 0.0 | 0.0 |  | 0.0 |  | 0.0 |  | 0.0 | 7.22 |  | 0.0 | 0.0 | 0.0 | 0.0 | -9.28 | 13.15
FeCrNiMnAl0.8 | Al16.67_Cr20.83_Fe20.83_Mn20.83_Ni20.83 | 5 | HEA dataset-1200 instances-NEW.xlsx ¦ Merged_Eutectic_HEA_AllProps.xlsx ¦ Final_HEA_Database.xlsx ¦ Dataset_HEAs.xlsx | Swati Singh ¦ Sheet1 | BCC | 0.0 | 0.166666 | FeCrNiMnAl0.8 | 4.95 | 0.0 | 0.0 |  |  | 0.0 | 0.0 | 0.0 |  |  |  | 0.208333 |  | 0.0 |  |  | 0.1371 |  | 0.208333 |  |  |  | 0.0 |  | 0.0 |  | 0.0 | 0.208333 | 0.0 | 0.0 | 0.0 | 0.208333 | 5.0 ¦ 5 | 0.0 | BCC | BCC | 0.0 | 0.0 | 10.1088/2053-1591/ac5a9c | 0.0 | 0.0 |  | 0.0 |  | 0.0 |  | 0.0 | 6.96 |  | 0.0 | 0.0 | 0.0 | 0.0 | -11.39 | 13.35
Ti65(AlCrNbV)35 | Al17.07_Cr17.07_Nb17.07_Ti31.71_V17.07 | 5 | HEA dataset-1200 instances-NEW.xlsx ¦ Merged_Eutectic_HEA_AllProps.xlsx ¦ Final_HEA_Database.xlsx ¦ Dataset_HEAs.xlsx | Swati Singh ¦ Sheet1 | BCC | 0.0 | 0.0875 | Ti65(AlCrNbV)35 | 4.78 | 0.0 | 0.0 |  |  | 0.0 | 0.0 | 0.0 |  |  |  | 0.0875 |  | 0.0 |  |  | 0.0427 |  | 0.0 |  |  |  | 0.0 |  | 0.0 |  | 0.0 | 0.0 | 0.0 | 0.0 | 0.0875 | 0.0 | 5.0 ¦ 5 | 0.0 | BCC | BCC | 0.0 | 0.0 | 10.3390/ma15186324 | 0.0 | 0.0 |  | 0.0 |  | 0.65 |  | 0.0875 | 4.26 |  | 0.0 | 0.0 | 0.0 | 0.0 | -10.07 | 9.42
(TaNb)0.67(ZrHfTi)0.33 | Hf14.16_Nb28.76_Ta28.76_Ti14.16_Zr14.16 | 5 | HEA dataset-1200 instances-NEW.xlsx ¦ Final_HEA_Database.xlsx ¦ Dataset_HEAs.xlsx | Swati Singh ¦ Sheet1 | BCC | 0.0 | 0.0 | (TaNb)0.67(ZrHfTi)0.33 ¦ (TaNb)0.67(ZrHfTi)0.33 ¦ [TaNb]0.67[ZrHfTi]0.33 ¦ [TaNb]0.67[ZrHfTi]0.33 | 4.48 | 0.0 | 0.0 |  |  | 0.0 | 0.0 | 0.0 |  |  |  | 0.0 |  | 0.0 |  |  | 0.1053 |  | 0.0 |  |  |  | 0.11 |  | 0.0 |  | 0.0 | 0.0 | 0.0 | 0.0 | 0.335 | 0.0 |  | 0.0 | BCC | BCC | 0.0 | 0.0 | 10.1103/PhysRevMaterials.2.034801 | 0.0 | 0.0 |  | 0.335 |  | 0.11 |  | 0.0 | 4.67 |  | 0.0 | 0.0 | 0.0 | 0.11 | 2.505 | 12.14
NiCoFeCrAl0.59 | Al12.85_Co21.79_Cr21.79_Fe21.79_Ni21.79 | 5 | HEA dataset-1200 instances-NEW.xlsx ¦ Merged_Eutectic_HEA_AllProps.xlsx ¦ Final_HEA_Database.xlsx ¦ Dataset_HEAs.xlsx | Qinan Han ¦ Swati Singh ¦ Sheet1 | FCC | 0.0 | 0.12854 | NiCoFeCrAl0.59 | 4.88 | 0.0 | 0.0 |  |  | 0.0 | 0.0 | 0.21786 |  |  |  | 0.21786 |  | 0.0 |  |  | 0.1144 |  | 0.21786 |  |  |  | 0.0 |  | 0.0 |  | 0.0 | 0.0 | 0.0 | 0.0 | 0.0 | 0.21786 | 5.0 ¦ 5 | 0.0 | FCC | FCC | 0.0 | 0.0 | 10.1103/PhysRevB.88.085128 | 0.0 | 0.0 |  | 0.0 |  | 0.0 |  | 0.0 | 7.57 |  | 0.0 | 0.0 | 0.0 | 0.0 | -9.79 | 13.23
TiNbTaZrV | Nb20.0_Ta20.0_Ti20.0_V20.0_Zr20.0 | 5 | HEA dataset-1200 instances-NEW.xlsx ¦ Merged_Eutectic_HEA_AllProps.xlsx ¦ Final_HEA_Database.xlsx ¦ Dataset_HEAs.xlsx | Qingwei Guo ¦ Swati Singh ¦ Sheet1 | BCC | 0.0 | 0.0 | TiNbTaZrV | 6.35 | 0.0 | 0.0 |  |  | 0.0 | 0.0 | 0.0 |  |  |  | 0.0 |  | 0.0 |  |  | 0.1014 |  | 0.0 |  |  |  | 0.0 |  | 0.0 |  | 0.0 | 0.0 | 0.0 | 0.0 | 0.2 | 0.0 | 5.0 ¦ 5 | 0.0 | BCC | BCC | 0.0 | 0.0 | https://doi.org/10.3390/e21050483 | 0.0 | 0.0 |  | 0.2 |  | 0.2 |  | 0.2 | 4.6 |  | 0.0 | 0.0 | 0.0 | 0.2 | 0.32 | 13.38
TiNbTaZrW | Nb20.0_Ta20.0_Ti20.0_W20.0_Zr20.0 | 5 | HEA dataset-1200 instances-NEW.xlsx ¦ Merged_Eutectic_HEA_AllProps.xlsx ¦ Final_HEA_Database.xlsx ¦ Dataset_HEAs.xlsx | Qingwei Guo ¦ Swati Singh ¦ Sheet1 | BCC | 0.0 | 0.0 | TiNbTaZrW | 5.39 | 0.0 | 0.0 |  |  | 0.0 | 0.0 | 0.0 |  |  |  | 0.0 |  | 0.0 |  |  | 0.2929 |  | 0.0 |  |  |  | 0.0 |  | 0.0 |  | 0.0 | 0.0 | 0.0 | 0.0 | 0.2 | 0.0 | 5.0 ¦ 5 | 0.0 | BCC | BCC | 0.0 | 0.0 | https://doi.org/10.3390/e21050485 | 0.0 | 0.0 |  | 0.2 |  | 0.2 |  | 0.0 | 4.8 |  | 0.2 | 0.0 | 0.0 | 0.2 | -3.2 | 13.38
CoCrHf0.2FeNi | Co23.81_Cr23.81_Fe23.81_Hf4.76_Ni23.81 | 5 | HEA dataset-1200 instances-NEW.xlsx ¦ Merged_Eutectic_HEA_AllProps.xlsx ¦ Final_HEA_Database.xlsx ¦ Dataset_HEAs.xlsx | Qinan Han ¦ Swati Singh ¦ Sheet1 | FCC | 0.0 | 0.0 | CoCrHf0.2FeNi | 5.59 | 0.0 | 0.0 |  |  | 0.0 | 0.0 | 0.238095 |  |  |  | 0.238095 |  | 0.0 |  |  | 0.1454 |  | 0.238095 |  |  |  | 0.047619 |  | 0.0 |  | 0.0 | 0.0 | 0.0 | 0.0 | 0.0 | 0.238095 | 5.0 ¦ 5 | 0.0 | FCC ¦ IM ¦ FCC ¦ IM ¦ FCC ; IM ¦ FCC ; IM | FCC | 0.0 | 0.0 | https://doi.org/10.1016/j.msea.2020.139820 | 0.0 | 0.0 |  | 0.0 |  | 0.0 |  | 0.0 | 8.04 |  | 0.0 | 0.0 | 0.0 | 0.0 | -8.25 | 12.569
CoCrHf0.3FeNi | Co23.26_Cr23.26_Fe23.26_Hf6.98_Ni23.26 | 5 | HEA dataset-1200 instances-NEW.xlsx ¦ Merged_Eutectic_HEA_AllProps.xlsx ¦ Final_HEA_Database.xlsx ¦ Dataset_HEAs.xlsx | Qinan Han ¦ Swati Singh ¦ Sheet1 | FCC+C15 Laves | 0.0 | 0.0 | CoCrHf0.3FeNi | 6.65 | 0.0 | 0.0 |  |  | 0.0 | 0.0 | 0.232558 |  |  |  | 0.232558 |  | 0.0 |  |  | 0.162 |  | 0.232558 |  |  |  | 0.069767 |  | 0.0 |  | 0.0 | 0.0 | 0.0 | 0.0 | 0.0 | 0.232558 | 5.0 ¦ 5 | 0.0 | FCC+IM ¦ IM ¦ FCC+IM ¦ IM ¦ FCC+IM ; IM ¦ FCC+IM ; IM | MIP | 0.0 | 0.0 | https://doi.org/10.1016/j.msea.2020.139820 | 0.0 | 0.0 |  | 0.0 |  | 0.0 |  | 0.0 | 7.95 |  | 0.0 | 0.0 | 0.0 | 0.0 | -10.18 | 12.825
CoCrHf0.4FeNi | Co22.73_Cr22.73_Fe22.73_Hf9.09_Ni22.73 | 5 | HEA dataset-1200 instances-NEW.xlsx ¦ Final_HEA_Database.xlsx ¦ Dataset_HEAs.xlsx | Qinan Han ¦ Swati Singh ¦ Sheet1 | FCC+C15 Laves | 0.0 | 0.0 | CoCrHf0.4FeNi ¦ CoCrFeNiHf0.4 ¦ CoCrHf0.4FeNi ¦ CoCrFeNiHf0.4 | 7.46 | 0.0 | 0.0 |  |  | 0.0 | 0.0 | 0.227272 |  |  |  | 0.227272 |  | 0.0 |  |  | 0.1756 |  | 0.227272 |  |  |  | 0.090909 |  | 0.0 |  | 0.0 | 0.0 | 0.0 | 0.0 | 0.0 | 0.227272 |  | 0.0 | FCC+IM | MIP | 0.0 | 0.0 | https://doi.org/10.1016/j.msea.2020.139820 | 0.0 | 0.0 |  | 0.0 |  | 0.0 |  | 0.0 | 7.86 |  | 0.0 | 0.0 | 0.0 | 0.0 | -11.94 | 13.01
CoCrHf0.5FeNi | Co22.22_Cr22.22_Fe22.22_Hf11.11_Ni22.22 | 5 | HEA dataset-1200 instances-NEW.xlsx ¦ Merged_Eutectic_HEA_AllProps.xlsx ¦ Final_HEA_Database.xlsx ¦ Dataset_HEAs.xlsx | Qinan Han ¦ Swati Singh ¦ Sheet1 | FCC+C15 Laves | 0.0 | 0.0 | CoCrHf0.5FeNi | 8.11 | 0.0 | 0.0 |  |  | 0.0 | 0.0 | 0.222222 |  |  |  | 0.222222 |  | 0.0 |  |  | 0.1871 |  | 0.222222 |  |  |  | 0.1111 |  | 0.0 |  | 0.0 | 0.0 | 0.0 | 0.0 | 0.0 | 0.222222 | 5.0 ¦ 5 | 0.0 | FCC+IM ¦ IM ¦ FCC+IM ¦ IM ¦ FCC+IM ; IM ¦ FCC+IM ; IM | MIP | 0.0 | 0.0 | https://doi.org/10.1016/j.msea.2020.139820 | 0.0 | 0.0 |  | 0.0 |  | 0.0 |  | 0.0 | 7.77 |  | 0.0 | 0.0 | 0.0 | 0.0 | -15.4 | 13.14
CoCrHf0.6FeNi | Co21.74_Cr21.74_Fe21.74_Hf13.04_Ni21.74 | 5 | HEA dataset-1200 instances-NEW.xlsx ¦ Merged_Eutectic_HEA_AllProps.xlsx ¦ Final_HEA_Database.xlsx ¦ Dataset_HEAs.xlsx | Qinan Han ¦ Swati Singh ¦ Sheet1 | FCC+C15 Laves | 0.0 | 0.0 | CoCrHf0.6FeNi | 8.65 | 0.0 | 0.0 |  |  | 0.0 | 0.0 | 0.21739 |  |  |  | 0.21739 |  | 0.0 |  |  | 0.1969 |  | 0.21739 |  |  |  | 0.130434 |  | 0.0 |  | 0.0 | 0.0 | 0.0 | 0.0 | 0.0 | 0.21739 | 5.0 ¦ 5 | 0.0 | FCC+IM ¦ IM ¦ FCC+IM ¦ IM ¦ FCC+IM ; IM ¦ FCC+IM ; IM | MIP | 0.0 | 0.0 | https://doi.org/10.1016/j.msea.2020.139820 | 0.0 | 0.0 |  | 0.0 |  | 0.0 |  | 0.0 | 7.69 |  | 0.0 | 0.0 | 0.0 | 0.0 | -14.97 | 13.24
AlCoCrFeNi2.2 | Al16.13_Co16.13_Cr16.13_Fe16.13_Ni35.48 | 5 | HEA dataset-1200 instances-NEW.xlsx ¦ Merged_Eutectic_HEA_AllProps.xlsx ¦ Final_HEA_Database.xlsx ¦ Dataset_HEAs.xlsx | Junaidi Syarif ¦ Qinan Han ¦ Swati Singh ¦ Sheet1 | FCC+B2(ordered BCC) | 0.0 | 0.16129 | AlCoCrFeNi2.2 | 5.34 | 0.0 | 0.0 |  |  | 0.0 | 0.0 | 0.16129 |  |  |  | 0.16129 |  | 0.0 |  |  | 0.1201 |  | 0.16129 |  |  |  | 0.0 |  | 0.0 |  | 0.0 | 0.0 | 0.0 | 0.0 | 0.0 | 0.3548 | 5.0 ¦ 5 | 0.0 | BCC ¦ FCC+IM ¦ BCC ¦ FCC+IM ¦ BCC ; FCC+IM ¦ BCC ; FCC+IM | FCC_BCC | 0.0 | 0.0 | https://doi.org/10.1016/j.actamat.2016.11.016 | 0.0 | 0.0 |  | 0.0 |  | 0.0 |  | 0.0 | 7.74 |  | 0.0 | 0.0 | 0.0 | 0.0 | -11.88 | 12.84
Fe40Mn40Co10Cr10C | C0.99_Co9.9_Cr9.9_Fe39.6_Mn39.6 | 5 | HEA dataset-1200 instances-NEW.xlsx ¦ Merged_Eutectic_HEA_AllProps.xlsx ¦ Final_HEA_Database.xlsx ¦ Dataset_HEAs.xlsx | Swati Singh ¦ Sheet1 | FCC | 0.0 | 0.0 | Fe40Mn40Co10Cr10C | 5.72 | 0.0 | 0.0 |  |  | 0.0 | 0.01 | 0.1 |  |  |  | 0.1 |  | 0.0 |  |  | 0.1627 |  | 0.4 |  |  |  | 0.0 |  | 0.0 |  | 0.0 | 0.4 | 0.0 | 0.0 | 0.0 | 0.0 | 5.0 ¦ 5 | 0.0 | FCC | FCC | 0.0 | 0.0 | https://doi.org/10.1016/j.matlet.2018.02.065 | 0.0 | 0.0 |  | 0.0 |  | 0.0 |  | 0.0 | 7.54 |  | 0.0 | 0.0 | 0.0 | 0.0 | -3.228 | 10.3
Fe40Mn40Co10Cr10Mo | Co9.9_Cr9.9_Fe39.6_Mn39.6_Mo0.99 | 5 | HEA dataset-1200 instances-NEW.xlsx ¦ Merged_Eutectic_HEA_AllProps.xlsx ¦ Final_HEA_Database.xlsx ¦ Dataset_HEAs.xlsx | Swati Singh ¦ Sheet1 | FCC | 0.0 | 0.0 | Fe40Mn40Co10Cr10Mo | 4.16 | 0.0 | 0.0 |  |  | 0.0 | 0.0 | 0.1 |  |  |  | 0.1 |  | 0.0 |  |  | 0.1464 |  | 0.4 |  |  |  | 0.0 |  | 0.0 |  | 0.0 | 0.4 | 0.01 | 0.0 | 0.0 | 0.0 | 5.0 ¦ 5 | 0.0 | FCC | FCC | 0.0 | 0.0 | https://doi.org/10.1016/j.matlet.2018.02.065 | 0.0 | 0.0 |  | 0.0 |  | 0.0 |  | 0.0 | 7.56 |  | 0.0 | 0.0 | 0.0 | 0.0 | -0.932 | 10.3
CoCrFeNiTa0.1 | Co24.39_Cr24.39_Fe24.39_Ni24.39_Ta2.44 | 5 | HEA dataset-1200 instances-NEW.xlsx ¦ Merged_Eutectic_HEA_AllProps.xlsx ¦ Final_HEA_Database.xlsx ¦ Dataset_HEAs.xlsx | Denis ¦ Swati Singh ¦ Sheet1 | FCC(hypoeutectic) | 0.0 | 0.0 | CoCrFeNiTa0.1 | 2.27 | 0.0 | 0.0 |  |  | 0.0 | 0.0 | 0.2439 |  |  |  | 0.2439 |  | 0.0 |  |  | 0.107 |  | 0.2439 |  |  |  | 0.0 |  | 0.0 |  | 0.0 | 0.0 | 0.0 | 0.0 | 0.0 | 0.2439 | 5.0 ¦ 5 | 0.0 | FCC ¦ FCC+IM ¦ FCC ¦ FCC+IM ¦ FCC ; FCC+IM ¦ FCC ; FCC+IM | FCC | 0.0 | 0.0 | https://doi.org/10.1016/j.matchemphys.2017.05.056 | 0.0 | 0.0 |  | 0.02439 |  | 0.0 |  | 0.0 | 6.95 |  | 0.0 | 0.0 | 0.0 | 0.0 | -5.35 | 12.19
CoCrFeNiTa0.2 | Co23.81_Cr23.81_Fe23.81_Ni23.81_Ta4.76 | 5 | HEA dataset-1200 instances-NEW.xlsx ¦ Merged_Eutectic_HEA_AllProps.xlsx ¦ Final_HEA_Database.xlsx ¦ Dataset_HEAs.xlsx | Swati Singh ¦ Sheet1 | FCC(hypoeutectic) | 0.0 | 0.0 | CoCrFeNiTa0.2 | 3.12 | 0.0 | 0.0 |  |  | 0.0 | 0.0 | 0.238 |  |  |  | 0.238 |  | 0.0 |  |  | 0.1163 |  | 0.238 |  |  |  | 0.0 |  | 0.0 |  | 0.0 | 0.0 | 0.0 | 0.0 | 0.0 | 0.238 | 5.0 ¦ 5 | 0.0 | FCC | FCC | 0.0 | 0.0 | https://doi.org/10.1016/j.matchemphys.2017.05.056 | 0.0 | 0.0 |  | 0.04761 |  | 0.0 |  | 0.0 | 6.9 |  | 0.0 | 0.0 | 0.0 | 0.0 | -6.79 | 12.56
CoCrFeNiTa0.3 | Co23.26_Cr23.26_Fe23.26_Ni23.26_Ta6.98 | 5 | HEA dataset-1200 instances-NEW.xlsx ¦ Merged_Eutectic_HEA_AllProps.xlsx ¦ Final_HEA_Database.xlsx ¦ Dataset_HEAs.xlsx | Swati Singh ¦ Sheet1 | FCC(hypoeutectic) | 0.0 | 0.0 | CoCrFeNiTa0.3 | 3.71 | 0.0 | 0.0 |  |  | 0.0 | 0.0 | 0.2325 |  |  |  | 0.2325 |  | 0.0 |  |  | 0.1238 |  | 0.2325 |  |  |  | 0.0 |  | 0.0 |  | 0.0 | 0.0 | 0.0 | 0.0 | 0.0 | 0.2325 | 5.0 ¦ 5 | 0.0 | FCC | FCC | 0.0 | 0.0 | https://doi.org/10.1016/j.matchemphys.2017.05.056 | 0.0 | 0.0 |  | 0.06976 |  | 0.0 |  | 0.0 | 6.85 |  | 0.0 | 0.0 | 0.0 | 0.0 | -8.1 | 12.82
CoCrFeNiTa0.5 | Co22.22_Cr22.22_Fe22.22_Ni22.22_Ta11.11 | 5 | HEA dataset-1200 instances-NEW.xlsx ¦ Merged_Eutectic_HEA_AllProps.xlsx ¦ Final_HEA_Database.xlsx ¦ Dataset_HEAs.xlsx | Swati Singh ¦ Sheet1 | FCC+Laves(hypereutectic) | 0.0 | 0.0 | CoCrFeNiTa0.5 | 4.55 | 0.0 | 0.0 |  |  | 0.0 | 0.0 | 0.2222 |  |  |  | 0.2222 |  | 0.0 |  |  | 0.1357 |  | 0.2222 |  |  |  | 0.0 |  | 0.0 |  | 0.0 | 0.0 | 0.0 | 0.0 | 0.0 | 0.2222 | 5.0 ¦ 5 | 0.0 | FCC+IM | MIP | 0.0 | 0.0 | https://doi.org/10.1016/j.matchemphys.2017.05.056 | 0.0 | 0.0 |  | 0.11111 |  | 0.0 |  | 0.0 | 6.77 |  | 0.0 | 0.0 | 0.0 | 0.0 | -10.36 | 13.14
CoCrFeNiTa0.75 | Co21.05_Cr21.05_Fe21.05_Ni21.05_Ta15.79 | 5 | HEA dataset-1200 instances-NEW.xlsx ¦ Merged_Eutectic_HEA_AllProps.xlsx ¦ Final_HEA_Database.xlsx ¦ Dataset_HEAs.xlsx | Denis ¦ Swati Singh ¦ Sheet1 | FCC+Laves(hypereutectic) | 0.0 | 0.0 | CoCrFeNiTa0.75 | 5.24 | 0.0 | 0.0 |  |  | 0.0 | 0.0 | 0.2105 |  |  |  | 0.2105 |  | 0.0 |  |  | 0.1465 |  | 0.2105 |  |  |  | 0.0 |  | 0.0 |  | 0.0 | 0.0 | 0.0 | 0.0 | 0.0 | 0.2105 | 5.0 ¦ 5 | 0.0 | FCC+IM | MIP | 0.0 | 0.0 | https://doi.org/10.1016/j.matchemphys.2017.05.056 | 0.0 | 0.0 |  | 0.15789 |  | 0.0 |  | 0.0 | 6.68 |  | 0.0 | 0.0 | 0.0 | 0.0 | -12.62 | 13.33
CoCrFeNiSi0.05 | Co24.69_Cr24.69_Fe24.69_Ni24.69_Si1.23 | 5 | HEA dataset-1200 instances-NEW.xlsx ¦ Merged_Eutectic_HEA_AllProps.xlsx ¦ Final_HEA_Database.xlsx ¦ Dataset_HEAs.xlsx | Swati Singh ¦ Sheet1 | FCC | 0.0 | 0.0 | CoCrFeNiSi0.05 | 0.88 | 0.0 | 0.0 |  |  | 0.0 | 0.0 | 0.2469 |  |  |  | 0.2469 |  | 0.0 |  |  | 0.0964 |  | 0.2469 |  |  |  | 0.0 |  | 0.0 |  | 0.0 | 0.0 | 0.0 | 0.0 | 0.0 | 0.2469 | 5.0 ¦ 5 | 0.0 | FCC | FCC | 0.0 | 0.0 | https://doi.org/10.1063/1.4935620 | 0.01234 | 0.0 |  | 0.0 |  | 0.0 |  | 0.0 | 8.19 |  | 0.0 | 0.0 | 0.0 | 0.0 | -5.49 | 11.93
CoCrFeNiSi0.1 | Co24.39_Cr24.39_Fe24.39_Ni24.39_Si2.44 | 5 | HEA dataset-1200 instances-NEW.xlsx ¦ Merged_Eutectic_HEA_AllProps.xlsx ¦ Final_HEA_Database.xlsx ¦ Dataset_HEAs.xlsx | Swati Singh ¦ Sheet1 | FCC | 0.0 | 0.0 | CoCrFeNiSi0.1 | 1.2 | 0.0 | 0.0 |  |  | 0.0 | 0.0 | 0.2439 |  |  |  | 0.2439 |  | 0.0 |  |  | 0.0963 |  | 0.2439 |  |  |  | 0.0 |  | 0.0 |  | 0.0 | 0.0 | 0.0 | 0.0 | 0.0 | 0.2439 | 5.0 ¦ 5 | 0.0 | FCC | FCC | 0.0 | 0.0 | https://doi.org/10.1063/1.4935620 | 0.02439 | 0.0 |  | 0.0 |  | 0.0 |  | 0.0 | 8.14 |  | 0.0 | 0.0 | 0.0 | 0.0 | -7.14 | 12.19
CoCrFeNiSi0.15 | Co24.1_Cr24.1_Fe24.1_Ni24.1_Si3.61 | 5 | HEA dataset-1200 instances-NEW.xlsx ¦ Merged_Eutectic_HEA_AllProps.xlsx ¦ Final_HEA_Database.xlsx ¦ Dataset_HEAs.xlsx | Swati Singh ¦ Sheet1 | FCC | 0.0 | 0.0 | CoCrFeNiSi0.15 | 1.44 | 0.0 | 0.0 |  |  | 0.0 | 0.0 | 0.24096 |  |  |  | 0.24096 |  | 0.0 |  |  | 0.096 |  | 0.24096 |  |  |  | 0.0 |  | 0.0 |  | 0.0 | 0.0 | 0.0 | 0.0 | 0.0 | 0.24096 | 5.0 ¦ 5 | 0.0 | FCC | FCC | 0.0 | 0.0 | https://doi.org/10.1063/1.4935620 | 0.03614 | 0.0 |  | 0.0 |  | 0.0 |  | 0.0 | 8.09 |  | 0.0 | 0.0 | 0.0 | 0.0 | -8.7 | 12.4
CoCrFeNiSi0.25 | Co23.53_Cr23.53_Fe23.53_Ni23.53_Si5.88 | 5 | HEA dataset-1200 instances-NEW.xlsx ¦ Merged_Eutectic_HEA_AllProps.xlsx ¦ Final_HEA_Database.xlsx ¦ Dataset_HEAs.xlsx | Swati Singh ¦ Sheet1 | FCC | 0.0 | 0.0 | CoCrFeNiSi0.25 | 1.8 | 0.0 | 0.0 |  |  | 0.0 | 0.0 | 0.23529 |  |  |  | 0.23529 |  | 0.0 |  |  | 0.095 |  | 0.23529 |  |  |  | 0.0 |  | 0.0 |  | 0.0 | 0.0 | 0.0 | 0.0 | 0.0 | 0.23529 | 5.0 ¦ 5 | 0.0 | FCC | FCC | 0.0 | 0.0 | https://doi.org/10.1063/1.4935620 | 0.0588 | 0.0 |  | 0.0 |  | 0.0 |  | 0.0 | 7.99 |  | 0.0 | 0.0 | 0.0 | 0.0 | -11.62 | 12.7
CrMoNbTiW | Cr20.0_Mo20.0_Nb20.0_Ti20.0_W20.0 | 5 | Merged_Eutectic_HEA_AllProps.xlsx ¦ Final_HEA_Database.xlsx ¦ Dataset_HEAs.xlsx | Ronald Machaka ¦ Qinan Han ¦ Sheet1 |  |  |  | CrMoNbTiW | [32 empty] | 5.0 ¦ 5 |  | BCC+IM ¦ IM ¦ BCC+IM ¦ IM ¦ BCC+IM ; IM ¦ BCC+IM ; IM
Al19Co19Cr19Fe19Ni19Fe5 | Al19.0_Co19.0_Cr19.0_Fe24.0_Ni19.0 | 5 | Merged_Eutectic_HEA_AllProps.xlsx ¦ Final_HEA_Database.xlsx ¦ Dataset_HEAs.xlsx | Ronald Machaka ¦ Qinan Han ¦ Sheet1 |  |  |  | Al19Co19Cr19Fe19Ni19Fe5 | [32 empty] | 5.0 ¦ 5 |  | FCC+IM ¦ IM ¦ FCC+IM ¦ IM ¦ FCC+IM ; IM ¦ FCC+IM ; IM
Al17Co17Cr17Fe17Ni17Fe15 | Al17.0_Co17.0_Cr17.0_Fe32.0_Ni17.0 | 5 | Merged_Eutectic_HEA_AllProps.xlsx ¦ Final_HEA_Database.xlsx ¦ Dataset_HEAs.xlsx | Ronald Machaka ¦ Qinan Han ¦ Sheet1 |  |  |  | Al17Co17Cr17Fe17Ni17Fe15 | [32 empty] | 5.0 ¦ 5 |  | FCC+IM ¦ IM ¦ FCC+IM ¦ IM ¦ FCC+IM ; IM ¦ FCC+IM ; IM
Al16Co16Cr16Fe16Ni16Fe20 | Al16.0_Co16.0_Cr16.0_Fe36.0_Ni16.0 | 5 | Merged_Eutectic_HEA_AllProps.xlsx ¦ Final_HEA_Database.xlsx ¦ Dataset_HEAs.xlsx | Ronald Machaka ¦ Qinan Han ¦ Sheet1 |  |  |  | Al16Co16Cr16Fe16Ni16Fe20 | [32 empty] | 5.0 ¦ 5 |  | FCC+IM ¦ IM ¦ FCC+IM ¦ IM ¦ FCC+IM ; IM ¦ FCC+IM ; IM
Fe20Co23Ni17Cr20Mn20 | Co23.0_Cr20.0_Fe20.0_Mn20.0_Ni17.0 | 5 | Merged_Eutectic_HEA_AllProps.xlsx ¦ Final_HEA_Database.xlsx ¦ Dataset_HEAs.xlsx | Ronald Machaka ¦ Qinan Han ¦ Sheet1 |  |  |  | Fe20Co23Ni17Cr20Mn20 | [32 empty] | 5.0 ¦ 5 |  | FCC
Al10Co30Cr20Fe35Ni5 | Al10.0_Co30.0_Cr20.0_Fe35.0_Ni5.0 | 5 | Merged_Eutectic_HEA_AllProps.xlsx ¦ Final_HEA_Database.xlsx ¦ Dataset_HEAs.xlsx | Ronald Machaka ¦ Qinan Han ¦ Sheet1 |  |  |  | Al10Co30Cr20Fe35Ni5 | [32 empty] | 5.0 ¦ 5 |  | BCC+FCC ¦ FCC ¦ BCC+FCC ¦ FCC ¦ BCC+FCC ; FCC ¦ BCC+FCC ; FCC
Al15Co30Cr15Fe40Ni5 | Al14.29_Co28.57_Cr14.29_Fe38.1_Ni4.76 | 5 | Merged_Eutectic_HEA_AllProps.xlsx ¦ Final_HEA_Database.xlsx ¦ Dataset_HEAs.xlsx | Ronald Machaka ¦ Qinan Han ¦ Sheet1 |  |  |  | Al15Co30Cr15Fe40Ni5 | [32 empty] | 5.0 ¦ 5 |  | BCC+FCC ¦ FCC ¦ BCC+FCC ¦ FCC ¦ BCC+FCC ; FCC ¦ BCC+FCC ; FCC
Mg50(AlCuMnZn)50 | Al20.0_Cu20.0_Mg20.0_Mn20.0_Zn20.0 | 5 | Merged_Eutectic_HEA_AllProps.xlsx ¦ Final_HEA_Database.xlsx ¦ Dataset_HEAs.xlsx | Ronald Machaka ¦ Sheet1 |  |  |  | Mg50(AlCuMnZn)50 | [32 empty] | 5.0 ¦ 5 |  | FCC
Zr57Ti5Cu20Ni8Be10 | Be10.0_Cu20.0_Ni8.0_Ti5.0_Zr57.0 | 5 | Merged_Eutectic_HEA_AllProps.xlsx ¦ Final_HEA_Database.xlsx ¦ Dataset_HEAs.xlsx | Aayesha Mishra ¦ A.E. Nassar ¦ Qinan Han ¦ Sheet1 |  |  |  | Zr57Ti5Cu20Ni8Be10 | [32 empty] | 5.0 ¦ 5 |  | AM
GdHoLaTbY | Gd20.0_Ho20.0_La20.0_Tb20.0_Y20.0 | 5 | Merged_Eutectic_HEA_AllProps.xlsx ¦ Final_HEA_Database.xlsx ¦ Dataset_HEAs.xlsx | Aayesha Mishra ¦ Sheet1 |  |  |  | GdHoLaTbY | [32 empty] | 5.0 ¦ 5 |  | HCP
AlMnNbTiV | Al20.0_Mn20.0_Nb20.0_Ti20.0_V20.0 | 5 | Merged_Eutectic_HEA_AllProps.xlsx ¦ Final_HEA_Database.xlsx ¦ Dataset_HEAs.xlsx | Aayesha Mishra ¦ A.E. Nassar ¦ Qinan Han ¦ Sheet1 |  |  |  | AlMnNbTiV | [32 empty] | 5.0 ¦ 5 |  | IM
CoCrCuFeZr0.8 | Co20.83_Cr20.83_Cu20.83_Fe20.83_Zr16.67 | 5 | Merged_Eutectic_HEA_AllProps.xlsx ¦ Final_HEA_Database.xlsx ¦ Dataset_HEAs.xlsx | Aayesha Mishra ¦ A.E. Nassar ¦ Sheet1 |  |  |  | CoCrCuFeZr0.8 | [32 empty] | 5.0 ¦ 5 |  | AM+IM
Ti50Ni20Cu25Sn3Be7 | Be6.67_Cu23.81_Ni19.05_Sn2.86_Ti47.62 | 5 | Merged_Eutectic_HEA_AllProps.xlsx ¦ Final_HEA_Database.xlsx ¦ Dataset_HEAs.xlsx | Aayesha Mishra ¦ A.E. Nassar ¦ Qinan Han ¦ Sheet1 |  |  |  | Ti50Ni20Cu25Sn3Be7 | [32 empty] | 5.0 ¦ 5 |  | AM
Co63Fe9Zr8BCC0 | B1.22_C1.22_Co76.83_Fe10.98_Zr9.76 | 5 | Merged_Eutectic_HEA_AllProps.xlsx ¦ Final_HEA_Database.xlsx ¦ Dataset_HEAs.xlsx | Aayesha Mishra ¦ A.E. Nassar ¦ Qinan Han ¦ Sheet1 |  |  |  | Co63Fe9Zr8BCC0 | [32 empty] | 5.0 ¦ 5 |  | AM
SrCaYbMgZn | Ca20.0_Mg20.0_Sr20.0_Yb20.0_Zn20.0 | 5 | Merged_Eutectic_HEA_AllProps.xlsx ¦ Final_HEA_Database.xlsx ¦ Dataset_HEAs.xlsx | Aayesha Mishra ¦ Qinan Han ¦ Sheet1 ¦ Ghouchan |  |  |  | SrCaYbMgZn | [32 empty] | 5.0 ¦ 5 |  | AM
Au29Ag5.5Pd2.3Cu26.9Si16.3 | Ag6.88_Au36.25_Cu33.62_Pd2.88_Si20.38 | 5 | Merged_Eutectic_HEA_AllProps.xlsx ¦ Final_HEA_Database.xlsx ¦ Dataset_HEAs.xlsx | Aayesha Mishra ¦ Qinan Han ¦ Sheet1 |  |  |  | Au29Ag5.5Pd2.3Cu26.9Si16.3 | [32 empty] | 5.0 ¦ 5 |  | AM
CuNbNiTiZr | Cu20.0_Nb20.0_Ni20.0_Ti20.0_Zr20.0 | 5 | Merged_Eutectic_HEA_AllProps.xlsx ¦ Final_HEA_Database.xlsx ¦ Dataset_HEAs.xlsx | Aayesha Mishra ¦ Ghouchan ¦ Qinan Han ¦ A.E. Nassar ¦ Sheet1 |  |  |  | CuNbNiTiZr | [32 empty] | 5.0 ¦ 5 |  | AM
Zr41Ti14Cu12.5Ni10Be22.5 | Be22.5_Cu12.5_Ni10.0_Ti14.0_Zr41.0 | 5 | Merged_Eutectic_HEA_AllProps.xlsx ¦ Final_HEA_Database.xlsx ¦ Dataset_HEAs.xlsx | Aayesha Mishra ¦ A.E. Nassar ¦ Qinan Han ¦ Sheet1 |  |  |  | Zr41Ti14Cu12.5Ni10Be22.5 | [32 empty] | 5.0 ¦ 5 |  | AM
Nd60Al10Ni10Cu16Fe4 | Al10.0_Cu16.0_Fe4.0_Nd60.0_Ni10.0 | 5 | Merged_Eutectic_HEA_AllProps.xlsx ¦ Final_HEA_Database.xlsx ¦ Dataset_HEAs.xlsx | Aayesha Mishra ¦ A.E. Nassar ¦ Qinan Han ¦ Sheet1 |  |  |  | Nd60Al10Ni10Cu16Fe4 | [32 empty] | 5.0 ¦ 5 |  | AM
Nd60Al10Ni10Cu10Fe10 | Al10.0_Cu10.0_Fe10.0_Nd60.0_Ni10.0 | 5 | Merged_Eutectic_HEA_AllProps.xlsx ¦ Final_HEA_Database.xlsx ¦ Dataset_HEAs.xlsx | Aayesha Mishra ¦ A.E. Nassar ¦ Qinan Han ¦ Sheet1 |  |  |  | Nd60Al10Ni10Cu10Fe10 | [32 empty] | 5.0 ¦ 5 |  | AM
Nd60Al10Ni10Cu18Fe2 | Al10.0_Cu18.0_Fe2.0_Nd60.0_Ni10.0 | 5 | Merged_Eutectic_HEA_AllProps.xlsx ¦ Final_HEA_Database.xlsx ¦ Dataset_HEAs.xlsx | Aayesha Mishra ¦ A.E. Nassar ¦ Qinan Han ¦ Sheet1 |  |  |  | Nd60Al10Ni10Cu18Fe2 | [32 empty] | 5.0 ¦ 5 |  | AM
AlCrTiVZr | Al20.0_Cr20.0_Ti20.0_V20.0_Zr20.0 | 5 | Merged_Eutectic_HEA_AllProps.xlsx ¦ Final_HEA_Database.xlsx ¦ Dataset_HEAs.xlsx | Aayesha Mishra ¦ A.E. Nassar ¦ Qinan Han ¦ Sheet1 |  |  |  | AlCrTiVZr | [32 empty] | 5.0 ¦ 5 |  | IM
Zr57Nb5Cu15.4Ni12.6Al10 | Al10.0_Cu15.4_Nb5.0_Ni12.6_Zr57.0 | 5 | Merged_Eutectic_HEA_AllProps.xlsx ¦ Final_HEA_Database.xlsx ¦ Dataset_HEAs.xlsx | Aayesha Mishra ¦ A.E. Nassar ¦ Qinan Han ¦ Sheet1 |  |  |  | Zr57Nb5Cu15.4Ni12.6Al10 | [32 empty] | 5.0 ¦ 5 |  | AM
Zr38.5Ti16.5Ni9.75Cu15.15Be20 | Be20.02_Cu15.17_Ni9.76_Ti16.52_Zr38.54 | 5 | Merged_Eutectic_HEA_AllProps.xlsx ¦ Final_HEA_Database.xlsx ¦ Dataset_HEAs.xlsx | Aayesha Mishra ¦ A.E. Nassar ¦ Qinan Han ¦ Sheet1 |  |  |  | Zr38.5Ti16.5Ni9.75Cu15.15Be20 | [32 empty] | 5.0 ¦ 5 |  | AM
ErTbDyNiAl | Al20.0_Dy20.0_Er20.0_Ni20.0_Tb20.0 | 5 | Merged_Eutectic_HEA_AllProps.xlsx ¦ Final_HEA_Database.xlsx ¦ Dataset_HEAs.xlsx | Qinan Han ¦ Sheet1 ¦ Ghouchan |  |  |  | ErTbDyNiAl | [32 empty] | 5.0 ¦ 5 |  | AM
Al0.3CoCr3Fe5Ni | Al2.91_Co9.71_Cr29.13_Fe48.54_Ni9.71 | 5 | Merged_Eutectic_HEA_AllProps.xlsx ¦ Final_HEA_Database.xlsx ¦ Dataset_HEAs.xlsx | Denis ¦ Sheet1 |  |  |  | Al0.3CoCr3Fe5Ni | [32 empty] | 5.0 ¦ 5 |  | BCC+FCC
CoCu1.71FeMnNi | Co17.51_Cu29.95_Fe17.51_Mn17.51_Ni17.51 | 5 | Merged_Eutectic_HEA_AllProps.xlsx ¦ Final_HEA_Database.xlsx ¦ Dataset_HEAs.xlsx | Denis ¦ Sheet1 |  |  |  | CoCu1.71FeMnNi | [32 empty] | 5.0 ¦ 5 |  | FCC
AlCrFeMo0.21Ni | Al23.75_Cr23.75_Fe23.75_Mo4.99_Ni23.75 | 5 | Merged_Eutectic_HEA_AllProps.xlsx ¦ Final_HEA_Database.xlsx ¦ Dataset_HEAs.xlsx | Denis ¦ Sheet1 |  |  |  | AlCrFeMo0.21Ni | [32 empty] | 5.0 ¦ 5 |  | BCC
Cr0.26FeMn0.54Mo0.04Ni0.2 | Cr12.75_Fe49.02_Mn26.47_Mo1.96_Ni9.8 | 5 | Merged_Eutectic_HEA_AllProps.xlsx ¦ Final_HEA_Database.xlsx ¦ Dataset_HEAs.xlsx | Denis ¦ Sheet1 |  |  |  | Cr0.26FeMn0.54Mo0.04Ni0.2 | [32 empty] | 5.0 ¦ 5 |  | FCC+IM
Cr0.26FeMn0.54Mo0.083Ni0.2 | Cr12.48_Fe48.01_Mn25.92_Mo3.98_Ni9.6 | 5 | Merged_Eutectic_HEA_AllProps.xlsx ¦ Final_HEA_Database.xlsx ¦ Dataset_HEAs.xlsx | Denis ¦ Sheet1 |  |  |  | Cr0.26FeMn0.54Mo0.083Ni0.2 | [32 empty] | 5.0 ¦ 5 |  | FCC+IM
Cr0.26FeMn0.54Mo0.128Ni0.2 | Cr12.22_Fe46.99_Mn25.38_Mo6.02_Ni9.4 | 5 | Merged_Eutectic_HEA_AllProps.xlsx ¦ Final_HEA_Database.xlsx ¦ Dataset_HEAs.xlsx | Denis ¦ Sheet1 |  |  |  | Cr0.26FeMn0.54Mo0.128Ni0.2 | [32 empty] | 5.0 ¦ 5 |  | FCC+IM
Al0.5CrCuNiV | Al11.11_Cr22.22_Cu22.22_Ni22.22_V22.22 | 5 | Merged_Eutectic_HEA_AllProps.xlsx ¦ Final_HEA_Database.xlsx ¦ Dataset_HEAs.xlsx | Denis ¦ Sheet1 |  |  |  | Al0.5CrCuNiV | [32 empty] | 5.0 ¦ 5 |  | BCC+FCC
AlCoCr2FeNi2 | Al14.29_Co14.29_Cr28.57_Fe14.29_Ni28.57 | 5 | Merged_Eutectic_HEA_AllProps.xlsx ¦ Final_HEA_Database.xlsx ¦ Dataset_HEAs.xlsx | Denis ¦ Sheet1 |  |  |  | AlCoCr2FeNi2 | [32 empty] | 5.0 ¦ 5 |  | BCC+FCC
CoCrCu4FeNi | Co12.5_Cr12.5_Cu50.0_Fe12.5_Ni12.5 | 5 | Merged_Eutectic_HEA_AllProps.xlsx ¦ Final_HEA_Database.xlsx ¦ Dataset_HEAs.xlsx | Denis ¦ Sheet1 |  |  |  | CoCrCu4FeNi | [32 empty] | 5.0 ¦ 5 |  | FCC
AlCr1.8Fe3.6Mn2.1Ni1.5 | Al10.0_Cr18.0_Fe36.0_Mn21.0_Ni15.0 | 5 | Merged_Eutectic_HEA_AllProps.xlsx ¦ Final_HEA_Database.xlsx ¦ Dataset_HEAs.xlsx | Denis ¦ Sheet1 |  |  |  | AlCr1.8Fe3.6Mn2.1Ni1.5 | [32 empty] | 5.0 ¦ 5 |  | BCC
AlCo2Cr1.5Fe1.5Ni2 | Al12.5_Co25.0_Cr18.75_Fe18.75_Ni25.0 | 5 | Merged_Eutectic_HEA_AllProps.xlsx ¦ Final_HEA_Database.xlsx ¦ Dataset_HEAs.xlsx | Denis ¦ Sheet1 |  |  |  | AlCo2Cr1.5Fe1.5Ni2 | [32 empty] | 5.0 ¦ 5 |  | BCC+FCC
Al0.4CoFeNiTi0.6 | Al10.0_Co25.0_Fe25.0_Ni25.0_Ti15.0 | 5 | Merged_Eutectic_HEA_AllProps.xlsx ¦ Final_HEA_Database.xlsx ¦ Dataset_HEAs.xlsx | Junaidi Syarif ¦ Denis ¦ Sheet1 |  |  |  | Al0.4CoFeNiTi0.6 | [32 empty] | 5.0 ¦ 5 |  | BCC+FCC ¦ IM ¦ BCC+FCC ¦ IM ¦ BCC+FCC ; IM ¦ BCC+FCC ; IM
Al0.6CoCr0.4FeNi | Al15.0_Co25.0_Cr10.0_Fe25.0_Ni25.0 | 5 | Merged_Eutectic_HEA_AllProps.xlsx ¦ Final_HEA_Database.xlsx ¦ Dataset_HEAs.xlsx | Denis ¦ Sheet1 |  |  |  | Al0.6CoCr0.4FeNi | [32 empty] | 5.0 ¦ 5 |  | BCC+FCC
Al0.18Co1.15CrNi0.88W0.12 | Al5.41_Co34.53_Cr30.03_Ni26.43_W3.6 | 5 | Merged_Eutectic_HEA_AllProps.xlsx ¦ Final_HEA_Database.xlsx ¦ Dataset_HEAs.xlsx | Denis ¦ Sheet1 |  |  |  | Al0.18Co1.15CrNi0.88W0.12 | [32 empty] | 5.0 ¦ 5 |  | FCC
CoFeMnNiTi0.25 | Co23.53_Fe23.53_Mn23.53_Ni23.53_Ti5.88 | 5 | Merged_Eutectic_HEA_AllProps.xlsx ¦ Final_HEA_Database.xlsx ¦ Dataset_HEAs.xlsx | Denis ¦ Sheet1 ¦ Xiaoya Huang |  |  |  | CoFeMnNiTi0.25 | [32 empty] | 5.0 ¦ 5 |  | FCC
CoFeMnNiTi0.5 | Co22.22_Fe22.22_Mn22.22_Ni22.22_Ti11.11 | 5 | Merged_Eutectic_HEA_AllProps.xlsx ¦ Final_HEA_Database.xlsx ¦ Dataset_HEAs.xlsx | Denis ¦ Sheet1 |  |  |  | CoFeMnNiTi0.5 | [32 empty] | 5.0 ¦ 5 |  | FCC+IM
CoFeMnNiTi0.75 | Co21.05_Fe21.05_Mn21.05_Ni21.05_Ti15.79 | 5 | Merged_Eutectic_HEA_AllProps.xlsx ¦ Final_HEA_Database.xlsx ¦ Dataset_HEAs.xlsx | Denis ¦ Sheet1 |  |  |  | CoFeMnNiTi0.75 | [32 empty] | 5.0 ¦ 5 |  | FCC+IM
CoCrFe2.67MnNi | Co14.99_Cr14.99_Fe40.03_Mn14.99_Ni14.99 | 5 | Merged_Eutectic_HEA_AllProps.xlsx ¦ Final_HEA_Database.xlsx ¦ Dataset_HEAs.xlsx | Denis ¦ Sheet1 |  |  |  | CoCrFe2.67MnNi | [32 empty] | 5.0 ¦ 5 |  | FCC
CoCrFe6.53MnNi | Co9.5_Cr9.5_Fe62.01_Mn9.5_Ni9.5 | 5 | Merged_Eutectic_HEA_AllProps.xlsx ¦ Final_HEA_Database.xlsx ¦ Dataset_HEAs.xlsx | Denis ¦ Sheet1 |  |  |  | CoCrFe6.53MnNi | [32 empty] | 5.0 ¦ 5 |  | BCC+FCC
CoCrFe6MnNi | Co10.0_Cr10.0_Fe60.0_Mn10.0_Ni10.0 | 5 | Merged_Eutectic_HEA_AllProps.xlsx ¦ Final_HEA_Database.xlsx ¦ Dataset_HEAs.xlsx | Denis ¦ Sheet1 |  |  |  | CoCrFe6MnNi | [32 empty] | 5.0 ¦ 5 |  | FCC
CoCrFe8.25MnNi | Co8.16_Cr8.16_Fe67.35_Mn8.16_Ni8.16 | 5 | Merged_Eutectic_HEA_AllProps.xlsx ¦ Final_HEA_Database.xlsx ¦ Dataset_HEAs.xlsx | Denis ¦ Sheet1 |  |  |  | CoCrFe8.25MnNi | [32 empty] | 5.0 ¦ 5 |  | BCC+FCC
Cr0.4CuFe0.4Mn0.2Ni | Cr13.33_Cu33.33_Fe13.33_Mn6.67_Ni33.33 | 5 | Merged_Eutectic_HEA_AllProps.xlsx ¦ Final_HEA_Database.xlsx ¦ Dataset_HEAs.xlsx | Denis ¦ Sheet1 |  |  |  | Cr0.4CuFe0.4Mn0.2Ni | [32 empty] | 5.0 ¦ 5 |  | FCC
Cr0.4CuFe0.4Mn0.4Ni | Cr12.5_Cu31.25_Fe12.5_Mn12.5_Ni31.25 | 5 | Merged_Eutectic_HEA_AllProps.xlsx ¦ Final_HEA_Database.xlsx ¦ Dataset_HEAs.xlsx | Denis ¦ Sheet1 |  |  |  | Cr0.4CuFe0.4Mn0.4Ni | [32 empty] | 5.0 ¦ 5 |  | FCC
Cr0.4CuFe0.4Mn0.6Ni | Cr11.76_Cu29.41_Fe11.76_Mn17.65_Ni29.41 | 5 | Merged_Eutectic_HEA_AllProps.xlsx ¦ Final_HEA_Database.xlsx ¦ Dataset_HEAs.xlsx | Denis ¦ Sheet1 |  |  |  | Cr0.4CuFe0.4Mn0.6Ni | [32 empty] | 5.0 ¦ 5 |  | FCC
Cr0.4CuFe0.4Mn0.8Ni | Cr11.11_Cu27.78_Fe11.11_Mn22.22_Ni27.78 | 5 | Merged_Eutectic_HEA_AllProps.xlsx ¦ Final_HEA_Database.xlsx ¦ Dataset_HEAs.xlsx | Denis ¦ Sheet1 |  |  |  | Cr0.4CuFe0.4Mn0.8Ni | [32 empty] | 5.0 ¦ 5 |  | FCC
Cr0.4CuFe0.4Mn1.2Ni | Cr10.0_Cu25.0_Fe10.0_Mn30.0_Ni25.0 | 5 | Merged_Eutectic_HEA_AllProps.xlsx ¦ Final_HEA_Database.xlsx ¦ Dataset_HEAs.xlsx | Denis ¦ Sheet1 |  |  |  | Cr0.4CuFe0.4Mn1.2Ni | [32 empty] | 5.0 ¦ 5 |  | BCC+FCC
Cr0.4CuFe0.4Mn1.4Ni | Cr9.52_Cu23.81_Fe9.52_Mn33.33_Ni23.81 | 5 | Merged_Eutectic_HEA_AllProps.xlsx ¦ Final_HEA_Database.xlsx ¦ Dataset_HEAs.xlsx | Denis ¦ Sheet1 |  |  |  | Cr0.4CuFe0.4Mn1.4Ni | [32 empty] | 5.0 ¦ 5 |  | BCC+FCC
Cr0.4CuFe0.4MnNi | Cr10.53_Cu26.32_Fe10.53_Mn26.32_Ni26.32 | 5 | Merged_Eutectic_HEA_AllProps.xlsx ¦ Final_HEA_Database.xlsx ¦ Dataset_HEAs.xlsx | Denis ¦ Sheet1 |  |  |  | Cr0.4CuFe0.4MnNi | [32 empty] | 5.0 ¦ 5 |  | FCC
CoCrCu1.71FeNi | Co17.51_Cr17.51_Cu29.95_Fe17.51_Ni17.51 | 5 | Merged_Eutectic_HEA_AllProps.xlsx ¦ Final_HEA_Database.xlsx ¦ Dataset_HEAs.xlsx | Denis ¦ Sheet1 |  |  |  | CoCrCu1.71FeNi | [32 empty] | 5.0 ¦ 5 |  | FCC
CoCrCu1.2FeNi | Co19.23_Cr19.23_Cu23.08_Fe19.23_Ni19.23 | 5 | Merged_Eutectic_HEA_AllProps.xlsx ¦ Final_HEA_Database.xlsx ¦ Dataset_HEAs.xlsx | Denis ¦ Sheet1 |  |  |  | CoCrCu1.2FeNi | [32 empty] | 5.0 ¦ 5 |  | FCC
Al0.132Cr0.25FeMnNi0.25 | Al5.02_Cr9.5_Fe37.99_Mn37.99_Ni9.5 | 5 | Merged_Eutectic_HEA_AllProps.xlsx ¦ Final_HEA_Database.xlsx ¦ Dataset_HEAs.xlsx | Denis ¦ Sheet1 |  |  |  | Al0.132Cr0.25FeMnNi0.25 | [32 empty] | 5.0 ¦ 5 |  | BCC+FCC
Al0.217Cr0.25FeMnNi0.25 | Al7.99_Cr9.2_Fe36.81_Mn36.81_Ni9.2 | 5 | Merged_Eutectic_HEA_AllProps.xlsx ¦ Final_HEA_Database.xlsx ¦ Dataset_HEAs.xlsx | Denis ¦ Sheet1 |  |  |  | Al0.217Cr0.25FeMnNi0.25 | [32 empty] | 5.0 ¦ 5 |  | BCC+FCC
Al0.278Cr0.25FeMnNi0.25 | Al10.01_Cr9.0_Fe36.0_Mn36.0_Ni9.0 | 5 | Merged_Eutectic_HEA_AllProps.xlsx ¦ Final_HEA_Database.xlsx ¦ Dataset_HEAs.xlsx | Denis ¦ Sheet1 |  |  |  | Al0.278Cr0.25FeMnNi0.25 | [32 empty] | 5.0 ¦ 5 |  | BCC+FCC
Al0.441Cr0.25FeMnNi0.25 | Al14.99_Cr8.5_Fe34.0_Mn34.0_Ni8.5 | 5 | Merged_Eutectic_HEA_AllProps.xlsx ¦ Final_HEA_Database.xlsx ¦ Dataset_HEAs.xlsx | Denis ¦ Sheet1 |  |  |  | Al0.441Cr0.25FeMnNi0.25 | [32 empty] | 5.0 ¦ 5 |  | BCC+FCC
Al0.625Cr0.25FeMnNi0.25 | Al20.0_Cr8.0_Fe32.0_Mn32.0_Ni8.0 | 5 | Merged_Eutectic_HEA_AllProps.xlsx ¦ Final_HEA_Database.xlsx ¦ Dataset_HEAs.xlsx | Denis ¦ Sheet1 |  |  |  | Al0.625Cr0.25FeMnNi0.25 | [32 empty] | 5.0 ¦ 5 |  | BCC
AlCrFeMo0.012Ni | Al24.93_Cr24.93_Fe24.93_Mo0.3_Ni24.93 | 5 | Merged_Eutectic_HEA_AllProps.xlsx ¦ Final_HEA_Database.xlsx ¦ Dataset_HEAs.xlsx | Denis ¦ Sheet1 |  |  |  | AlCrFeMo0.012Ni | [32 empty] | 5.0 ¦ 5 |  | BCC
AlCrFeMo0.04Ni | Al24.75_Cr24.75_Fe24.75_Mo0.99_Ni24.75 | 5 | Merged_Eutectic_HEA_AllProps.xlsx ¦ Final_HEA_Database.xlsx ¦ Dataset_HEAs.xlsx | Denis ¦ Sheet1 |  |  |  | AlCrFeMo0.04Ni | [32 empty] | 5.0 ¦ 5 |  | BCC
AlCrFeNiTi0.04 | Al24.75_Cr24.75_Fe24.75_Ni24.75_Ti0.99 | 5 | Merged_Eutectic_HEA_AllProps.xlsx ¦ Final_HEA_Database.xlsx ¦ Dataset_HEAs.xlsx | Denis ¦ Sheet1 |  |  |  | AlCrFeNiTi0.04 | [32 empty] | 5.0 ¦ 5 |  | BCC
AlCrFeNiTi0.12 | Al24.27_Cr24.27_Fe24.27_Ni24.27_Ti2.91 | 5 | Merged_Eutectic_HEA_AllProps.xlsx ¦ Final_HEA_Database.xlsx ¦ Dataset_HEAs.xlsx | Denis ¦ Sheet1 |  |  |  | AlCrFeNiTi0.12 | [32 empty] | 5.0 ¦ 5 |  | BCC
AlCrFeNiTi0.21 | Al23.75_Cr23.75_Fe23.75_Ni23.75_Ti4.99 | 5 | Merged_Eutectic_HEA_AllProps.xlsx ¦ Final_HEA_Database.xlsx ¦ Dataset_HEAs.xlsx | Denis ¦ Sheet1 |  |  |  | AlCrFeNiTi0.21 | [32 empty] | 5.0 ¦ 5 |  | BCC
Mo0.3NbTaTi1.7Zr | Mo6.0_Nb20.0_Ta20.0_Ti34.0_Zr20.0 | 5 | Merged_Eutectic_HEA_AllProps.xlsx ¦ Final_HEA_Database.xlsx ¦ Dataset_HEAs.xlsx | Denis ¦ Sheet1 |  |  |  | Mo0.3NbTaTi1.7Zr | [32 empty] | 5.0 ¦ 5 |  | BCC
Mo0.5NbTaTi1.5Zr | Mo10.0_Nb20.0_Ta20.0_Ti30.0_Zr20.0 | 5 | Merged_Eutectic_HEA_AllProps.xlsx ¦ Final_HEA_Database.xlsx ¦ Dataset_HEAs.xlsx | Denis ¦ Sheet1 |  |  |  | Mo0.5NbTaTi1.5Zr | [32 empty] | 5.0 ¦ 5 |  | BCC
Mo0.6Nb06Ta0.6Ti1.4Zr1.4 | Mo6.0_Nb60.0_Ta6.0_Ti14.0_Zr14.0 | 5 | Merged_Eutectic_HEA_AllProps.xlsx ¦ Final_HEA_Database.xlsx ¦ Dataset_HEAs.xlsx | Denis ¦ Sheet1 |  |  |  | Mo0.6Nb06Ta0.6Ti1.4Zr1.4 | [32 empty] | 5.0 ¦ 5 |  | BCC
Mo1.4Nb1.4Ta1.4Ti0.6Zr0.6 | Mo25.93_Nb25.93_Ta25.93_Ti11.11_Zr11.11 | 5 | Merged_Eutectic_HEA_AllProps.xlsx ¦ Final_HEA_Database.xlsx ¦ Dataset_HEAs.xlsx | Denis ¦ Sheet1 |  |  |  | Mo1.4Nb1.4Ta1.4Ti0.6Zr0.6 | [32 empty] | 5.0 ¦ 5 |  | BCC
CoCrFeNiTa0.395 | Co22.75_Cr22.75_Fe22.75_Ni22.75_Ta8.99 | 5 | Merged_Eutectic_HEA_AllProps.xlsx ¦ Final_HEA_Database.xlsx ¦ Dataset_HEAs.xlsx | Denis ¦ Sheet1 |  |  |  | CoCrFeNiTa0.395 | [32 empty] | 5.0 ¦ 5 |  | FCC+IM
CrCu1.5FeMnNi | Cr18.18_Cu27.27_Fe18.18_Mn18.18_Ni18.18 | 5 | Merged_Eutectic_HEA_AllProps.xlsx ¦ Final_HEA_Database.xlsx ¦ Dataset_HEAs.xlsx | Denis ¦ Sheet1 |  |  |  | CrCu1.5FeMnNi | [32 empty] | 5.0 ¦ 5 |  | BCC+FCC
CrCu2.5FeMnNi | Cr15.38_Cu38.46_Fe15.38_Mn15.38_Ni15.38 | 5 | Merged_Eutectic_HEA_AllProps.xlsx ¦ Final_HEA_Database.xlsx ¦ Dataset_HEAs.xlsx | Denis ¦ Sheet1 |  |  |  | CrCu2.5FeMnNi | [32 empty] | 5.0 ¦ 5 |  | BCC+FCC
CrCu2FeMnNi | Cr16.67_Cu33.33_Fe16.67_Mn16.67_Ni16.67 | 5 | Merged_Eutectic_HEA_AllProps.xlsx ¦ Final_HEA_Database.xlsx ¦ Dataset_HEAs.xlsx | Denis ¦ Sheet1 |  |  |  | CrCu2FeMnNi | [32 empty] | 5.0 ¦ 5 |  | BCC+FCC
Al0.1CoCr3Fe5Ni | Al0.99_Co9.9_Cr29.7_Fe49.5_Ni9.9 | 5 | Merged_Eutectic_HEA_AllProps.xlsx ¦ Final_HEA_Database.xlsx ¦ Dataset_HEAs.xlsx | Denis ¦ Sheet1 |  |  |  | Al0.1CoCr3Fe5Ni | [32 empty] | 5.0 ¦ 5 |  | BCC+FCC
Al0.2CoCr3Fe5Ni | Al1.96_Co9.8_Cr29.41_Fe49.02_Ni9.8 | 5 | Merged_Eutectic_HEA_AllProps.xlsx ¦ Final_HEA_Database.xlsx ¦ Dataset_HEAs.xlsx | Denis ¦ Sheet1 |  |  |  | Al0.2CoCr3Fe5Ni | [32 empty] | 5.0 ¦ 5 |  | BCC+FCC
AlCo1.9CrFeNi | Al16.95_Co32.2_Cr16.95_Fe16.95_Ni16.95 | 5 | Merged_Eutectic_HEA_AllProps.xlsx ¦ Final_HEA_Database.xlsx ¦ Dataset_HEAs.xlsx | Denis ¦ Sheet1 |  |  |  | AlCo1.9CrFeNi | [32 empty] | 5.0 ¦ 5 |  | BCC+FCC
CoCrFeNiTa0.25 | Co23.53_Cr23.53_Fe23.53_Ni23.53_Ta5.88 | 5 | Merged_Eutectic_HEA_AllProps.xlsx ¦ Final_HEA_Database.xlsx ¦ Dataset_HEAs.xlsx | Denis ¦ Sheet1 |  |  |  | CoCrFeNiTa0.25 | [32 empty] | 5.0 ¦ 5 |  | FCC+IM
MoNb1.1TaTiW0.4 | Mo22.22_Nb24.44_Ta22.22_Ti22.22_W8.89 | 5 | Merged_Eutectic_HEA_AllProps.xlsx ¦ Final_HEA_Database.xlsx ¦ Dataset_HEAs.xlsx | Denis ¦ Sheet1 |  |  |  | MoNb1.1TaTiW0.4 | [32 empty] | 5.0 ¦ 5 |  | BCC
MoNb1.3TaTiW0.4 | Mo21.28_Nb27.66_Ta21.28_Ti21.28_W8.51 | 5 | Merged_Eutectic_HEA_AllProps.xlsx ¦ Final_HEA_Database.xlsx ¦ Dataset_HEAs.xlsx | Denis ¦ Sheet1 |  |  |  | MoNb1.3TaTiW0.4 | [32 empty] | 5.0 ¦ 5 |  | BCC
MoNb1.5TaTiW0.4 | Mo20.41_Nb30.61_Ta20.41_Ti20.41_W8.16 | 5 | Merged_Eutectic_HEA_AllProps.xlsx ¦ Final_HEA_Database.xlsx ¦ Dataset_HEAs.xlsx | Denis ¦ Sheet1 |  |  |  | MoNb1.5TaTiW0.4 | [32 empty] | 5.0 ¦ 5 |  | BCC
CuFeNiTiV | Cu20.0_Fe20.0_Ni20.0_Ti20.0_V20.0 | 5 | Merged_Eutectic_HEA_AllProps.xlsx ¦ Final_HEA_Database.xlsx ¦ Dataset_HEAs.xlsx | Denis ¦ Sheet1 |  |  |  | CuFeNiTiV | [32 empty] | 5.0 ¦ 5 |  | BCC+FCC+IM
CoCr0.8FeNiV0.2 | Co25.0_Cr20.0_Fe25.0_Ni25.0_V5.0 | 5 | Merged_Eutectic_HEA_AllProps.xlsx ¦ Final_HEA_Database.xlsx ¦ Dataset_HEAs.xlsx | Denis ¦ Sheet1 |  |  |  | CoCr0.8FeNiV0.2 | [32 empty] | 5.0 ¦ 5 |  | FCC
Al0.25HfMoNbTi | Al5.88_Hf23.53_Mo23.53_Nb23.53_Ti23.53 | 5 | Merged_Eutectic_HEA_AllProps.xlsx ¦ Final_HEA_Database.xlsx ¦ Dataset_HEAs.xlsx | Denis ¦ Sheet1 |  |  |  | Al0.25HfMoNbTi | [32 empty] | 5.0 ¦ 5 |  | BCC
Al0.5HfMoNbTi | Al11.11_Hf22.22_Mo22.22_Nb22.22_Ti22.22 | 5 | Merged_Eutectic_HEA_AllProps.xlsx ¦ Final_HEA_Database.xlsx ¦ Dataset_HEAs.xlsx | Denis ¦ Sheet1 |  |  |  | Al0.5HfMoNbTi | [32 empty] | 5.0 ¦ 5 |  | BCC
Al0.75HfMoNbTi | Al15.79_Hf21.05_Mo21.05_Nb21.05_Ti21.05 | 5 | Merged_Eutectic_HEA_AllProps.xlsx ¦ Final_HEA_Database.xlsx ¦ Dataset_HEAs.xlsx | Denis ¦ Sheet1 |  |  |  | Al0.75HfMoNbTi | [32 empty] | 5.0 ¦ 5 |  | BCC
AlHfMoNbTi | Al20.0_Hf20.0_Mo20.0_Nb20.0_Ti20.0 | 5 | Merged_Eutectic_HEA_AllProps.xlsx ¦ Final_HEA_Database.xlsx ¦ Dataset_HEAs.xlsx | Denis ¦ Sheet1 |  |  |  | AlHfMoNbTi | [32 empty] | 5.0 ¦ 5 |  | BCC
CrCuFeTiV | Cr20.0_Cu20.0_Fe20.0_Ti20.0_V20.0 | 5 | Merged_Eutectic_HEA_AllProps.xlsx ¦ Final_HEA_Database.xlsx ¦ Dataset_HEAs.xlsx | Denis ¦ Sheet1 |  |  |  | CrCuFeTiV | [32 empty] | 5.0 ¦ 5 |  | BCC+FCC
Hf0.5Nb0.66Ta0.33TiZr0.166 | Hf18.83_Nb24.85_Ta12.42_Ti37.65_Zr6.25 | 5 | Merged_Eutectic_HEA_AllProps.xlsx ¦ Final_HEA_Database.xlsx ¦ Dataset_HEAs.xlsx | Denis ¦ Sheet1 |  |  |  | Hf0.5Nb0.66Ta0.33TiZr0.166 | [32 empty] | 5.0 ¦ 5 |  | BCC
NbNiTaTiW | Nb20.0_Ni20.0_Ta20.0_Ti20.0_W20.0 | 5 | Merged_Eutectic_HEA_AllProps.xlsx ¦ Final_HEA_Database.xlsx ¦ Dataset_HEAs.xlsx | Denis ¦ Sheet1 |  |  |  | NbNiTaTiW | [32 empty] | 5.0 ¦ 5 |  | BCC+IM
Al0.36FeMn0.92Ni0.5Ti0.06 | Al12.68_Fe35.21_Mn32.39_Ni17.61_Ti2.11 | 5 | Merged_Eutectic_HEA_AllProps.xlsx ¦ Final_HEA_Database.xlsx ¦ Dataset_HEAs.xlsx | Denis ¦ Sheet1 |  |  |  | Al0.36FeMn0.92Ni0.5Ti0.06 | [32 empty] | 5.0 ¦ 5 |  | BCC+FCC
Al0.36FeMn0.92Ni0.5Ti0.12 | Al12.41_Fe34.48_Mn31.72_Ni17.24_Ti4.14 | 5 | Merged_Eutectic_HEA_AllProps.xlsx ¦ Final_HEA_Database.xlsx ¦ Dataset_HEAs.xlsx | Denis ¦ Sheet1 |  |  |  | Al0.36FeMn0.92Ni0.5Ti0.12 | [32 empty] | 5.0 ¦ 5 |  | BCC+FCC
Al0.7CrCuFeNi2 | Al12.28_Cr17.54_Cu17.54_Fe17.54_Ni35.09 | 5 | Merged_Eutectic_HEA_AllProps.xlsx ¦ Final_HEA_Database.xlsx ¦ Dataset_HEAs.xlsx | Denis ¦ Sheet1 |  |  |  | Al0.7CrCuFeNi2 | [32 empty] | 5.0 ¦ 5 |  | FCC
Al0.9CrCuFeNi2 | Al15.25_Cr16.95_Cu16.95_Fe16.95_Ni33.9 | 5 | HEA dataset-1200 instances-NEW.xlsx ¦ Final_HEA_Database.xlsx ¦ Dataset_HEAs.xlsx | Denis ¦ Qinan Han ¦ Sheet1 | FCC+BCC(B2) | 0.0 | 0.152542 | Al0.9CrCuFeNi2 ¦ CuNi2FeCrAl0.9 ¦ Al0.9CrCuFeNi2 ¦ CuNi2FeCrAl0.9 | 5.14 | 0.0 | 0.0 |  |  | 0.0 | 0.0 | 0.0 |  |  |  | 0.16949 |  | 0.16949 |  |  | 0.1213 |  | 0.16949 |  |  |  | 0.0 |  | 0.0 |  | 0.0 | 0.0 | 0.0 | 0.0 | 0.0 | 0.338983 |  | 0.0 | BCC+FCC | FCC_BCC | 0.0 | 0.0 | https://doi.org/10.1016/j.jallcom.2013.01.007 | 0.0 | 0.0 |  | 0.0 |  | 0.0 |  | 0.0 | 8.08 |  | 0.0 | 0.0 | 0.0 | 0.0 | -5.21 | 12.93
AlCoFeMnNi | Al20.0_Co20.0_Fe20.0_Mn20.0_Ni20.0 | 5 | Merged_Eutectic_HEA_AllProps.xlsx ¦ Final_HEA_Database.xlsx ¦ Dataset_HEAs.xlsx | Denis ¦ Sheet1 |  |  |  | AlCoFeMnNi | [32 empty] | 5.0 ¦ 5 |  | BCC
CoFeMnNiTi | Co20.0_Fe20.0_Mn20.0_Ni20.0_Ti20.0 | 5 | Merged_Eutectic_HEA_AllProps.xlsx ¦ Final_HEA_Database.xlsx ¦ Dataset_HEAs.xlsx | Denis ¦ Sheet1 |  |  |  | CoFeMnNiTi | [32 empty] | 5.0 ¦ 5 |  | BCC+IM
Al17Co14.3Cr14.3Fe28.6Ni25.8 | Al17.0_Co14.3_Cr14.3_Fe28.6_Ni25.8 | 5 | Merged_Eutectic_HEA_AllProps.xlsx ¦ Final_HEA_Database.xlsx ¦ Dataset_HEAs.xlsx | Qinan Han ¦ Sheet1 |  |  |  | Al17Co14.3Cr14.3Fe28.6Ni25.8 | [32 empty] | 5.0 ¦ 5 |  | FCC+IM
Al0.5CrMoNbTi | Al11.11_Cr22.22_Mo22.22_Nb22.22_Ti22.22 | 5 | Merged_Eutectic_HEA_AllProps.xlsx ¦ Final_HEA_Database.xlsx ¦ Dataset_HEAs.xlsx | Qingwei Guo ¦ Qinan Han ¦ Sheet1 |  |  |  | Al0.5CrMoNbTi | [32 empty] | 5.0 ¦ 5 |  | BCC+IM
Al1.13CuFe0.75NiTi1.13 | Al22.55_Cu19.96_Fe14.97_Ni19.96_Ti22.55 | 5 | Merged_Eutectic_HEA_AllProps.xlsx ¦ Final_HEA_Database.xlsx ¦ Dataset_HEAs.xlsx | Qinan Han ¦ Sheet1 |  |  |  | Al1.13CuFe0.75NiTi1.13 | [32 empty] | 5.0 ¦ 5 |  | FCC
CrMnNbTiV | Cr20.0_Mn20.0_Nb20.0_Ti20.0_V20.0 | 5 | Merged_Eutectic_HEA_AllProps.xlsx ¦ Final_HEA_Database.xlsx ¦ Dataset_HEAs.xlsx | Qinan Han ¦ Sheet1 |  |  |  | CrMnNbTiV | [32 empty] | 5.0 ¦ 5 |  | IM
AlCrMnNbTi | Al20.0_Cr20.0_Mn20.0_Nb20.0_Ti20.0 | 5 | Merged_Eutectic_HEA_AllProps.xlsx ¦ Final_HEA_Database.xlsx ¦ Dataset_HEAs.xlsx | Qinan Han ¦ Sheet1 |  |  |  | AlCrMnNbTi | [32 empty] | 5.0 ¦ 5 |  | IM
CrTaTi0.2VW | Cr23.81_Ta23.81_Ti4.76_V23.81_W23.81 | 5 | Merged_Eutectic_HEA_AllProps.xlsx ¦ Final_HEA_Database.xlsx ¦ Dataset_HEAs.xlsx | Qinan Han ¦ Sheet1 |  |  |  | CrTaTi0.2VW | [32 empty] | 5.0 ¦ 5 |  | BCC+IM
Hf0.55CoCrFeNi2.0 | Co18.02_Cr18.02_Fe18.02_Hf9.91_Ni36.04 | 5 | Merged_Eutectic_HEA_AllProps.xlsx ¦ Final_HEA_Database.xlsx ¦ Dataset_HEAs.xlsx | Qinan Han ¦ Sheet1 |  |  |  | Hf0.55CoCrFeNi2.0 | [32 empty] | 5.0 ¦ 5 |  | FCC+IM
Co2Mo0.8Ni2VW0.8 | Co30.3_Mo12.12_Ni30.3_V15.15_W12.12 | 5 | HEA dataset-1200 instances-NEW.xlsx ¦ Merged_Eutectic_HEA_AllProps.xlsx ¦ Final_HEA_Database.xlsx ¦ Dataset_HEAs.xlsx | Qinan Han ¦ Sheet1 | FCC+Co7Mo6 | 0.0 | 0.0 | Co2Mo0.8Ni2VW0.8 | 5.40329923055993 | 0.0 | 0.0 |  |  | 0.0 | 0.0 | 0.30303 |  |  |  | 0.0 |  | 0.0 |  |  | 0.20775373922415 |  | 0.0 |  |  |  | 0.0 |  | 0.0 |  | 0.0 | 0.0 | 0.121212 | 0.0 | 0.0 | 0.30303 | 5.0 ¦ 5 | 0.0 | FCC+IM | MIP | 0.0 | 0.0 | https://doi.org/10.1016/j.matdes.2016.07.113 | 0.0 | 0.0 |  | 0.0 |  | 0.0 |  | 0.151515 | 7.96969696969697 |  | 0.121212 | 0.0 | 0.0 | 0.0 | -8.30119375573921 | 12.64402207042577
Al12HfNbTiZr | Al75.0_Hf6.25_Nb6.25_Ti6.25_Zr6.25 | 5 | Merged_Eutectic_HEA_AllProps.xlsx ¦ Final_HEA_Database.xlsx ¦ Dataset_HEAs.xlsx | Qinan Han ¦ Sheet1 |  |  |  | Al12HfNbTiZr | [32 empty] | 5.0 ¦ 5 |  | IM
Al1.25MoNbTiV | Al23.81_Mo19.05_Nb19.05_Ti19.05_V19.05 | 5 | Merged_Eutectic_HEA_AllProps.xlsx ¦ Final_HEA_Database.xlsx ¦ Dataset_HEAs.xlsx | Qingwei Guo ¦ Qinan Han ¦ Sheet1 |  |  |  | Al1.25MoNbTiV | [32 empty] | 5.0 ¦ 5 |  | BCC
CoCrFeNiZr0.55 | Co21.98_Cr21.98_Fe21.98_Ni21.98_Zr12.09 | 5 | Merged_Eutectic_HEA_AllProps.xlsx ¦ Final_HEA_Database.xlsx ¦ Dataset_HEAs.xlsx | Qinan Han ¦ Sheet1 |  |  |  | CoCrFeNiZr0.55 | [32 empty] | 5.0 ¦ 5 |  | FCC+IM
CuNi2FeCrAl2.1 | Al29.58_Cr14.08_Cu14.08_Fe14.08_Ni28.17 | 5 | Merged_Eutectic_HEA_AllProps.xlsx ¦ Final_HEA_Database.xlsx ¦ Dataset_HEAs.xlsx | Qinan Han ¦ Sheet1 |  |  |  | CuNi2FeCrAl2.1 | [32 empty] | 5.0 ¦ 5 |  | BCC
Zr46.25Ti8.25Cu7.5Ni10Be27.5 | Be27.64_Cu7.54_Ni10.05_Ti8.29_Zr46.48 | 5 | Merged_Eutectic_HEA_AllProps.xlsx ¦ Final_HEA_Database.xlsx ¦ Dataset_HEAs.xlsx | Qinan Han ¦ Sheet1 |  |  |  | Zr46.25Ti8.25Cu7.5Ni10Be27.5 | [32 empty] | 5.0 ¦ 5 |  | AM
AlCo0.8CrFeNi2.2 | Al16.67_Co13.33_Cr16.67_Fe16.67_Ni36.67 | 5 | Merged_Eutectic_HEA_AllProps.xlsx ¦ Final_HEA_Database.xlsx ¦ Dataset_HEAs.xlsx | Junaidi Syarif ¦ Qinan Han ¦ Sheet1 |  |  |  | AlCo0.8CrFeNi2.2 | [32 empty] | 5.0 ¦ 5 |  | FCC+IM
Fe40Mn40Co10Cr10C3.3 | C3.19_Co9.68_Cr9.68_Fe38.72_Mn38.72 | 5 | Merged_Eutectic_HEA_AllProps.xlsx ¦ Final_HEA_Database.xlsx ¦ Dataset_HEAs.xlsx | Qinan Han ¦ Sheet1 |  |  |  | Fe40Mn40Co10Cr10C3.3 | [32 empty] | 5.0 ¦ 5 |  | FCC
Co33Cr9W0.35N0.31C | C2.29_Co75.58_Cr20.61_N0.71_W0.8 | 5 | Merged_Eutectic_HEA_AllProps.xlsx ¦ Final_HEA_Database.xlsx ¦ Dataset_HEAs.xlsx | Qinan Han ¦ Sheet1 |  |  |  | Co33Cr9W0.35N0.31C | [32 empty] | 5.0 ¦ 5 |  | FCC
AlCrMoTaTi | Al20.0_Cr20.0_Mo20.0_Ta20.0_Ti20.0 | 5 | Merged_Eutectic_HEA_AllProps.xlsx ¦ Final_HEA_Database.xlsx ¦ Dataset_HEAs.xlsx | Qingwei Guo ¦ Qinan Han ¦ Sheet1 |  |  |  | AlCrMoTaTi | [32 empty] | 5.0 ¦ 5 |  | BCC+IM
PdPtCuNiP | Cu20.0_Ni20.0_P20.0_Pd20.0_Pt20.0 | 5 | Merged_Eutectic_HEA_AllProps.xlsx ¦ Final_HEA_Database.xlsx ¦ Dataset_HEAs.xlsx | Qinan Han ¦ Sheet1 |  |  |  | PdPtCuNiP | [32 empty] | 5.0 ¦ 5 |  | AM
Al85Mg10.5Zn2.03Cu2.03Si0.45 | Al84.99_Cu2.03_Mg10.5_Si0.45_Zn2.03 | 5 | Merged_Eutectic_HEA_AllProps.xlsx ¦ Final_HEA_Database.xlsx ¦ Dataset_HEAs.xlsx | Qinan Han ¦ Sheet1 |  |  |  | Al85Mg10.5Zn2.03Cu2.03Si0.45 | [32 empty] | 5.0 ¦ 5 |  | IM
AlCo0.2CrFeNi2.8 | Al16.67_Co3.33_Cr16.67_Fe16.67_Ni46.67 | 5 | Merged_Eutectic_HEA_AllProps.xlsx ¦ Final_HEA_Database.xlsx ¦ Dataset_HEAs.xlsx | Junaidi Syarif ¦ Qinan Han ¦ Sheet1 |  |  |  | AlCo0.2CrFeNi2.8 | [32 empty] | 5.0 ¦ 5 |  | FCC+IM
TiZrNbTaMo5 | Mo55.56_Nb11.11_Ta11.11_Ti11.11_Zr11.11 | 5 | Merged_Eutectic_HEA_AllProps.xlsx ¦ Final_HEA_Database.xlsx ¦ Dataset_HEAs.xlsx | Qinan Han ¦ Sheet1 |  |  |  | TiZrNbTaMo5 | [32 empty] | 5.0 ¦ 5 |  | BCC
AlCo0.4CrFeNi2.6 | Al16.67_Co6.67_Cr16.67_Fe16.67_Ni43.33 | 5 | Merged_Eutectic_HEA_AllProps.xlsx ¦ Final_HEA_Database.xlsx ¦ Dataset_HEAs.xlsx | Junaidi Syarif ¦ Qinan Han ¦ Sheet1 |  |  |  | AlCo0.4CrFeNi2.6 | [32 empty] | 5.0 ¦ 5 |  | FCC+IM
Al0.7Fe2Mn1.8NiC0.07 | Al12.57_C1.26_Fe35.91_Mn32.32_Ni17.95 | 5 | Merged_Eutectic_HEA_AllProps.xlsx ¦ Final_HEA_Database.xlsx ¦ Dataset_HEAs.xlsx | Qinan Han ¦ Sheet1 |  |  |  | Al0.7Fe2Mn1.8NiC0.07 | [32 empty] | 5.0 ¦ 5 |  | FCC+IM
Co33Cr9W0.35N0.01C | C2.31_Co76.11_Cr20.76_N0.02_W0.81 | 5 | Merged_Eutectic_HEA_AllProps.xlsx ¦ Final_HEA_Database.xlsx ¦ Dataset_HEAs.xlsx | Qinan Han ¦ Sheet1 |  |  |  | Co33Cr9W0.35N0.01C | [32 empty] | 5.0 ¦ 5 |  | FCC
MoTaTiVZr | Mo20.0_Ta20.0_Ti20.0_V20.0_Zr20.0 | 5 | Merged_Eutectic_HEA_AllProps.xlsx ¦ Final_HEA_Database.xlsx ¦ Dataset_HEAs.xlsx | Qingwei Guo ¦ Qinan Han ¦ Sheet1 |  |  |  | MoTaTiVZr | [32 empty] | 5.0 ¦ 5 |  | BCC
NbReTaTiV | Nb20.0_Re20.0_Ta20.0_Ti20.0_V20.0 | 5 | Merged_Eutectic_HEA_AllProps.xlsx ¦ Final_HEA_Database.xlsx ¦ Dataset_HEAs.xlsx | Qingwei Guo ¦ Qinan Han ¦ Sheet1 |  |  |  | NbReTaTiV | [32 empty] | 5.0 ¦ 5 |  | BCC
HfMoTiWZr | Hf20.0_Mo20.0_Ti20.0_W20.0_Zr20.0 | 5 | Merged_Eutectic_HEA_AllProps.xlsx ¦ Final_HEA_Database.xlsx ¦ Dataset_HEAs.xlsx | Qingwei Guo ¦ Qinan Han ¦ Sheet1 |  |  |  | HfMoTiWZr | [32 empty] | 5.0 ¦ 5 |  | BCC
CuNi2FeCrAl2.4 | Al32.43_Cr13.51_Cu13.51_Fe13.51_Ni27.03 | 5 | Merged_Eutectic_HEA_AllProps.xlsx ¦ Final_HEA_Database.xlsx ¦ Dataset_HEAs.xlsx | Qinan Han ¦ Sheet1 |  |  |  | CuNi2FeCrAl2.4 | [32 empty] | 5.0 ¦ 5 |  | BCC
AlCo0.6CrFeNi2.4 | Al16.67_Co10.0_Cr16.67_Fe16.67_Ni40.0 | 5 | Merged_Eutectic_HEA_AllProps.xlsx ¦ Final_HEA_Database.xlsx ¦ Dataset_HEAs.xlsx | Junaidi Syarif ¦ Qinan Han ¦ Sheet1 |  |  |  | AlCo0.6CrFeNi2.4 | [32 empty] | 5.0 ¦ 5 |  | FCC+IM
MoNbTiWZr | Mo20.0_Nb20.0_Ti20.0_W20.0_Zr20.0 | 5 | Merged_Eutectic_HEA_AllProps.xlsx ¦ Final_HEA_Database.xlsx ¦ Dataset_HEAs.xlsx | Qingwei Guo ¦ Qinan Han ¦ Sheet1 |  |  |  | MoNbTiWZr | [32 empty] | 5.0 ¦ 5 |  | BCC
CoCrFeNiNb0.45 | Co22.47_Cr22.47_Fe22.47_Nb10.11_Ni22.47 | 5 | Merged_Eutectic_HEA_AllProps.xlsx ¦ Final_HEA_Database.xlsx ¦ Dataset_HEAs.xlsx | Qinan Han ¦ Sheet1 |  |  |  | CoCrFeNiNb0.45 | [32 empty] | 5.0 ¦ 5 |  | FCC+IM
Nb0.74CoCrFeNi2.0 | Co17.42_Cr17.42_Fe17.42_Nb12.89_Ni34.84 | 5 | Merged_Eutectic_HEA_AllProps.xlsx ¦ Final_HEA_Database.xlsx ¦ Dataset_HEAs.xlsx | Qinan Han ¦ Sheet1 |  |  |  | Nb0.74CoCrFeNi2.0 | [32 empty] | 5.0 ¦ 5 |  | FCC+IM
Al0.7Cr0.5Fe3.6Mn3.1Ni | Al7.87_Cr5.62_Fe40.45_Mn34.83_Ni11.24 | 5 | Merged_Eutectic_HEA_AllProps.xlsx ¦ Final_HEA_Database.xlsx ¦ Dataset_HEAs.xlsx | Qinan Han ¦ Sheet1 |  |  |  | Al0.7Cr0.5Fe3.6Mn3.1Ni | [32 empty] | 5.0 ¦ 5 |  | FCC
Al17Co28.6Cr14.3Fe14.3Ni25.8 | Al17.0_Co28.6_Cr14.3_Fe14.3_Ni25.8 | 5 | Merged_Eutectic_HEA_AllProps.xlsx ¦ Final_HEA_Database.xlsx ¦ Dataset_HEAs.xlsx | Qinan Han ¦ Sheet1 |  |  |  | Al17Co28.6Cr14.3Fe14.3Ni25.8 | [32 empty] | 5.0 ¦ 5 |  | FCC+IM
Al0.6CrFe2Mn1.2Ni0.8 | Al10.71_Cr17.86_Fe35.71_Mn21.43_Ni14.29 | 5 | Merged_Eutectic_HEA_AllProps.xlsx ¦ Final_HEA_Database.xlsx ¦ Dataset_HEAs.xlsx | Qinan Han ¦ Sheet1 |  |  |  | Al0.6CrFe2Mn1.2Ni0.8 | [32 empty] | 5.0 ¦ 5 |  | BCC+IM
CoCrFeNiTa0.4 | Co22.73_Cr22.73_Fe22.73_Ni22.73_Ta9.09 | 5 | HEA dataset-1200 instances-NEW.xlsx ¦ Merged_Eutectic_HEA_AllProps.xlsx ¦ Final_HEA_Database.xlsx ¦ Dataset_HEAs.xlsx | Qinan Han ¦ Sheet1 | FCC+ Co2Ta-type Laves (eutectic) | 0.0 | 0.0 | CoCrFeNiTa0.4 | 4.18 | 0.0 | 0.0 |  |  | 0.0 | 0.0 | 0.2272 |  |  |  | 0.2272 |  | 0.0 |  |  | 0.1302 |  | 0.2272 |  |  |  | 0.0 |  | 0.0 |  | 0.0 | 0.0 | 0.0 | 0.0 | 0.0 | 0.2272 | 5.0 ¦ 5 | 0.0 | FCC+IM | MIP | 0.0 | 0.0 | https://doi.org/10.1016/j.matchemphys.2017.05.056 | 0.0 | 0.0 |  | 0.0909 |  | 0.0 |  | 0.0 | 6.81 |  | 0.0 | 0.0 | 0.0 | 0.0 | -9.29 | 13.01
Al7HfNbTiZr | Al63.64_Hf9.09_Nb9.09_Ti9.09_Zr9.09 | 5 | Merged_Eutectic_HEA_AllProps.xlsx ¦ Final_HEA_Database.xlsx ¦ Dataset_HEAs.xlsx | Qinan Han ¦ Sheet1 |  |  |  | Al7HfNbTiZr | [32 empty] | 5.0 ¦ 5 |  | BCC
AlCrFeNiTi0.25 | Al23.53_Cr23.53_Fe23.53_Ni23.53_Ti5.88 | 5 | Merged_Eutectic_HEA_AllProps.xlsx ¦ Final_HEA_Database.xlsx ¦ Dataset_HEAs.xlsx | Qinan Han ¦ Sheet1 |  |  |  | AlCrFeNiTi0.25 | [32 empty] | 5.0 ¦ 5 |  | BCC+IM
AlCrMoTiW | Al20.0_Cr20.0_Mo20.0_Ti20.0_W20.0 | 5 | Final_HEA_Database.xlsx ¦ Dataset_HEAs.xlsx | Qingwei Guo ¦ Qinan Han ¦ Sheet1 |  |  |  | AlCrMoTiW ¦ MoWAlCrTi ¦ AlCrMoTiW ¦ MoWAlCrTi | [34 empty] | BCC+IM ¦ BCC ¦ BCC+IM ¦ BCC
Ta0.65CoCrFeNi2.0 | Co17.7_Cr17.7_Fe17.7_Ni35.4_Ta11.5 | 5 | Merged_Eutectic_HEA_AllProps.xlsx ¦ Final_HEA_Database.xlsx ¦ Dataset_HEAs.xlsx | Qinan Han ¦ Sheet1 |  |  |  | Ta0.65CoCrFeNi2.0 | [32 empty] | 5.0 ¦ 5 |  | FCC+IM
CoCrFeNiZr0.5 | Co22.22_Cr22.22_Fe22.22_Ni22.22_Zr11.11 | 5 | Merged_Eutectic_HEA_AllProps.xlsx ¦ Final_HEA_Database.xlsx ¦ Dataset_HEAs.xlsx | Qinan Han ¦ Sheet1 |  |  |  | CoCrFeNiZr0.5 | [32 empty] | 5.0 ¦ 5 |  | FCC+IM
Al0.7CoCrFe2Ni | Al12.28_Co17.54_Cr17.54_Fe35.09_Ni17.54 | 5 | Merged_Eutectic_HEA_AllProps.xlsx ¦ Final_HEA_Database.xlsx ¦ Dataset_HEAs.xlsx | Junaidi Syarif ¦ Qinan Han ¦ Sheet1 |  |  |  | Al0.7CoCrFe2Ni | [32 empty] | 5.0 ¦ 5 |  | BCC+FCC+IM ¦ BCC+IM ¦ BCC+FCC+IM ¦ BCC+IM ¦ BCC+FCC+IM ; BCC+IM ¦ BCC+FCC+IM ; BCC+IM
Co25Fe25Mn5Ni25Ti20 | Co25.0_Fe25.0_Mn5.0_Ni25.0_Ti20.0 | 5 | Merged_Eutectic_HEA_AllProps.xlsx ¦ Final_HEA_Database.xlsx ¦ Dataset_HEAs.xlsx | Qinan Han ¦ Sheet1 |  |  |  | Co25Fe25Mn5Ni25Ti20 | [32 empty] | 5.0 ¦ 5 |  | FCC+IM
MoNbTiV0.8Zr | Mo20.83_Nb20.83_Ti20.83_V16.67_Zr20.83 | 5 | Merged_Eutectic_HEA_AllProps.xlsx ¦ Final_HEA_Database.xlsx ¦ Dataset_HEAs.xlsx | Qinan Han ¦ Sheet1 |  |  |  | MoNbTiV0.8Zr | [32 empty] | 5.0 ¦ 5 |  | BCC
Al10HfNbTiZr | Al71.43_Hf7.14_Nb7.14_Ti7.14_Zr7.14 | 5 | Merged_Eutectic_HEA_AllProps.xlsx ¦ Final_HEA_Database.xlsx ¦ Dataset_HEAs.xlsx | Qinan Han ¦ Sheet1 |  |  |  | Al10HfNbTiZr | [32 empty] | 5.0 ¦ 5 |  | IM
TiCr2NiCuAl | Al16.67_Cr33.33_Cu16.67_Ni16.67_Ti16.67 | 5 | Merged_Eutectic_HEA_AllProps.xlsx ¦ Final_HEA_Database.xlsx ¦ Dataset_HEAs.xlsx | Qinan Han ¦ Sheet1 |  |  |  | TiCr2NiCuAl | [32 empty] | 5.0 ¦ 5 |  | BCC+FCC
Mg50AlCuMnZn | Al1.85_Cu1.85_Mg92.59_Mn1.85_Zn1.85 | 5 | Merged_Eutectic_HEA_AllProps.xlsx ¦ Final_HEA_Database.xlsx ¦ Dataset_HEAs.xlsx | Qinan Han ¦ Sheet1 |  |  |  | Mg50AlCuMnZn | [32 empty] | 5.0 ¦ 5 |  | FCC
Zr0.6CoCrFeNi2.0 | Co17.86_Cr17.86_Fe17.86_Ni35.71_Zr10.71 | 5 | Merged_Eutectic_HEA_AllProps.xlsx ¦ Final_HEA_Database.xlsx ¦ Dataset_HEAs.xlsx | Qinan Han ¦ Sheet1 |  |  |  | Zr0.6CoCrFeNi2.0 | [32 empty] | 5.0 ¦ 5 |  | FCC+IM
AlCrMnNbV | Al20.0_Cr20.0_Mn20.0_Nb20.0_V20.0 | 5 | Merged_Eutectic_HEA_AllProps.xlsx ¦ Final_HEA_Database.xlsx ¦ Dataset_HEAs.xlsx | Qinan Han ¦ Sheet1 |  |  |  | AlCrMnNbV | [32 empty] | 5.0 ¦ 5 |  | IM
CoCrFeNiAl0.88 | Al18.03_Co20.49_Cr20.49_Fe20.49_Ni20.49 | 5 | Merged_Eutectic_HEA_AllProps.xlsx ¦ Final_HEA_Database.xlsx ¦ Dataset_HEAs.xlsx | Qinan Han ¦ Sheet1 |  |  |  | CoCrFeNiAl0.88 | [32 empty] | 5.0 ¦ 5 |  | BCC+FCC
TiZrNbTaMo15 | Mo78.95_Nb5.26_Ta5.26_Ti5.26_Zr5.26 | 5 | Merged_Eutectic_HEA_AllProps.xlsx ¦ Final_HEA_Database.xlsx ¦ Dataset_HEAs.xlsx | Qinan Han ¦ Sheet1 |  |  |  | TiZrNbTaMo15 | [32 empty] | 5.0 ¦ 5 |  | BCC
Co30Cr10Fe10Al18Ni32 | Al18.0_Co30.0_Cr10.0_Fe10.0_Ni32.0 | 5 | Merged_Eutectic_HEA_AllProps.xlsx ¦ Final_HEA_Database.xlsx ¦ Dataset_HEAs.xlsx | Qinan Han ¦ Sheet1 |  |  |  | Co30Cr10Fe10Al18Ni32 | [32 empty] | 5.0 ¦ 5 |  | BCC+FCC
Fe40Mn40Co10Cr10C2.2 | C2.15_Co9.78_Cr9.78_Fe39.14_Mn39.14 | 5 | Merged_Eutectic_HEA_AllProps.xlsx ¦ Final_HEA_Database.xlsx ¦ Dataset_HEAs.xlsx | Qinan Han ¦ Sheet1 |  |  |  | Fe40Mn40Co10Cr10C2.2 | [32 empty] | 5.0 ¦ 5 |  | FCC
CoCrFeNb0.41Ni | Co22.68_Cr22.68_Fe22.68_Nb9.3_Ni22.68 | 5 | Merged_Eutectic_HEA_AllProps.xlsx ¦ Final_HEA_Database.xlsx ¦ Dataset_HEAs.xlsx | Qinan Han ¦ Sheet1 |  |  |  | CoCrFeNb0.41Ni | [32 empty] | 5.0 ¦ 5 |  | IM
Al5HfNbTiZr | Al55.56_Hf11.11_Nb11.11_Ti11.11_Zr11.11 | 5 | Merged_Eutectic_HEA_AllProps.xlsx ¦ Final_HEA_Database.xlsx ¦ Dataset_HEAs.xlsx | Qinan Han ¦ Sheet1 |  |  |  | Al5HfNbTiZr | [32 empty] | 5.0 ¦ 5 |  | BCC
Co33Cr9W0.35N0.1C | C2.3_Co75.95_Cr20.71_N0.23_W0.81 | 5 | Merged_Eutectic_HEA_AllProps.xlsx ¦ Final_HEA_Database.xlsx ¦ Dataset_HEAs.xlsx | Qinan Han ¦ Sheet1 |  |  |  | Co33Cr9W0.35N0.1C | [32 empty] | 5.0 ¦ 5 |  | FCC
Hf0.8NbTa0.5Ti1.5Zr1.25 | Hf15.84_Nb19.8_Ta9.9_Ti29.7_Zr24.75 | 5 | Merged_Eutectic_HEA_AllProps.xlsx ¦ Final_HEA_Database.xlsx ¦ Dataset_HEAs.xlsx | Qinan Han ¦ Sheet1 |  |  |  | Hf0.8NbTa0.5Ti1.5Zr1.25 | [32 empty] | 5.0 ¦ 5 |  | BCC
Co2Mo0.5Ni2VW0.5 | Co33.33_Mo8.33_Ni33.33_V16.67_W8.33 | 5 | HEA dataset-1200 instances-NEW.xlsx ¦ Final_HEA_Database.xlsx ¦ Dataset_HEAs.xlsx | Qingwei Guo ¦ Qinan Han ¦ Sheet1 | FCC+Co7Mo6 | 0.0 | 0.0 | Co2Mo0.5Ni2VW0.5 ¦ W0.5Ni2Co2VMo0.5 ¦ Co2Mo0.5Ni2VW0.5 ¦ W0.5Ni2Co2VMo0.5 | 4.8418407 | 0.0 | 0.0 |  |  | 0.0 | 0.0 | 0.333333 |  |  |  | 0.0 |  | 0.0 |  |  | 0.188274327 |  | 0.0 |  |  |  | 0.0 |  | 0.0 |  | 0.0 | 0.0 | 0.083333 | 0.0 | 0.0 | 0.333333 |  | 0.0 | FCC+IM ¦ BCC+FCC+IM ¦ FCC+IM ¦ BCC+FCC+IM | MIP | 0.0 | 0.0 | https://doi.org/10.1016/j.matchar.2018.07.030 | 0.0 | 0.0 |  | 0.0 |  | 0.0 |  | 0.166666 | 8.166666667 |  | 0.083333 | 0.0 | 0.0 | 0.0 | -8.944444444 | 12.013182701579385
FeCoNiAl8Ti6 | Al47.06_Co5.88_Fe5.88_Ni5.88_Ti35.29 | 5 | Merged_Eutectic_HEA_AllProps.xlsx ¦ Final_HEA_Database.xlsx ¦ Dataset_HEAs.xlsx | Qinan Han ¦ Sheet1 |  |  |  | FeCoNiAl8Ti6 | [32 empty] | 5.0 ¦ 5 |  | IM
MoNbTiV1.25Zr | Mo19.05_Nb19.05_Ti19.05_V23.81_Zr19.05 | 5 | Merged_Eutectic_HEA_AllProps.xlsx ¦ Final_HEA_Database.xlsx ¦ Dataset_HEAs.xlsx | Qingwei Guo ¦ Qinan Han ¦ Sheet1 |  |  |  | MoNbTiV1.25Zr | [32 empty] | 5.0 ¦ 5 |  | BCC
Co33Cr9W0.35N0.06C | C2.3_Co76.02_Cr20.73_N0.14_W0.81 | 5 | Merged_Eutectic_HEA_AllProps.xlsx ¦ Final_HEA_Database.xlsx ¦ Dataset_HEAs.xlsx | Qinan Han ¦ Sheet1 |  |  |  | Co33Cr9W0.35N0.06C | [32 empty] | 5.0 ¦ 5 |  | FCC
Al16Co41Cr15Fe10Ni18 | Al16.0_Co41.0_Cr15.0_Fe10.0_Ni18.0 | 5 | Merged_Eutectic_HEA_AllProps.xlsx ¦ Final_HEA_Database.xlsx ¦ Dataset_HEAs.xlsx | Qinan Han ¦ Sheet1 |  |  |  | Al16Co41Cr15Fe10Ni18 | [32 empty] | 5.0 ¦ 5 |  | BCC+FCC
Co2CrMo0.5Ni2W0.5 | Co33.33_Cr16.67_Mo8.33_Ni33.33_W8.33 | 5 | Merged_Eutectic_HEA_AllProps.xlsx ¦ Final_HEA_Database.xlsx ¦ Dataset_HEAs.xlsx | Qingwei Guo ¦ Qinan Han ¦ Sheet1 |  |  |  | Co2CrMo0.5Ni2W0.5 | [32 empty] | 5.0 ¦ 5 |  | FCC+IM
Al0.5CrMoNbV | Al11.11_Cr22.22_Mo22.22_Nb22.22_V22.22 | 5 | Merged_Eutectic_HEA_AllProps.xlsx ¦ Final_HEA_Database.xlsx ¦ Dataset_HEAs.xlsx | Qingwei Guo ¦ Qinan Han ¦ Sheet1 |  |  |  | Al0.5CrMoNbV | [32 empty] | 5.0 ¦ 5 |  | BCC+IM
FeCoNiAl7Ti7 | Al41.18_Co5.88_Fe5.88_Ni5.88_Ti41.18 | 5 | Merged_Eutectic_HEA_AllProps.xlsx ¦ Final_HEA_Database.xlsx ¦ Dataset_HEAs.xlsx | Qinan Han ¦ Sheet1 |  |  |  | FeCoNiAl7Ti7 | [32 empty] | 5.0 ¦ 5 |  | IM
Co2Cr0.5Ni2VW0.5 | Co33.33_Cr8.33_Ni33.33_V16.67_W8.33 | 5 | Final_HEA_Database.xlsx ¦ Dataset_HEAs.xlsx | Qingwei Guo ¦ Qinan Han ¦ Sheet1 |  |  |  | Co2Cr0.5Ni2VW0.5 ¦ W0.5Ni2Co2VCr0.5 ¦ Co2Cr0.5Ni2VW0.5 ¦ W0.5Ni2Co2VCr0.5 | [34 empty] | FCC+IM
Al17Co14.3Cr14.3Fe14.3Ni40.1 | Al17.0_Co14.3_Cr14.3_Fe14.3_Ni40.1 | 5 | Merged_Eutectic_HEA_AllProps.xlsx ¦ Final_HEA_Database.xlsx ¦ Dataset_HEAs.xlsx | Qinan Han ¦ Sheet1 |  |  |  | Al17Co14.3Cr14.3Fe14.3Ni40.1 | [32 empty] | 5.0 ¦ 5 |  | IM
CoCrNiAl3Ti3 | Al33.33_Co11.11_Cr11.11_Ni11.11_Ti33.33 | 5 | Merged_Eutectic_HEA_AllProps.xlsx ¦ Final_HEA_Database.xlsx ¦ Dataset_HEAs.xlsx | Qinan Han ¦ Sheet1 |  |  |  | CoCrNiAl3Ti3 | [32 empty] | 5.0 ¦ 5 |  | IM
CoCrFeNiAl0.38 | Al8.68_Co22.83_Cr22.83_Fe22.83_Ni22.83 | 5 | Merged_Eutectic_HEA_AllProps.xlsx ¦ Final_HEA_Database.xlsx ¦ Dataset_HEAs.xlsx | Qinan Han ¦ Sheet1 |  |  |  | CoCrFeNiAl0.38 | [32 empty] | 5.0 ¦ 5 |  | FCC
Co33Cr9W0.35N0.25C | C2.29_Co75.69_Cr20.64_N0.57_W0.8 | 5 | Merged_Eutectic_HEA_AllProps.xlsx ¦ Final_HEA_Database.xlsx ¦ Dataset_HEAs.xlsx | Qinan Han ¦ Sheet1 |  |  |  | Co33Cr9W0.35N0.25C | [32 empty] | 5.0 ¦ 5 |  | FCC
Al0.5MoTaTiV | Al11.11_Mo22.22_Ta22.22_Ti22.22_V22.22 | 5 | Merged_Eutectic_HEA_AllProps.xlsx ¦ Final_HEA_Database.xlsx ¦ Dataset_HEAs.xlsx | Qinan Han ¦ Sheet1 |  |  |  | Al0.5MoTaTiV | [32 empty] | 5.0 ¦ 5 |  | BCC
Al3HfNbTiZr | Al42.86_Hf14.29_Nb14.29_Ti14.29_Zr14.29 | 5 | Merged_Eutectic_HEA_AllProps.xlsx ¦ Final_HEA_Database.xlsx ¦ Dataset_HEAs.xlsx | Qinan Han ¦ Sheet1 |  |  |  | Al3HfNbTiZr | [32 empty] | 5.0 ¦ 5 |  | BCC
CoCrFeNiNb0.65 | Co21.51_Cr21.51_Fe21.51_Nb13.98_Ni21.51 | 5 | Merged_Eutectic_HEA_AllProps.xlsx ¦ Final_HEA_Database.xlsx ¦ Dataset_HEAs.xlsx | Qinan Han ¦ Sheet1 |  |  |  | CoCrFeNiNb0.65 | [32 empty] | 5.0 ¦ 5 |  | FCC+IM
AlMoTaTiV | Al20.0_Mo20.0_Ta20.0_Ti20.0_V20.0 | 5 | Final_HEA_Database.xlsx ¦ Dataset_HEAs.xlsx | Qingwei Guo ¦ Qinan Han ¦ Sheet1 |  |  |  | AlMoTaTiV ¦ VTaTiMoAl ¦ AlMoTaTiV ¦ VTaTiMoAl | [34 empty] | BCC
Al18.072Fe23.719Co12.058Ni16.321Cu29.83 | Al18.07_Co12.06_Cu29.83_Fe23.72_Ni16.32 | 5 | Merged_Eutectic_HEA_AllProps.xlsx ¦ Final_HEA_Database.xlsx ¦ Dataset_HEAs.xlsx | Kube ¦ Sheet1 |  |  |  | Al18.072Fe23.719Co12.058Ni16.321Cu29.83 | [32 empty] | 5.0 ¦ 5 |  | BCC+FCC
Al17.276Fe27.843Co11.496Ni15.242Cu28.143 | Al17.28_Co11.5_Cu28.14_Fe27.84_Ni15.24 | 5 | Merged_Eutectic_HEA_AllProps.xlsx ¦ Final_HEA_Database.xlsx ¦ Dataset_HEAs.xlsx | Kube ¦ Sheet1 |  |  |  | Al17.276Fe27.843Co11.496Ni15.242Cu28.143 | [32 empty] | 5.0 ¦ 5 |  | BCC
Al15.867Fe32.435Co10.887Ni14.543Cu26.268 | Al15.87_Co10.89_Cu26.27_Fe32.44_Ni14.54 | 5 | Merged_Eutectic_HEA_AllProps.xlsx ¦ Final_HEA_Database.xlsx ¦ Dataset_HEAs.xlsx | Kube ¦ Sheet1 |  |  |  | Al15.867Fe32.435Co10.887Ni14.543Cu26.268 | [32 empty] | 5.0 ¦ 5 |  | BCC
Al15.04Fe37.058Co10.146Ni13.588Cu24.168 | Al15.04_Co10.15_Cu24.17_Fe37.06_Ni13.59 | 5 | Merged_Eutectic_HEA_AllProps.xlsx ¦ Final_HEA_Database.xlsx ¦ Dataset_HEAs.xlsx | Kube ¦ Sheet1 |  |  |  | Al15.04Fe37.058Co10.146Ni13.588Cu24.168 | [32 empty] | 5.0 ¦ 5 |  | BCC
Al13.56Fe42.536Co9.5096Ni12.476Cu21.918 | Al13.56_Co9.51_Cu21.92_Fe42.54_Ni12.48 | 5 | Merged_Eutectic_HEA_AllProps.xlsx ¦ Final_HEA_Database.xlsx ¦ Dataset_HEAs.xlsx | Kube ¦ Sheet1 |  |  |  | Al13.56Fe42.536Co9.5096Ni12.476Cu21.918 | [32 empty] | 5.0 ¦ 5 |  | BCC
Al12.368Fe47.937Co8.6255Ni11.434Cu19.635 | Al12.37_Co8.63_Cu19.64_Fe47.94_Ni11.43 | 5 | Merged_Eutectic_HEA_AllProps.xlsx ¦ Final_HEA_Database.xlsx ¦ Dataset_HEAs.xlsx | Kube ¦ Sheet1 |  |  |  | Al12.368Fe47.937Co8.6255Ni11.434Cu19.635 | [32 empty] | 5.0 ¦ 5 |  | BCC
Al18.628Fe20.053Co12.835Ni17.349Cu31.134 | Al18.63_Co12.84_Cu31.13_Fe20.05_Ni17.35 | 5 | Merged_Eutectic_HEA_AllProps.xlsx ¦ Final_HEA_Database.xlsx ¦ Dataset_HEAs.xlsx | Kube ¦ Sheet1 |  |  |  | Al18.628Fe20.053Co12.835Ni17.349Cu31.134 | [32 empty] | 5.0 ¦ 5 |  | BCC+FCC
Al19.568Fe17.053Co13.413Ni17.837Cu32.129 | Al19.57_Co13.41_Cu32.13_Fe17.05_Ni17.84 | 5 | Merged_Eutectic_HEA_AllProps.xlsx ¦ Final_HEA_Database.xlsx ¦ Dataset_HEAs.xlsx | Kube ¦ Sheet1 |  |  |  | Al19.568Fe17.053Co13.413Ni17.837Cu32.129 | [32 empty] | 5.0 ¦ 5 |  | FCC
Al20.778Fe12.21Co14.227Ni18.955Cu33.83 | Al20.78_Co14.23_Cu33.83_Fe12.21_Ni18.95 | 5 | Merged_Eutectic_HEA_AllProps.xlsx ¦ Final_HEA_Database.xlsx ¦ Dataset_HEAs.xlsx | Kube ¦ Sheet1 |  |  |  | Al20.778Fe12.21Co14.227Ni18.955Cu33.83 | [32 empty] | 5.0 ¦ 5 |  | FCC
Al20.776Fe10.456Co14.6Ni19.471Cu34.696 | Al20.78_Co14.6_Cu34.7_Fe10.46_Ni19.47 | 5 | Merged_Eutectic_HEA_AllProps.xlsx ¦ Final_HEA_Database.xlsx ¦ Dataset_HEAs.xlsx | Kube ¦ Sheet1 |  |  |  | Al20.776Fe10.456Co14.6Ni19.471Cu34.696 | [32 empty] | 5.0 ¦ 5 |  | FCC
Al21.319Fe8.7806Co14.777Ni20.105Cu35.018 | Al21.32_Co14.78_Cu35.02_Fe8.78_Ni20.11 | 5 | Merged_Eutectic_HEA_AllProps.xlsx ¦ Final_HEA_Database.xlsx ¦ Dataset_HEAs.xlsx | Kube ¦ Sheet1 |  |  |  | Al21.319Fe8.7806Co14.777Ni20.105Cu35.018 | [32 empty] | 5.0 ¦ 5 |  | FCC
Al21.508Fe7.6997Co15.308Ni20.319Cu35.166 | Al21.51_Co15.31_Cu35.17_Fe7.7_Ni20.32 | 5 | Merged_Eutectic_HEA_AllProps.xlsx ¦ Final_HEA_Database.xlsx ¦ Dataset_HEAs.xlsx | Kube ¦ Sheet1 |  |  |  | Al21.508Fe7.6997Co15.308Ni20.319Cu35.166 | [32 empty] | 5.0 ¦ 5 |  | FCC
Al22.433Fe6.7089Co15.486Ni20.506Cu34.866 | Al22.43_Co15.49_Cu34.87_Fe6.71_Ni20.51 | 5 | Merged_Eutectic_HEA_AllProps.xlsx ¦ Final_HEA_Database.xlsx ¦ Dataset_HEAs.xlsx | Kube ¦ Sheet1 |  |  |  | Al22.433Fe6.7089Co15.486Ni20.506Cu34.866 | [32 empty] | 5.0 ¦ 5 |  | FCC
Al22.317Fe5.8296Co15.822Ni20.999Cu35.032 | Al22.32_Co15.82_Cu35.03_Fe5.83_Ni21.0 | 5 | Merged_Eutectic_HEA_AllProps.xlsx ¦ Final_HEA_Database.xlsx ¦ Dataset_HEAs.xlsx | Kube ¦ Sheet1 |  |  |  | Al22.317Fe5.8296Co15.822Ni20.999Cu35.032 | [32 empty] | 5.0 ¦ 5 |  | FCC
Al20.06Fe14.452Co13.734Ni18.582Cu33.172 | Al20.06_Co13.73_Cu33.17_Fe14.45_Ni18.58 | 5 | Merged_Eutectic_HEA_AllProps.xlsx ¦ Final_HEA_Database.xlsx ¦ Dataset_HEAs.xlsx | Kube ¦ Sheet1 |  |  |  | Al20.06Fe14.452Co13.734Ni18.582Cu33.172 | [32 empty] | 5.0 ¦ 5 |  | FCC
Al19.742Fe22.512Co10.87Ni14.383Cu32.492 | Al19.74_Co10.87_Cu32.49_Fe22.51_Ni14.38 | 5 | Merged_Eutectic_HEA_AllProps.xlsx ¦ Final_HEA_Database.xlsx ¦ Dataset_HEAs.xlsx | Kube ¦ Sheet1 |  |  |  | Al19.742Fe22.512Co10.87Ni14.383Cu32.492 | [32 empty] | 5.0 ¦ 5 |  | BCC+FCC
Al18.565Fe26.487Co10.376Ni13.645Cu30.927 | Al18.57_Co10.38_Cu30.93_Fe26.49_Ni13.64 | 5 | Merged_Eutectic_HEA_AllProps.xlsx ¦ Final_HEA_Database.xlsx ¦ Dataset_HEAs.xlsx | Kube ¦ Sheet1 |  |  |  | Al18.565Fe26.487Co10.376Ni13.645Cu30.927 | [32 empty] | 5.0 ¦ 5 |  | BCC
Al17.636Fe30.843Co9.8251Ni13.007Cu28.689 | Al17.64_Co9.83_Cu28.69_Fe30.84_Ni13.01 | 5 | Merged_Eutectic_HEA_AllProps.xlsx ¦ Final_HEA_Database.xlsx ¦ Dataset_HEAs.xlsx | Kube ¦ Sheet1 |  |  |  | Al17.636Fe30.843Co9.8251Ni13.007Cu28.689 | [32 empty] | 5.0 ¦ 5 |  | BCC
Al16.399Fe35.533Co9.242Ni12.255Cu26.571 | Al16.4_Co9.24_Cu26.57_Fe35.53_Ni12.26 | 5 | Merged_Eutectic_HEA_AllProps.xlsx ¦ Final_HEA_Database.xlsx ¦ Dataset_HEAs.xlsx | Kube ¦ Sheet1 |  |  |  | Al16.399Fe35.533Co9.242Ni12.255Cu26.571 | [32 empty] | 5.0 ¦ 5 |  | BCC
Al15.022Fe40.614Co8.6776Ni11.437Cu24.249 | Al15.02_Co8.68_Cu24.25_Fe40.61_Ni11.44 | 5 | Merged_Eutectic_HEA_AllProps.xlsx ¦ Final_HEA_Database.xlsx ¦ Dataset_HEAs.xlsx | Kube ¦ Sheet1 |  |  |  | Al15.022Fe40.614Co8.6776Ni11.437Cu24.249 | [32 empty] | 5.0 ¦ 5 |  | BCC
Al20.696Fe19.227Co11.222Ni14.957Cu33.897 | Al20.7_Co11.22_Cu33.9_Fe19.23_Ni14.96 | 5 | Merged_Eutectic_HEA_AllProps.xlsx ¦ Final_HEA_Database.xlsx ¦ Dataset_HEAs.xlsx | Kube ¦ Sheet1 |  |  |  | Al20.696Fe19.227Co11.222Ni14.957Cu33.897 | [32 empty] | 5.0 ¦ 5 |  | BCC+FCC
Al21.324Fe16.23Co11.61Ni15.506Cu35.331 | Al21.32_Co11.61_Cu35.33_Fe16.23_Ni15.51 | 5 | Merged_Eutectic_HEA_AllProps.xlsx ¦ Final_HEA_Database.xlsx ¦ Dataset_HEAs.xlsx | Kube ¦ Sheet1 |  |  |  | Al21.324Fe16.23Co11.61Ni15.506Cu35.331 | [32 empty] | 5.0 ¦ 5 |  | BCC+FCC
Al22.568Fe11.545Co12.32Ni16.504Cu37.063 | Al22.57_Co12.32_Cu37.06_Fe11.54_Ni16.5 | 5 | Merged_Eutectic_HEA_AllProps.xlsx ¦ Final_HEA_Database.xlsx ¦ Dataset_HEAs.xlsx | Kube ¦ Sheet1 |  |  |  | Al22.568Fe11.545Co12.32Ni16.504Cu37.063 | [32 empty] | 5.0 ¦ 5 |  | FCC
Al23.301Fe9.8187Co12.379Ni16.778Cu37.724 | Al23.3_Co12.38_Cu37.72_Fe9.82_Ni16.78 | 5 | Merged_Eutectic_HEA_AllProps.xlsx ¦ Final_HEA_Database.xlsx ¦ Dataset_HEAs.xlsx | Kube ¦ Sheet1 |  |  |  | Al23.301Fe9.8187Co12.379Ni16.778Cu37.724 | [32 empty] | 5.0 ¦ 5 |  | FCC
Al23.392Fe8.3562Co12.699Ni17.285Cu38.268 | Al23.39_Co12.7_Cu38.27_Fe8.36_Ni17.28 | 5 | Merged_Eutectic_HEA_AllProps.xlsx ¦ Final_HEA_Database.xlsx ¦ Dataset_HEAs.xlsx | Kube ¦ Sheet1 |  |  |  | Al23.392Fe8.3562Co12.699Ni17.285Cu38.268 | [32 empty] | 5.0 ¦ 5 |  | FCC
Al23.609Fe7.1912Co12.955Ni17.614Cu38.631 | Al23.61_Co12.95_Cu38.63_Fe7.19_Ni17.61 | 5 | Merged_Eutectic_HEA_AllProps.xlsx ¦ Final_HEA_Database.xlsx ¦ Dataset_HEAs.xlsx | Kube ¦ Sheet1 |  |  |  | Al23.609Fe7.1912Co12.955Ni17.614Cu38.631 | [32 empty] | 5.0 ¦ 5 |  | FCC
Al23.913Fe6.2369Co13.243Ni17.923Cu38.684 | Al23.91_Co13.24_Cu38.68_Fe6.24_Ni17.92 | 5 | Merged_Eutectic_HEA_AllProps.xlsx ¦ Final_HEA_Database.xlsx ¦ Dataset_HEAs.xlsx | Kube ¦ Sheet1 |  |  |  | Al23.913Fe6.2369Co13.243Ni17.923Cu38.684 | [32 empty] | 5.0 ¦ 5 |  | FCC
Al22.35Fe13.612Co11.88Ni16.171Cu35.987 | Al22.35_Co11.88_Cu35.99_Fe13.61_Ni16.17 | 5 | Merged_Eutectic_HEA_AllProps.xlsx ¦ Final_HEA_Database.xlsx ¦ Dataset_HEAs.xlsx | Kube ¦ Sheet1 |  |  |  | Al22.35Fe13.612Co11.88Ni16.171Cu35.987 | [32 empty] | 5.0 ¦ 5 |  | FCC
Al21.576Fe20.805Co9.508Ni12.873Cu35.238 | Al21.58_Co9.51_Cu35.24_Fe20.8_Ni12.87 | 5 | Merged_Eutectic_HEA_AllProps.xlsx ¦ Final_HEA_Database.xlsx ¦ Dataset_HEAs.xlsx | Kube ¦ Sheet1 |  |  |  | Al21.576Fe20.805Co9.508Ni12.873Cu35.238 | [32 empty] | 5.0 ¦ 5 |  | BCC
Al20.478Fe24.758Co9.1631Ni12.352Cu33.248 | Al20.48_Co9.16_Cu33.25_Fe24.76_Ni12.35 | 5 | Merged_Eutectic_HEA_AllProps.xlsx ¦ Final_HEA_Database.xlsx ¦ Dataset_HEAs.xlsx | Kube ¦ Sheet1 |  |  |  | Al20.478Fe24.758Co9.1631Ni12.352Cu33.248 | [32 empty] | 5.0 ¦ 5 |  | BCC
Al19.724Fe28.851Co8.5785Ni11.828Cu31.018 | Al19.72_Co8.58_Cu31.02_Fe28.85_Ni11.83 | 5 | Merged_Eutectic_HEA_AllProps.xlsx ¦ Final_HEA_Database.xlsx ¦ Dataset_HEAs.xlsx | Kube ¦ Sheet1 |  |  |  | Al19.724Fe28.851Co8.5785Ni11.828Cu31.018 | [32 empty] | 5.0 ¦ 5 |  | BCC
Al17.993Fe33.848Co8.3289Ni11.116Cu28.714 | Al17.99_Co8.33_Cu28.71_Fe33.85_Ni11.12 | 5 | Merged_Eutectic_HEA_AllProps.xlsx ¦ Final_HEA_Database.xlsx ¦ Dataset_HEAs.xlsx | Kube ¦ Sheet1 |  |  |  | Al17.993Fe33.848Co8.3289Ni11.116Cu28.714 | [32 empty] | 5.0 ¦ 5 |  | BCC
Al16.782Fe38.271Co7.9306Ni10.578Cu26.439 | Al16.78_Co7.93_Cu26.44_Fe38.27_Ni10.58 | 5 | Merged_Eutectic_HEA_AllProps.xlsx ¦ Final_HEA_Database.xlsx ¦ Dataset_HEAs.xlsx | Kube ¦ Sheet1 |  |  |  | Al16.782Fe38.271Co7.9306Ni10.578Cu26.439 | [32 empty] | 5.0 ¦ 5 |  | BCC
Al22.269Fe17.829Co9.6963Ni13.323Cu36.884 | Al22.27_Co9.7_Cu36.88_Fe17.83_Ni13.32 | 5 | Merged_Eutectic_HEA_AllProps.xlsx ¦ Final_HEA_Database.xlsx ¦ Dataset_HEAs.xlsx | Kube ¦ Sheet1 |  |  |  | Al22.269Fe17.829Co9.6963Ni13.323Cu36.884 | [32 empty] | 5.0 ¦ 5 |  | BCC+FCC
Al23.331Fe14.904Co10.086Ni13.665Cu38.014 | Al23.33_Co10.09_Cu38.01_Fe14.9_Ni13.66 | 5 | Merged_Eutectic_HEA_AllProps.xlsx ¦ Final_HEA_Database.xlsx ¦ Dataset_HEAs.xlsx | Kube ¦ Sheet1 |  |  |  | Al23.331Fe14.904Co10.086Ni13.665Cu38.014 | [32 empty] | 5.0 ¦ 5 |  | BCC+FCC
Al24.628Fe10.656Co10.434Ni14.259Cu40.022 | Al24.63_Co10.43_Cu40.02_Fe10.66_Ni14.26 | 5 | Merged_Eutectic_HEA_AllProps.xlsx ¦ Final_HEA_Database.xlsx ¦ Dataset_HEAs.xlsx | Kube ¦ Sheet1 |  |  |  | Al24.628Fe10.656Co10.434Ni14.259Cu40.022 | [32 empty] | 5.0 ¦ 5 |  | BCC+FCC
Al25.349Fe9.0324Co10.544Ni14.492Cu40.582 | Al25.35_Co10.54_Cu40.58_Fe9.03_Ni14.49 | 5 | Merged_Eutectic_HEA_AllProps.xlsx ¦ Final_HEA_Database.xlsx ¦ Dataset_HEAs.xlsx | Kube ¦ Sheet1 |  |  |  | Al25.349Fe9.0324Co10.544Ni14.492Cu40.582 | [32 empty] | 5.0 ¦ 5 |  | BCC+FCC
Al25.443Fe7.7138Co10.919Ni14.671Cu41.254 | Al25.44_Co10.92_Cu41.25_Fe7.71_Ni14.67 | 5 | Merged_Eutectic_HEA_AllProps.xlsx ¦ Final_HEA_Database.xlsx ¦ Dataset_HEAs.xlsx | Kube ¦ Sheet1 |  |  |  | Al25.443Fe7.7138Co10.919Ni14.671Cu41.254 | [32 empty] | 5.0 ¦ 5 |  | BCC+FCC
Al25.761Fe6.7992Co11.025Ni15.106Cu41.309 | Al25.76_Co11.02_Cu41.31_Fe6.8_Ni15.11 | 5 | Merged_Eutectic_HEA_AllProps.xlsx ¦ Final_HEA_Database.xlsx ¦ Dataset_HEAs.xlsx | Kube ¦ Sheet1 |  |  |  | Al25.761Fe6.7992Co11.025Ni15.106Cu41.309 | [32 empty] | 5.0 ¦ 5 |  | BCC+FCC
Al26.235Fe5.8985Co11.027Ni15.245Cu41.594 | Al26.24_Co11.03_Cu41.59_Fe5.9_Ni15.25 | 5 | Merged_Eutectic_HEA_AllProps.xlsx ¦ Final_HEA_Database.xlsx ¦ Dataset_HEAs.xlsx | Kube ¦ Sheet1 |  |  |  | Al26.235Fe5.8985Co11.027Ni15.245Cu41.594 | [32 empty] | 5.0 ¦ 5 |  | BCC+FCC
Al23.871Fe12.647Co10.257Ni13.957Cu39.268 | Al23.87_Co10.26_Cu39.27_Fe12.65_Ni13.96 | 5 | Merged_Eutectic_HEA_AllProps.xlsx ¦ Final_HEA_Database.xlsx ¦ Dataset_HEAs.xlsx | Kube ¦ Sheet1 |  |  |  | Al23.871Fe12.647Co10.257Ni13.957Cu39.268 | [32 empty] | 5.0 ¦ 5 |  | BCC+FCC
Al23.019Fe19.198Co8.3311Ni11.403Cu38.048 | Al23.02_Co8.33_Cu38.05_Fe19.2_Ni11.4 | 5 | Merged_Eutectic_HEA_AllProps.xlsx ¦ Final_HEA_Database.xlsx ¦ Dataset_HEAs.xlsx | Kube ¦ Sheet1 |  |  |  | Al23.019Fe19.198Co8.3311Ni11.403Cu38.048 | [32 empty] | 5.0 ¦ 5 |  | BCC
Al22.117Fe22.516Co8.1511Ni11.102Cu36.114 | Al22.12_Co8.15_Cu36.11_Fe22.52_Ni11.1 | 5 | Merged_Eutectic_HEA_AllProps.xlsx ¦ Final_HEA_Database.xlsx ¦ Dataset_HEAs.xlsx | Kube ¦ Sheet1 |  |  |  | Al22.117Fe22.516Co8.1511Ni11.102Cu36.114 | [32 empty] | 5.0 ¦ 5 |  | BCC
Al21.197Fe26.707Co7.8438Ni10.648Cu33.603 | Al21.2_Co7.84_Cu33.6_Fe26.71_Ni10.65 | 5 | Merged_Eutectic_HEA_AllProps.xlsx ¦ Final_HEA_Database.xlsx ¦ Dataset_HEAs.xlsx | Kube ¦ Sheet1 |  |  |  | Al21.197Fe26.707Co7.8438Ni10.648Cu33.603 | [32 empty] | 5.0 ¦ 5 |  | BCC
Al19.821Fe31.223Co7.5026Ni10.318Cu31.135 | Al19.82_Co7.5_Cu31.14_Fe31.22_Ni10.32 | 5 | Merged_Eutectic_HEA_AllProps.xlsx ¦ Final_HEA_Database.xlsx ¦ Dataset_HEAs.xlsx | Kube ¦ Sheet1 |  |  |  | Al19.821Fe31.223Co7.5026Ni10.318Cu31.135 | [32 empty] | 5.0 ¦ 5 |  | BCC
Al24.231Fe16.208Co8.4676Ni11.563Cu39.53 | Al24.23_Co8.47_Cu39.53_Fe16.21_Ni11.56 | 5 | Merged_Eutectic_HEA_AllProps.xlsx ¦ Final_HEA_Database.xlsx ¦ Dataset_HEAs.xlsx | Kube ¦ Sheet1 |  |  |  | Al24.231Fe16.208Co8.4676Ni11.563Cu39.53 | [32 empty] | 5.0 ¦ 5 |  | BCC
Al25.157Fe13.842Co8.6409Ni11.915Cu40.444 | Al25.16_Co8.64_Cu40.44_Fe13.84_Ni11.92 | 5 | Merged_Eutectic_HEA_AllProps.xlsx ¦ Final_HEA_Database.xlsx ¦ Dataset_HEAs.xlsx | Kube ¦ Sheet1 |  |  |  | Al25.157Fe13.842Co8.6409Ni11.915Cu40.444 | [32 empty] | 5.0 ¦ 5 |  | BCC
Al26.214Fe9.8133Co8.8785Ni12.223Cu42.871 | Al26.21_Co8.88_Cu42.87_Fe9.81_Ni12.22 | 5 | Merged_Eutectic_HEA_AllProps.xlsx ¦ Final_HEA_Database.xlsx ¦ Dataset_HEAs.xlsx | Kube ¦ Sheet1 |  |  |  | Al26.214Fe9.8133Co8.8785Ni12.223Cu42.871 | [32 empty] | 5.0 ¦ 5 |  | BCC
Al26.866Fe8.2853Co8.9671Ni12.478Cu43.404 | Al26.87_Co8.97_Cu43.4_Fe8.29_Ni12.48 | 5 | Merged_Eutectic_HEA_AllProps.xlsx ¦ Final_HEA_Database.xlsx ¦ Dataset_HEAs.xlsx | Kube ¦ Sheet1 |  |  |  | Al26.866Fe8.2853Co8.9671Ni12.478Cu43.404 | [32 empty] | 5.0 ¦ 5 |  | BCC
Al27.556Fe7.1499Co9.2066Ni12.413Cu43.674 | Al27.56_Co9.21_Cu43.67_Fe7.15_Ni12.41 | 5 | Merged_Eutectic_HEA_AllProps.xlsx ¦ Final_HEA_Database.xlsx ¦ Dataset_HEAs.xlsx | Kube ¦ Sheet1 |  |  |  | Al27.556Fe7.1499Co9.2066Ni12.413Cu43.674 | [32 empty] | 5.0 ¦ 5 |  | BCC
Al27.644Fe6.2449Co9.1848Ni12.639Cu44.288 | Al27.64_Co9.18_Cu44.29_Fe6.24_Ni12.64 | 5 | Merged_Eutectic_HEA_AllProps.xlsx ¦ Final_HEA_Database.xlsx ¦ Dataset_HEAs.xlsx | Kube ¦ Sheet1 |  |  |  | Al27.644Fe6.2449Co9.1848Ni12.639Cu44.288 | [32 empty] | 5.0 ¦ 5 |  | BCC
Al25.585Fe11.594Co8.6441Ni11.912Cu42.264 | Al25.59_Co8.64_Cu42.26_Fe11.59_Ni11.91 | 5 | Merged_Eutectic_HEA_AllProps.xlsx ¦ Final_HEA_Database.xlsx ¦ Dataset_HEAs.xlsx | Kube ¦ Sheet1 |  |  |  | Al25.585Fe11.594Co8.6441Ni11.912Cu42.264 | [32 empty] | 5.0 ¦ 5 |  | BCC
Al25.215Fe17.412Co7.129Ni9.8402Cu40.403 | Al25.22_Co7.13_Cu40.4_Fe17.41_Ni9.84 | 5 | Merged_Eutectic_HEA_AllProps.xlsx ¦ Final_HEA_Database.xlsx ¦ Dataset_HEAs.xlsx | Kube ¦ Sheet1 |  |  |  | Al25.215Fe17.412Co7.129Ni9.8402Cu40.403 | [32 empty] | 5.0 ¦ 5 |  | BCC
Al23.821Fe20.952Co7.0163Ni9.7765Cu38.434 | Al23.82_Co7.02_Cu38.43_Fe20.95_Ni9.78 | 5 | Merged_Eutectic_HEA_AllProps.xlsx ¦ Final_HEA_Database.xlsx ¦ Dataset_HEAs.xlsx | Kube ¦ Sheet1 |  |  |  | Al23.821Fe20.952Co7.0163Ni9.7765Cu38.434 | [32 empty] | 5.0 ¦ 5 |  | BCC
Al23.066Fe24.351Co7.0347Ni9.5578Cu35.99 | Al23.07_Co7.03_Cu35.99_Fe24.35_Ni9.56 | 5 | Merged_Eutectic_HEA_AllProps.xlsx ¦ Final_HEA_Database.xlsx ¦ Dataset_HEAs.xlsx | Kube ¦ Sheet1 |  |  |  | Al23.066Fe24.351Co7.0347Ni9.5578Cu35.99 | [32 empty] | 5.0 ¦ 5 |  | BCC
Al26.096Fe14.832Co7.3259Ni10.076Cu41.67 | Al26.1_Co7.33_Cu41.67_Fe14.83_Ni10.08 | 5 | Merged_Eutectic_HEA_AllProps.xlsx ¦ Final_HEA_Database.xlsx ¦ Dataset_HEAs.xlsx | Kube ¦ Sheet1 |  |  |  | Al26.096Fe14.832Co7.3259Ni10.076Cu41.67 | [32 empty] | 5.0 ¦ 5 |  | BCC
Al27.125Fe12.52Co7.46Ni10.309Cu42.586 | Al27.12_Co7.46_Cu42.59_Fe12.52_Ni10.31 | 5 | Merged_Eutectic_HEA_AllProps.xlsx ¦ Final_HEA_Database.xlsx ¦ Dataset_HEAs.xlsx | Kube ¦ Sheet1 |  |  |  | Al27.125Fe12.52Co7.46Ni10.309Cu42.586 | [32 empty] | 5.0 ¦ 5 |  | BCC
Al27.606Fe8.9743Co7.5604Ni10.316Cu45.543 | Al27.61_Co7.56_Cu45.54_Fe8.97_Ni10.32 | 5 | Merged_Eutectic_HEA_AllProps.xlsx ¦ Final_HEA_Database.xlsx ¦ Dataset_HEAs.xlsx | Kube ¦ Sheet1 |  |  |  | Al27.606Fe8.9743Co7.5604Ni10.316Cu45.543 | [32 empty] | 5.0 ¦ 5 |  | BCC
Al28.487Fe7.5717Co7.657Ni10.428Cu45.856 | Al28.49_Co7.66_Cu45.86_Fe7.57_Ni10.43 | 5 | Merged_Eutectic_HEA_AllProps.xlsx ¦ Final_HEA_Database.xlsx ¦ Dataset_HEAs.xlsx | Kube ¦ Sheet1 |  |  |  | Al28.487Fe7.5717Co7.657Ni10.428Cu45.856 | [32 empty] | 5.0 ¦ 5 |  | BCC
Al29.229Fe6.5095Co7.5599Ni10.569Cu46.133 | Al29.23_Co7.56_Cu46.13_Fe6.51_Ni10.57 | 5 | Merged_Eutectic_HEA_AllProps.xlsx ¦ Final_HEA_Database.xlsx ¦ Dataset_HEAs.xlsx | Kube ¦ Sheet1 |  |  |  | Al29.229Fe6.5095Co7.5599Ni10.569Cu46.133 | [32 empty] | 5.0 ¦ 5 |  | BCC
Al27.467Fe10.314Co7.5367Ni10.404Cu44.279 | Al27.47_Co7.54_Cu44.28_Fe10.31_Ni10.4 | 5 | Merged_Eutectic_HEA_AllProps.xlsx ¦ Final_HEA_Database.xlsx ¦ Dataset_HEAs.xlsx | Kube ¦ Sheet1 |  |  |  | Al27.467Fe10.314Co7.5367Ni10.404Cu44.279 | [32 empty] | 5.0 ¦ 5 |  | BCC
Al26.386Fe16.002Co6.3211Ni8.6745Cu42.617 | Al26.39_Co6.32_Cu42.62_Fe16.0_Ni8.67 | 5 | Merged_Eutectic_HEA_AllProps.xlsx ¦ Final_HEA_Database.xlsx ¦ Dataset_HEAs.xlsx | Kube ¦ Sheet1 |  |  |  | Al26.386Fe16.002Co6.3211Ni8.6745Cu42.617 | [32 empty] | 5.0 ¦ 5 |  | BCC
Al27.706Fe13.359Co6.4548Ni8.6877Cu43.793 | Al27.71_Co6.45_Cu43.79_Fe13.36_Ni8.69 | 5 | Merged_Eutectic_HEA_AllProps.xlsx ¦ Final_HEA_Database.xlsx ¦ Dataset_HEAs.xlsx | Kube ¦ Sheet1 |  |  |  | Al27.706Fe13.359Co6.4548Ni8.6877Cu43.793 | [32 empty] | 5.0 ¦ 5 |  | BCC
Al28.441Fe11.23Co6.3346Ni8.8139Cu45.181 | Al28.44_Co6.33_Cu45.18_Fe11.23_Ni8.81 | 5 | Merged_Eutectic_HEA_AllProps.xlsx ¦ Final_HEA_Database.xlsx ¦ Dataset_HEAs.xlsx | Kube ¦ Sheet1 |  |  |  | Al28.441Fe11.23Co6.3346Ni8.8139Cu45.181 | [32 empty] | 5.0 ¦ 5 |  | BCC
Al29.19Fe8.1383Co6.4114Ni8.9771Cu47.283 | Al29.19_Co6.41_Cu47.28_Fe8.14_Ni8.98 | 5 | Merged_Eutectic_HEA_AllProps.xlsx ¦ Final_HEA_Database.xlsx ¦ Dataset_HEAs.xlsx | Kube ¦ Sheet1 |  |  |  | Al29.19Fe8.1383Co6.4114Ni8.9771Cu47.283 | [32 empty] | 5.0 ¦ 5 |  | BCC
Al28.573Fe9.3811Co6.3656Ni8.9511Cu46.729 | Al28.57_Co6.37_Cu46.73_Fe9.38_Ni8.95 | 5 | Merged_Eutectic_HEA_AllProps.xlsx ¦ Final_HEA_Database.xlsx ¦ Dataset_HEAs.xlsx | Kube ¦ Sheet1 |  |  |  | Al28.573Fe9.3811Co6.3656Ni8.9511Cu46.729 | [32 empty] | 5.0 ¦ 5 |  | BCC
Al16.523Fe24.954Co13.633Ni18.093Cu26.797 | Al16.52_Co13.63_Cu26.8_Fe24.95_Ni18.09 | 5 | Merged_Eutectic_HEA_AllProps.xlsx ¦ Final_HEA_Database.xlsx ¦ Dataset_HEAs.xlsx | Kube ¦ Sheet1 |  |  |  | Al16.523Fe24.954Co13.633Ni18.093Cu26.797 | [32 empty] | 5.0 ¦ 5 |  | BCC+FCC
Al15.584Fe29.081Co12.882Ni17.117Cu25.336 | Al15.58_Co12.88_Cu25.34_Fe29.08_Ni17.12 | 5 | Merged_Eutectic_HEA_AllProps.xlsx ¦ Final_HEA_Database.xlsx ¦ Dataset_HEAs.xlsx | Kube ¦ Sheet1 |  |  |  | Al15.584Fe29.081Co12.882Ni17.117Cu25.336 | [32 empty] | 5.0 ¦ 5 |  | BCC
Al14.346Fe33.957Co11.966Ni15.678Cu24.053 | Al14.35_Co11.97_Cu24.05_Fe33.96_Ni15.68 | 5 | Merged_Eutectic_HEA_AllProps.xlsx ¦ Final_HEA_Database.xlsx ¦ Dataset_HEAs.xlsx | Kube ¦ Sheet1 |  |  |  | Al14.346Fe33.957Co11.966Ni15.678Cu24.053 | [32 empty] | 5.0 ¦ 5 |  | BCC
Al13.431Fe39.16Co11.155Ni14.809Cu21.445 | Al13.43_Co11.15_Cu21.45_Fe39.16_Ni14.81 | 5 | Merged_Eutectic_HEA_AllProps.xlsx ¦ Final_HEA_Database.xlsx ¦ Dataset_HEAs.xlsx | Kube ¦ Sheet1 |  |  |  | Al13.431Fe39.16Co11.155Ni14.809Cu21.445 | [32 empty] | 5.0 ¦ 5 |  | BCC
Al12.037Fe44.311Co10.276Ni13.543Cu19.832 | Al12.04_Co10.28_Cu19.83_Fe44.31_Ni13.54 | 5 | Merged_Eutectic_HEA_AllProps.xlsx ¦ Final_HEA_Database.xlsx ¦ Dataset_HEAs.xlsx | Kube ¦ Sheet1 |  |  |  | Al12.037Fe44.311Co10.276Ni13.543Cu19.832 | [32 empty] | 5.0 ¦ 5 |  | BCC
Al11.285Fe49.878Co9.3094Ni11.97Cu17.557 | Al11.29_Co9.31_Cu17.56_Fe49.88_Ni11.97 | 5 | Merged_Eutectic_HEA_AllProps.xlsx ¦ Final_HEA_Database.xlsx ¦ Dataset_HEAs.xlsx | Kube ¦ Sheet1 |  |  |  | Al11.285Fe49.878Co9.3094Ni11.97Cu17.557 | [32 empty] | 5.0 ¦ 5 |  | BCC
Al17.199Fe21.053Co14.582Ni19.066Cu28.1 | Al17.2_Co14.58_Cu28.1_Fe21.05_Ni19.07 | 5 | Merged_Eutectic_HEA_AllProps.xlsx ¦ Final_HEA_Database.xlsx ¦ Dataset_HEAs.xlsx | Kube ¦ Sheet1 |  |  |  | Al17.199Fe21.053Co14.582Ni19.066Cu28.1 | [32 empty] | 5.0 ¦ 5 |  | BCC+FCC
Al17.581Fe17.864Co15.152Ni20.09Cu29.313 | Al17.58_Co15.15_Cu29.31_Fe17.86_Ni20.09 | 5 | Merged_Eutectic_HEA_AllProps.xlsx ¦ Final_HEA_Database.xlsx ¦ Dataset_HEAs.xlsx | Kube ¦ Sheet1 |  |  |  | Al17.581Fe17.864Co15.152Ni20.09Cu29.313 | [32 empty] | 5.0 ¦ 5 |  | FCC
Al18.484Fe12.792Co16.439Ni21.498Cu30.787 | Al18.48_Co16.44_Cu30.79_Fe12.79_Ni21.5 | 5 | Merged_Eutectic_HEA_AllProps.xlsx ¦ Final_HEA_Database.xlsx ¦ Dataset_HEAs.xlsx | Kube ¦ Sheet1 |  |  |  | Al18.484Fe12.792Co16.439Ni21.498Cu30.787 | [32 empty] | 5.0 ¦ 5 |  | FCC
Al19.191Fe10.79Co16.763Ni22.36Cu30.895 | Al19.19_Co16.76_Cu30.9_Fe10.79_Ni22.36 | 5 | Merged_Eutectic_HEA_AllProps.xlsx ¦ Final_HEA_Database.xlsx ¦ Dataset_HEAs.xlsx | Kube ¦ Sheet1 |  |  |  | Al19.191Fe10.79Co16.763Ni22.36Cu30.895 | [32 empty] | 5.0 ¦ 5 |  | FCC
Al19.217Fe9.3291Co17.281Ni22.684Cu31.489 | Al19.22_Co17.28_Cu31.49_Fe9.33_Ni22.68 | 5 | Merged_Eutectic_HEA_AllProps.xlsx ¦ Final_HEA_Database.xlsx ¦ Dataset_HEAs.xlsx | Kube ¦ Sheet1 |  |  |  | Al19.217Fe9.3291Co17.281Ni22.684Cu31.489 | [32 empty] | 5.0 ¦ 5 |  | FCC
Al19.339Fe7.9927Co17.761Ni23.33Cu31.578 | Al19.34_Co17.76_Cu31.58_Fe7.99_Ni23.33 | 5 | Merged_Eutectic_HEA_AllProps.xlsx ¦ Final_HEA_Database.xlsx ¦ Dataset_HEAs.xlsx | Kube ¦ Sheet1 |  |  |  | Al19.339Fe7.9927Co17.761Ni23.33Cu31.578 | [32 empty] | 5.0 ¦ 5 |  | FCC
Al19.728Fe6.9472Co17.954Ni23.72Cu31.65 | Al19.73_Co17.95_Cu31.65_Fe6.95_Ni23.72 | 5 | Merged_Eutectic_HEA_AllProps.xlsx ¦ Final_HEA_Database.xlsx ¦ Dataset_HEAs.xlsx | Kube ¦ Sheet1 |  |  |  | Al19.728Fe6.9472Co17.954Ni23.72Cu31.65 | [32 empty] | 5.0 ¦ 5 |  | FCC
Al20.04Fe6.0025Co18.41Ni24.461Cu31.087 | Al20.04_Co18.41_Cu31.09_Fe6.0_Ni24.46 | 5 | Merged_Eutectic_HEA_AllProps.xlsx ¦ Final_HEA_Database.xlsx ¦ Dataset_HEAs.xlsx | Kube ¦ Sheet1 |  |  |  | Al20.04Fe6.0025Co18.41Ni24.461Cu31.087 | [32 empty] | 5.0 ¦ 5 |  | FCC
Al17.996Fe15.086Co15.887Ni20.94Cu30.091 | Al18.0_Co15.89_Cu30.09_Fe15.09_Ni20.94 | 5 | Merged_Eutectic_HEA_AllProps.xlsx ¦ Final_HEA_Database.xlsx ¦ Dataset_HEAs.xlsx | Kube ¦ Sheet1 |  |  |  | Al17.996Fe15.086Co15.887Ni20.94Cu30.091 | [32 empty] | 5.0 ¦ 5 |  | FCC
Al14.673Fe25.624Co15.305Ni20.363Cu24.034 | Al14.67_Co15.31_Cu24.03_Fe25.62_Ni20.36 | 5 | Merged_Eutectic_HEA_AllProps.xlsx ¦ Final_HEA_Database.xlsx ¦ Dataset_HEAs.xlsx | Kube ¦ Sheet1 |  |  |  | Al14.673Fe25.624Co15.305Ni20.363Cu24.034 | [32 empty] | 5.0 ¦ 5 |  | BCC+FCC
Al13.78Fe29.811Co14.45Ni19.046Cu22.913 | Al13.78_Co14.45_Cu22.91_Fe29.81_Ni19.05 | 5 | Merged_Eutectic_HEA_AllProps.xlsx ¦ Final_HEA_Database.xlsx ¦ Dataset_HEAs.xlsx | Kube ¦ Sheet1 |  |  |  | Al13.78Fe29.811Co14.45Ni19.046Cu22.913 | [32 empty] | 5.0 ¦ 5 |  | BCC+FCC
Al13.108Fe34.696Co13.217Ni17.777Cu21.201 | Al13.11_Co13.22_Cu21.2_Fe34.7_Ni17.78 | 5 | Merged_Eutectic_HEA_AllProps.xlsx ¦ Final_HEA_Database.xlsx ¦ Dataset_HEAs.xlsx | Kube ¦ Sheet1 |  |  |  | Al13.108Fe34.696Co13.217Ni17.777Cu21.201 | [32 empty] | 5.0 ¦ 5 |  | BCC
Al11.92Fe40.341Co12.226Ni16.199Cu19.314 | Al11.92_Co12.23_Cu19.31_Fe40.34_Ni16.2 | 5 | Merged_Eutectic_HEA_AllProps.xlsx ¦ Final_HEA_Database.xlsx ¦ Dataset_HEAs.xlsx | Kube ¦ Sheet1 |  |  |  | Al11.92Fe40.341Co12.226Ni16.199Cu19.314 | [32 empty] | 5.0 ¦ 5 |  | BCC
Al11.425Fe45.501Co10.955Ni14.414Cu17.705 | Al11.43_Co10.96_Cu17.7_Fe45.5_Ni14.41 | 5 | Merged_Eutectic_HEA_AllProps.xlsx ¦ Final_HEA_Database.xlsx ¦ Dataset_HEAs.xlsx | Kube ¦ Sheet1 |  |  |  | Al11.425Fe45.501Co10.955Ni14.414Cu17.705 | [32 empty] | 5.0 ¦ 5 |  | BCC
Al9.7795Fe51.117Co10.024Ni13.044Cu16.036 | Al9.78_Co10.02_Cu16.04_Fe51.12_Ni13.04 | 5 | Merged_Eutectic_HEA_AllProps.xlsx ¦ Final_HEA_Database.xlsx ¦ Dataset_HEAs.xlsx | Kube ¦ Sheet1 |  |  |  | Al9.7795Fe51.117Co10.024Ni13.044Cu16.036 | [32 empty] | 5.0 ¦ 5 |  | BCC
Al15.701Fe21.708Co16.235Ni21.503Cu24.853 | Al15.7_Co16.23_Cu24.85_Fe21.71_Ni21.5 | 5 | Merged_Eutectic_HEA_AllProps.xlsx ¦ Final_HEA_Database.xlsx ¦ Dataset_HEAs.xlsx | Kube ¦ Sheet1 |  |  |  | Al15.701Fe21.708Co16.235Ni21.503Cu24.853 | [32 empty] | 5.0 ¦ 5 |  | BCC+FCC
Al15.916Fe18.453Co17.029Ni22.516Cu26.086 | Al15.92_Co17.03_Cu26.09_Fe18.45_Ni22.52 | 5 | Merged_Eutectic_HEA_AllProps.xlsx ¦ Final_HEA_Database.xlsx ¦ Dataset_HEAs.xlsx | Kube ¦ Sheet1 |  |  |  | Al15.916Fe18.453Co17.029Ni22.516Cu26.086 | [32 empty] | 5.0 ¦ 5 |  | FCC
Al16.732Fe13.161Co18.517Ni24.436Cu27.153 | Al16.73_Co18.52_Cu27.15_Fe13.16_Ni24.44 | 5 | Merged_Eutectic_HEA_AllProps.xlsx ¦ Final_HEA_Database.xlsx ¦ Dataset_HEAs.xlsx | Kube ¦ Sheet1 |  |  |  | Al16.732Fe13.161Co18.517Ni24.436Cu27.153 | [32 empty] | 5.0 ¦ 5 |  | FCC
Al16.659Fe11.228Co19.161Ni25.12Cu27.832 | Al16.66_Co19.16_Cu27.83_Fe11.23_Ni25.12 | 5 | Merged_Eutectic_HEA_AllProps.xlsx ¦ Final_HEA_Database.xlsx ¦ Dataset_HEAs.xlsx | Kube ¦ Sheet1 |  |  |  | Al16.659Fe11.228Co19.161Ni25.12Cu27.832 | [32 empty] | 5.0 ¦ 5 |  | FCC
Al16.718Fe9.4891Co19.561Ni25.898Cu28.333 | Al16.72_Co19.56_Cu28.33_Fe9.49_Ni25.9 | 5 | Merged_Eutectic_HEA_AllProps.xlsx ¦ Final_HEA_Database.xlsx ¦ Dataset_HEAs.xlsx | Kube ¦ Sheet1 |  |  |  | Al16.718Fe9.4891Co19.561Ni25.898Cu28.333 | [32 empty] | 5.0 ¦ 5 |  | FCC
Al17.294Fe8.1679Co20.086Ni26.411Cu28.041 | Al17.29_Co20.09_Cu28.04_Fe8.17_Ni26.41 | 5 | Merged_Eutectic_HEA_AllProps.xlsx ¦ Final_HEA_Database.xlsx ¦ Dataset_HEAs.xlsx | Kube ¦ Sheet1 |  |  |  | Al17.294Fe8.1679Co20.086Ni26.411Cu28.041 | [32 empty] | 5.0 ¦ 5 |  | FCC
Al17.311Fe7.0838Co20.459Ni26.804Cu28.342 | Al17.31_Co20.46_Cu28.34_Fe7.08_Ni26.8 | 5 | Merged_Eutectic_HEA_AllProps.xlsx ¦ Final_HEA_Database.xlsx ¦ Dataset_HEAs.xlsx | Kube ¦ Sheet1 |  |  |  | Al17.311Fe7.0838Co20.459Ni26.804Cu28.342 | [32 empty] | 5.0 ¦ 5 |  | FCC
Al17.553Fe6.1486Co20.895Ni27.295Cu28.109 | Al17.55_Co20.89_Cu28.11_Fe6.15_Ni27.29 | 5 | Merged_Eutectic_HEA_AllProps.xlsx ¦ Final_HEA_Database.xlsx ¦ Dataset_HEAs.xlsx | Kube ¦ Sheet1 |  |  |  | Al17.553Fe6.1486Co20.895Ni27.295Cu28.109 | [32 empty] | 5.0 ¦ 5 |  | FCC
Al16.194Fe15.641Co17.987Ni23.301Cu26.877 | Al16.19_Co17.99_Cu26.88_Fe15.64_Ni23.3 | 5 | Merged_Eutectic_HEA_AllProps.xlsx ¦ Final_HEA_Database.xlsx ¦ Dataset_HEAs.xlsx | Kube ¦ Sheet1 |  |  |  | Al16.194Fe15.641Co17.987Ni23.301Cu26.877 | [32 empty] | 5.0 ¦ 5 |  | FCC
Al11.49Fe26.499Co18.622Ni24.471Cu18.919 | Al11.49_Co18.62_Cu18.92_Fe26.5_Ni24.47 | 5 | Merged_Eutectic_HEA_AllProps.xlsx ¦ Final_HEA_Database.xlsx ¦ Dataset_HEAs.xlsx | Kube ¦ Sheet1 |  |  |  | Al11.49Fe26.499Co18.622Ni24.471Cu18.919 | [32 empty] | 5.0 ¦ 5 |  | BCC+FCC
Al10.912Fe30.967Co17.506Ni22.764Cu17.851 | Al10.91_Co17.51_Cu17.85_Fe30.97_Ni22.76 | 5 | Merged_Eutectic_HEA_AllProps.xlsx ¦ Final_HEA_Database.xlsx ¦ Dataset_HEAs.xlsx | Kube ¦ Sheet1 |  |  |  | Al10.912Fe30.967Co17.506Ni22.764Cu17.851 | [32 empty] | 5.0 ¦ 5 |  | BCC+FCC
Al10.295Fe35.742Co16.249Ni20.874Cu16.841 | Al10.29_Co16.25_Cu16.84_Fe35.74_Ni20.87 | 5 | Merged_Eutectic_HEA_AllProps.xlsx ¦ Final_HEA_Database.xlsx ¦ Dataset_HEAs.xlsx | Kube ¦ Sheet1 |  |  |  | Al10.295Fe35.742Co16.249Ni20.874Cu16.841 | [32 empty] | 5.0 ¦ 5 |  | BCC+FCC
Al9.6759Fe40.888Co14.615Ni19.026Cu15.795 | Al9.68_Co14.62_Cu15.8_Fe40.89_Ni19.03 | 5 | Merged_Eutectic_HEA_AllProps.xlsx ¦ Final_HEA_Database.xlsx ¦ Dataset_HEAs.xlsx | Kube ¦ Sheet1 |  |  |  | Al9.6759Fe40.888Co14.615Ni19.026Cu15.795 | [32 empty] | 5.0 ¦ 5 |  | BCC
Al8.842Fe46.453Co13.065Ni17.213Cu14.428 | Al8.84_Co13.06_Cu14.43_Fe46.45_Ni17.21 | 5 | Merged_Eutectic_HEA_AllProps.xlsx ¦ Final_HEA_Database.xlsx ¦ Dataset_HEAs.xlsx | Kube ¦ Sheet1 |  |  |  | Al8.842Fe46.453Co13.065Ni17.213Cu14.428 | [32 empty] | 5.0 ¦ 5 |  | BCC
Al8.2574Fe51.788Co11.716Ni15.102Cu13.136 | Al8.26_Co11.72_Cu13.14_Fe51.79_Ni15.1 | 5 | Merged_Eutectic_HEA_AllProps.xlsx ¦ Final_HEA_Database.xlsx ¦ Dataset_HEAs.xlsx | Kube ¦ Sheet1 |  |  |  | Al8.2574Fe51.788Co11.716Ni15.102Cu13.136 | [32 empty] | 5.0 ¦ 5 |  | BCC
Al11.956Fe22.451Co19.841Ni26.046Cu19.706 | Al11.96_Co19.84_Cu19.71_Fe22.45_Ni26.05 | 5 | Merged_Eutectic_HEA_AllProps.xlsx ¦ Final_HEA_Database.xlsx ¦ Dataset_HEAs.xlsx | Kube ¦ Sheet1 |  |  |  | Al11.956Fe22.451Co19.841Ni26.046Cu19.706 | [32 empty] | 5.0 ¦ 5 |  | BCC+FCC
Al12.022Fe19.01Co21.086Ni27.279Cu20.603 | Al12.02_Co21.09_Cu20.6_Fe19.01_Ni27.28 | 5 | Merged_Eutectic_HEA_AllProps.xlsx ¦ Final_HEA_Database.xlsx ¦ Dataset_HEAs.xlsx | Kube ¦ Sheet1 |  |  |  | Al12.022Fe19.01Co21.086Ni27.279Cu20.603 | [32 empty] | 5.0 ¦ 5 |  | FCC
Al12.793Fe13.551Co22.94Ni29.738Cu20.977 | Al12.79_Co22.94_Cu20.98_Fe13.55_Ni29.74 | 5 | Merged_Eutectic_HEA_AllProps.xlsx ¦ Final_HEA_Database.xlsx ¦ Dataset_HEAs.xlsx | Kube ¦ Sheet1 |  |  |  | Al12.793Fe13.551Co22.94Ni29.738Cu20.977 | [32 empty] | 5.0 ¦ 5 |  | FCC
Al12.879Fe11.505Co23.577Ni30.616Cu21.423 | Al12.88_Co23.58_Cu21.42_Fe11.51_Ni30.62 | 5 | Merged_Eutectic_HEA_AllProps.xlsx ¦ Final_HEA_Database.xlsx ¦ Dataset_HEAs.xlsx | Kube ¦ Sheet1 |  |  |  | Al12.879Fe11.505Co23.577Ni30.616Cu21.423 | [32 empty] | 5.0 ¦ 5 |  | FCC
Al13.051Fe9.5297Co24.494Ni31.422Cu21.504 | Al13.05_Co24.49_Cu21.5_Fe9.53_Ni31.42 | 5 | Merged_Eutectic_HEA_AllProps.xlsx ¦ Final_HEA_Database.xlsx ¦ Dataset_HEAs.xlsx | Kube ¦ Sheet1 |  |  |  | Al13.051Fe9.5297Co24.494Ni31.422Cu21.504 | [32 empty] | 5.0 ¦ 5 |  | FCC
Al13.058Fe8.257Co25.066Ni32.151Cu21.468 | Al13.06_Co25.07_Cu21.47_Fe8.26_Ni32.15 | 5 | Merged_Eutectic_HEA_AllProps.xlsx ¦ Final_HEA_Database.xlsx ¦ Dataset_HEAs.xlsx | Kube ¦ Sheet1 |  |  |  | Al13.058Fe8.257Co25.066Ni32.151Cu21.468 | [32 empty] | 5.0 ¦ 5 |  | FCC
Al13.124Fe7.1145Co25.352Ni32.909Cu21.5 | Al13.12_Co25.35_Cu21.5_Fe7.11_Ni32.91 | 5 | Merged_Eutectic_HEA_AllProps.xlsx ¦ Final_HEA_Database.xlsx ¦ Dataset_HEAs.xlsx | Kube ¦ Sheet1 |  |  |  | Al13.124Fe7.1145Co25.352Ni32.909Cu21.5 | [32 empty] | 5.0 ¦ 5 |  | FCC
Al13.244Fe6.0998Co25.928Ni33.657Cu21.071 | Al13.24_Co25.93_Cu21.07_Fe6.1_Ni33.66 | 5 | Merged_Eutectic_HEA_AllProps.xlsx ¦ Final_HEA_Database.xlsx ¦ Dataset_HEAs.xlsx | Kube ¦ Sheet1 |  |  |  | Al13.244Fe6.0998Co25.928Ni33.657Cu21.071 | [32 empty] | 5.0 ¦ 5 |  | FCC
Al12.381Fe16.199Co22.058Ni28.706Cu20.656 | Al12.38_Co22.06_Cu20.66_Fe16.2_Ni28.71 | 5 | Merged_Eutectic_HEA_AllProps.xlsx ¦ Final_HEA_Database.xlsx ¦ Dataset_HEAs.xlsx | Kube ¦ Sheet1 |  |  |  | Al12.381Fe16.199Co22.058Ni28.706Cu20.656 | [32 empty] | 5.0 ¦ 5 |  | FCC
Al9.9108Fe26.469Co20.34Ni26.577Cu16.703 | Al9.91_Co20.34_Cu16.7_Fe26.47_Ni26.58 | 5 | Merged_Eutectic_HEA_AllProps.xlsx ¦ Final_HEA_Database.xlsx ¦ Dataset_HEAs.xlsx | Kube ¦ Sheet1 |  |  |  | Al9.9108Fe26.469Co20.34Ni26.577Cu16.703 | [32 empty] | 5.0 ¦ 5 |  | BCC+FCC
Al9.5769Fe30.972Co18.796Ni24.651Cu16.004 | Al9.58_Co18.8_Cu16.0_Fe30.97_Ni24.65 | 5 | Merged_Eutectic_HEA_AllProps.xlsx ¦ Final_HEA_Database.xlsx ¦ Dataset_HEAs.xlsx | Kube ¦ Sheet1 |  |  |  | Al9.5769Fe30.972Co18.796Ni24.651Cu16.004 | [32 empty] | 5.0 ¦ 5 |  | BCC+FCC
Al8.9716Fe35.758Co17.188Ni22.806Cu15.276 | Al8.97_Co17.19_Cu15.28_Fe35.76_Ni22.81 | 5 | Merged_Eutectic_HEA_AllProps.xlsx ¦ Final_HEA_Database.xlsx ¦ Dataset_HEAs.xlsx | Kube ¦ Sheet1 |  |  |  | Al8.9716Fe35.758Co17.188Ni22.806Cu15.276 | [32 empty] | 5.0 ¦ 5 |  | BCC+FCC
Al8.5614Fe41.039Co15.759Ni20.537Cu14.103 | Al8.56_Co15.76_Cu14.1_Fe41.04_Ni20.54 | 5 | Merged_Eutectic_HEA_AllProps.xlsx ¦ Final_HEA_Database.xlsx ¦ Dataset_HEAs.xlsx | Kube ¦ Sheet1 |  |  |  | Al8.5614Fe41.039Co15.759Ni20.537Cu14.103 | [32 empty] | 5.0 ¦ 5 |  | BCC+FCC
Al7.8302Fe46.504Co14.057Ni18.457Cu13.152 | Al7.83_Co14.06_Cu13.15_Fe46.5_Ni18.46 | 5 | Merged_Eutectic_HEA_AllProps.xlsx ¦ Final_HEA_Database.xlsx ¦ Dataset_HEAs.xlsx | Kube ¦ Sheet1 |  |  |  | Al7.8302Fe46.504Co14.057Ni18.457Cu13.152 | [32 empty] | 5.0 ¦ 5 |  | BCC
Al10.231Fe22.319Co21.835Ni28.117Cu17.499 | Al10.23_Co21.83_Cu17.5_Fe22.32_Ni28.12 | 5 | Merged_Eutectic_HEA_AllProps.xlsx ¦ Final_HEA_Database.xlsx ¦ Dataset_HEAs.xlsx | Kube ¦ Sheet1 |  |  |  | Al10.231Fe22.319Co21.835Ni28.117Cu17.499 | [32 empty] | 5.0 ¦ 5 |  | FCC
Al10.88Fe18.555Co22.86Ni29.639Cu18.066 | Al10.88_Co22.86_Cu18.07_Fe18.55_Ni29.64 | 5 | Merged_Eutectic_HEA_AllProps.xlsx ¦ Final_HEA_Database.xlsx ¦ Dataset_HEAs.xlsx | Kube ¦ Sheet1 |  |  |  | Al10.88Fe18.555Co22.86Ni29.639Cu18.066 | [32 empty] | 5.0 ¦ 5 |  | FCC
Al10.918Fe13.376Co24.981Ni32.328Cu18.397 | Al10.92_Co24.98_Cu18.4_Fe13.38_Ni32.33 | 5 | Merged_Eutectic_HEA_AllProps.xlsx ¦ Final_HEA_Database.xlsx ¦ Dataset_HEAs.xlsx | Kube ¦ Sheet1 |  |  |  | Al10.918Fe13.376Co24.981Ni32.328Cu18.397 | [32 empty] | 5.0 ¦ 5 |  | FCC
Al11.11Fe11.282Co25.776Ni33.168Cu18.663 | Al11.11_Co25.78_Cu18.66_Fe11.28_Ni33.17 | 5 | Merged_Eutectic_HEA_AllProps.xlsx ¦ Final_HEA_Database.xlsx ¦ Dataset_HEAs.xlsx | Kube ¦ Sheet1 |  |  |  | Al11.11Fe11.282Co25.776Ni33.168Cu18.663 | [32 empty] | 5.0 ¦ 5 |  | FCC
Al11.113Fe9.6008Co26.685Ni34.138Cu18.463 | Al11.11_Co26.69_Cu18.46_Fe9.6_Ni34.14 | 5 | Merged_Eutectic_HEA_AllProps.xlsx ¦ Final_HEA_Database.xlsx ¦ Dataset_HEAs.xlsx | Kube ¦ Sheet1 |  |  |  | Al11.113Fe9.6008Co26.685Ni34.138Cu18.463 | [32 empty] | 5.0 ¦ 5 |  | FCC
Al11.074Fe8.0962Co27.515Ni35.018Cu18.297 | Al11.07_Co27.51_Cu18.3_Fe8.1_Ni35.02 | 5 | Merged_Eutectic_HEA_AllProps.xlsx ¦ Final_HEA_Database.xlsx ¦ Dataset_HEAs.xlsx | Kube ¦ Sheet1 |  |  |  | Al11.074Fe8.0962Co27.515Ni35.018Cu18.297 | [32 empty] | 5.0 ¦ 5 |  | FCC
Al11.041Fe6.9993Co27.919Ni35.728Cu18.312 | Al11.04_Co27.92_Cu18.31_Fe7.0_Ni35.73 | 5 | Merged_Eutectic_HEA_AllProps.xlsx ¦ Final_HEA_Database.xlsx ¦ Dataset_HEAs.xlsx | Kube ¦ Sheet1 |  |  |  | Al11.041Fe6.9993Co27.919Ni35.728Cu18.312 | [32 empty] | 5.0 ¦ 5 |  | FCC
Al10.961Fe15.803Co24.075Ni30.946Cu18.214 | Al10.96_Co24.08_Cu18.21_Fe15.8_Ni30.95 | 5 | Merged_Eutectic_HEA_AllProps.xlsx ¦ Final_HEA_Database.xlsx ¦ Dataset_HEAs.xlsx | Kube ¦ Sheet1 |  |  |  | Al10.961Fe15.803Co24.075Ni30.946Cu18.214 | [32 empty] | 5.0 ¦ 5 |  | FCC
Al9.0951Fe25.87Co21.749Ni28.51Cu14.776 | Al9.1_Co21.75_Cu14.78_Fe25.87_Ni28.51 | 5 | Merged_Eutectic_HEA_AllProps.xlsx ¦ Final_HEA_Database.xlsx ¦ Dataset_HEAs.xlsx | Kube ¦ Sheet1 |  |  |  | Al9.0951Fe25.87Co21.749Ni28.51Cu14.776 | [32 empty] | 5.0 ¦ 5 |  | BCC+FCC
Al8.6115Fe30.493Co20.28Ni26.484Cu14.131 | Al8.61_Co20.28_Cu14.13_Fe30.49_Ni26.48 | 5 | Merged_Eutectic_HEA_AllProps.xlsx ¦ Final_HEA_Database.xlsx ¦ Dataset_HEAs.xlsx | Kube ¦ Sheet1 |  |  |  | Al8.6115Fe30.493Co20.28Ni26.484Cu14.131 | [32 empty] | 5.0 ¦ 5 |  | BCC+FCC
Al8.1307Fe35.172Co18.774Ni24.568Cu13.356 | Al8.13_Co18.77_Cu13.36_Fe35.17_Ni24.57 | 5 | Merged_Eutectic_HEA_AllProps.xlsx ¦ Final_HEA_Database.xlsx ¦ Dataset_HEAs.xlsx | Kube ¦ Sheet1 |  |  |  | Al8.1307Fe35.172Co18.774Ni24.568Cu13.356 | [32 empty] | 5.0 ¦ 5 |  | BCC+FCC
Al7.6483Fe40.349Co17.035Ni22.362Cu12.606 | Al7.65_Co17.03_Cu12.61_Fe40.35_Ni22.36 | 5 | Merged_Eutectic_HEA_AllProps.xlsx ¦ Final_HEA_Database.xlsx ¦ Dataset_HEAs.xlsx | Kube ¦ Sheet1 |  |  |  | Al7.6483Fe40.349Co17.035Ni22.362Cu12.606 | [32 empty] | 5.0 ¦ 5 |  | BCC+FCC
Al6.9984Fe46.264Co15.306Ni19.898Cu11.533 | Al7.0_Co15.31_Cu11.53_Fe46.26_Ni19.9 | 5 | Merged_Eutectic_HEA_AllProps.xlsx ¦ Final_HEA_Database.xlsx ¦ Dataset_HEAs.xlsx | Kube ¦ Sheet1 |  |  |  | Al6.9984Fe46.264Co15.306Ni19.898Cu11.533 | [32 empty] | 5.0 ¦ 5 |  | BCC
Al9.2539Fe21.698Co23.532Ni30.217Cu15.299 | Al9.25_Co23.53_Cu15.3_Fe21.7_Ni30.22 | 5 | Merged_Eutectic_HEA_AllProps.xlsx ¦ Final_HEA_Database.xlsx ¦ Dataset_HEAs.xlsx | Kube ¦ Sheet1 |  |  |  | Al9.2539Fe21.698Co23.532Ni30.217Cu15.299 | [32 empty] | 5.0 ¦ 5 |  | FCC
Al9.3105Fe18.439Co24.528Ni32.034Cu15.689 | Al9.31_Co24.53_Cu15.69_Fe18.44_Ni32.03 | 5 | Merged_Eutectic_HEA_AllProps.xlsx ¦ Final_HEA_Database.xlsx ¦ Dataset_HEAs.xlsx | Kube ¦ Sheet1 |  |  |  | Al9.3105Fe18.439Co24.528Ni32.034Cu15.689 | [32 empty] | 5.0 ¦ 5 |  | FCC
Al9.411Fe13.032Co27.026Ni34.703Cu15.828 | Al9.41_Co27.03_Cu15.83_Fe13.03_Ni34.7 | 5 | Merged_Eutectic_HEA_AllProps.xlsx ¦ Final_HEA_Database.xlsx ¦ Dataset_HEAs.xlsx | Kube ¦ Sheet1 |  |  |  | Al9.411Fe13.032Co27.026Ni34.703Cu15.828 | [32 empty] | 5.0 ¦ 5 |  | FCC
Al9.5598Fe10.954Co28.045Ni35.603Cu15.838 | Al9.56_Co28.05_Cu15.84_Fe10.95_Ni35.6 | 5 | Merged_Eutectic_HEA_AllProps.xlsx ¦ Final_HEA_Database.xlsx ¦ Dataset_HEAs.xlsx | Kube ¦ Sheet1 |  |  |  | Al9.5598Fe10.954Co28.045Ni35.603Cu15.838 | [32 empty] | 5.0 ¦ 5 |  | FCC
Al9.6133Fe9.1925Co28.674Ni36.774Cu15.746 | Al9.61_Co28.67_Cu15.75_Fe9.19_Ni36.77 | 5 | Merged_Eutectic_HEA_AllProps.xlsx ¦ Final_HEA_Database.xlsx ¦ Dataset_HEAs.xlsx | Kube ¦ Sheet1 |  |  |  | Al9.6133Fe9.1925Co28.674Ni36.774Cu15.746 | [32 empty] | 5.0 ¦ 5 |  | FCC
Al9.4809Fe7.8797Co29.455Ni37.513Cu15.671 | Al9.48_Co29.46_Cu15.67_Fe7.88_Ni37.51 | 5 | Merged_Eutectic_HEA_AllProps.xlsx ¦ Final_HEA_Database.xlsx ¦ Dataset_HEAs.xlsx | Kube ¦ Sheet1 |  |  |  | Al9.4809Fe7.8797Co29.455Ni37.513Cu15.671 | [32 empty] | 5.0 ¦ 5 |  | FCC
Al9.4742Fe6.8748Co29.937Ni38.283Cu15.431 | Al9.47_Co29.94_Cu15.43_Fe6.87_Ni38.28 | 5 | Merged_Eutectic_HEA_AllProps.xlsx ¦ Final_HEA_Database.xlsx ¦ Dataset_HEAs.xlsx | Kube ¦ Sheet1 |  |  |  | Al9.4742Fe6.8748Co29.937Ni38.283Cu15.431 | [32 empty] | 5.0 ¦ 5 |  | FCC
Al9.2629Fe15.637Co26.063Ni33.178Cu15.859 | Al9.26_Co26.06_Cu15.86_Fe15.64_Ni33.18 | 5 | Merged_Eutectic_HEA_AllProps.xlsx ¦ Final_HEA_Database.xlsx ¦ Dataset_HEAs.xlsx | Kube ¦ Sheet1 |  |  |  | Al9.2629Fe15.637Co26.063Ni33.178Cu15.859 | [32 empty] | 5.0 ¦ 5 |  | FCC
Al7.7513Fe25.019Co23.913Ni30.271Cu13.046 | Al7.75_Co23.91_Cu13.05_Fe25.02_Ni30.27 | 5 | Merged_Eutectic_HEA_AllProps.xlsx ¦ Final_HEA_Database.xlsx ¦ Dataset_HEAs.xlsx | Kube ¦ Sheet1 |  |  |  | Al7.7513Fe25.019Co23.913Ni30.271Cu13.046 | [32 empty] | 5.0 ¦ 5 |  | BCC+FCC
Al7.6023Fe29.789Co21.977Ni28.045Cu12.586 | Al7.6_Co21.98_Cu12.59_Fe29.79_Ni28.05 | 5 | Merged_Eutectic_HEA_AllProps.xlsx ¦ Final_HEA_Database.xlsx ¦ Dataset_HEAs.xlsx | Kube ¦ Sheet1 |  |  |  | Al7.6023Fe29.789Co21.977Ni28.045Cu12.586 | [32 empty] | 5.0 ¦ 5 |  | BCC+FCC
Al7.3947Fe34.406Co20.225Ni25.896Cu12.078 | Al7.39_Co20.23_Cu12.08_Fe34.41_Ni25.9 | 5 | Merged_Eutectic_HEA_AllProps.xlsx ¦ Final_HEA_Database.xlsx ¦ Dataset_HEAs.xlsx | Kube ¦ Sheet1 |  |  |  | Al7.3947Fe34.406Co20.225Ni25.896Cu12.078 | [32 empty] | 5.0 ¦ 5 |  | BCC+FCC
Al6.9352Fe39.576Co18.331Ni23.774Cu11.384 | Al6.94_Co18.33_Cu11.38_Fe39.58_Ni23.77 | 5 | Merged_Eutectic_HEA_AllProps.xlsx ¦ Final_HEA_Database.xlsx ¦ Dataset_HEAs.xlsx | Kube ¦ Sheet1 |  |  |  | Al6.9352Fe39.576Co18.331Ni23.774Cu11.384 | [32 empty] | 5.0 ¦ 5 |  | BCC+FCC
Al7.9397Fe21.14Co25.113Ni32.412Cu13.395 | Al7.94_Co25.11_Cu13.4_Fe21.14_Ni32.41 | 5 | Merged_Eutectic_HEA_AllProps.xlsx ¦ Final_HEA_Database.xlsx ¦ Dataset_HEAs.xlsx | Kube ¦ Sheet1 |  |  |  | Al7.9397Fe21.14Co25.113Ni32.412Cu13.395 | [32 empty] | 5.0 ¦ 5 |  | FCC
Al8.0536Fe17.892Co26.626Ni33.726Cu13.702 | Al8.05_Co26.63_Cu13.7_Fe17.89_Ni33.73 | 5 | Merged_Eutectic_HEA_AllProps.xlsx ¦ Final_HEA_Database.xlsx ¦ Dataset_HEAs.xlsx | Kube ¦ Sheet1 |  |  |  | Al8.0536Fe17.892Co26.626Ni33.726Cu13.702 | [32 empty] | 5.0 ¦ 5 |  | FCC
Al8.1163Fe12.492Co28.939Ni36.741Cu13.711 | Al8.12_Co28.94_Cu13.71_Fe12.49_Ni36.74 | 5 | Merged_Eutectic_HEA_AllProps.xlsx ¦ Final_HEA_Database.xlsx ¦ Dataset_HEAs.xlsx | Kube ¦ Sheet1 |  |  |  | Al8.1163Fe12.492Co28.939Ni36.741Cu13.711 | [32 empty] | 5.0 ¦ 5 |  | FCC
Al7.992Fe10.515Co29.779Ni37.919Cu13.795 | Al7.99_Co29.78_Cu13.79_Fe10.52_Ni37.92 | 5 | Merged_Eutectic_HEA_AllProps.xlsx ¦ Final_HEA_Database.xlsx ¦ Dataset_HEAs.xlsx | Kube ¦ Sheet1 |  |  |  | Al7.992Fe10.515Co29.779Ni37.919Cu13.795 | [32 empty] | 5.0 ¦ 5 |  | FCC
Al8.0962Fe8.8715Co30.671Ni38.775Cu13.587 | Al8.1_Co30.67_Cu13.59_Fe8.87_Ni38.77 | 5 | Merged_Eutectic_HEA_AllProps.xlsx ¦ Final_HEA_Database.xlsx ¦ Dataset_HEAs.xlsx | Kube ¦ Sheet1 |  |  |  | Al8.0962Fe8.8715Co30.671Ni38.775Cu13.587 | [32 empty] | 5.0 ¦ 5 |  | FCC
Al7.8228Fe7.6477Co31.389Ni39.685Cu13.456 | Al7.82_Co31.39_Cu13.46_Fe7.65_Ni39.68 | 5 | Merged_Eutectic_HEA_AllProps.xlsx ¦ Final_HEA_Database.xlsx ¦ Dataset_HEAs.xlsx | Kube ¦ Sheet1 |  |  |  | Al7.8228Fe7.6477Co31.389Ni39.685Cu13.456 | [32 empty] | 5.0 ¦ 5 |  | FCC
Al8.0698Fe15.107Co27.854Ni35.267Cu13.702 | Al8.07_Co27.85_Cu13.7_Fe15.11_Ni35.27 | 5 | Merged_Eutectic_HEA_AllProps.xlsx ¦ Final_HEA_Database.xlsx ¦ Dataset_HEAs.xlsx | Kube ¦ Sheet1 |  |  |  | Al8.0698Fe15.107Co27.854Ni35.267Cu13.702 | [32 empty] | 5.0 ¦ 5 |  | FCC
Al6.9588Fe24.387Co25.213Ni32.103Cu11.339 | Al6.96_Co25.21_Cu11.34_Fe24.39_Ni32.1 | 5 | Merged_Eutectic_HEA_AllProps.xlsx ¦ Final_HEA_Database.xlsx ¦ Dataset_HEAs.xlsx | Kube ¦ Sheet1 |  |  |  | Al6.9588Fe24.387Co25.213Ni32.103Cu11.339 | [32 empty] | 5.0 ¦ 5 |  | FCC
Al6.6515Fe28.544Co23.401Ni30.07Cu11.333 | Al6.65_Co23.4_Cu11.33_Fe28.54_Ni30.07 | 5 | Merged_Eutectic_HEA_AllProps.xlsx ¦ Final_HEA_Database.xlsx ¦ Dataset_HEAs.xlsx | Kube ¦ Sheet1 |  |  |  | Al6.6515Fe28.544Co23.401Ni30.07Cu11.333 | [32 empty] | 5.0 ¦ 5 |  | BCC+FCC
Al6.5552Fe33.723Co21.362Ni27.757Cu10.602 | Al6.56_Co21.36_Cu10.6_Fe33.72_Ni27.76 | 5 | Merged_Eutectic_HEA_AllProps.xlsx ¦ Final_HEA_Database.xlsx ¦ Dataset_HEAs.xlsx | Kube ¦ Sheet1 |  |  |  | Al6.5552Fe33.723Co21.362Ni27.757Cu10.602 | [32 empty] | 5.0 ¦ 5 |  | BCC+FCC
Al7.0892Fe20.296Co26.78Ni34.235Cu11.6 | Al7.09_Co26.78_Cu11.6_Fe20.3_Ni34.23 | 5 | Merged_Eutectic_HEA_AllProps.xlsx ¦ Final_HEA_Database.xlsx ¦ Dataset_HEAs.xlsx | Kube ¦ Sheet1 |  |  |  | Al7.0892Fe20.296Co26.78Ni34.235Cu11.6 | [32 empty] | 5.0 ¦ 5 |  | FCC
Al7.1379Fe17.07Co28.136Ni35.784Cu11.872 | Al7.14_Co28.14_Cu11.87_Fe17.07_Ni35.78 | 5 | Merged_Eutectic_HEA_AllProps.xlsx ¦ Final_HEA_Database.xlsx ¦ Dataset_HEAs.xlsx | Kube ¦ Sheet1 |  |  |  | Al7.1379Fe17.07Co28.136Ni35.784Cu11.872 | [32 empty] | 5.0 ¦ 5 |  | FCC
Al7.1211Fe11.969Co30.413Ni38.764Cu11.733 | Al7.12_Co30.41_Cu11.73_Fe11.97_Ni38.76 | 5 | Merged_Eutectic_HEA_AllProps.xlsx ¦ Final_HEA_Database.xlsx ¦ Dataset_HEAs.xlsx | Kube ¦ Sheet1 |  |  |  | Al7.1211Fe11.969Co30.413Ni38.764Cu11.733 | [32 empty] | 5.0 ¦ 5 |  | FCC
Al6.7165Fe10.153Co31.39Ni40.066Cu11.675 | Al6.72_Co31.39_Cu11.67_Fe10.15_Ni40.07 | 5 | Merged_Eutectic_HEA_AllProps.xlsx ¦ Final_HEA_Database.xlsx ¦ Dataset_HEAs.xlsx | Kube ¦ Sheet1 |  |  |  | Al6.7165Fe10.153Co31.39Ni40.066Cu11.675 | [32 empty] | 5.0 ¦ 5 |  | FCC
Al6.549Fe8.4176Co32.421Ni41.138Cu11.474 | Al6.55_Co32.42_Cu11.47_Fe8.42_Ni41.14 | 5 | Merged_Eutectic_HEA_AllProps.xlsx ¦ Final_HEA_Database.xlsx ¦ Dataset_HEAs.xlsx | Kube ¦ Sheet1 |  |  |  | Al6.549Fe8.4176Co32.421Ni41.138Cu11.474 | [32 empty] | 5.0 ¦ 5 |  | FCC
Al6.8425Fe14.391Co29.364Ni37.393Cu12.01 | Al6.84_Co29.36_Cu12.01_Fe14.39_Ni37.39 | 5 | Merged_Eutectic_HEA_AllProps.xlsx ¦ Final_HEA_Database.xlsx ¦ Dataset_HEAs.xlsx | Kube ¦ Sheet1 |  |  |  | Al6.8425Fe14.391Co29.364Ni37.393Cu12.01 | [32 empty] | 5.0 ¦ 5 |  | FCC
Al6.0672Fe23.305Co26.597Ni33.96Cu10.071 | Al6.07_Co26.6_Cu10.07_Fe23.3_Ni33.96 | 5 | Merged_Eutectic_HEA_AllProps.xlsx ¦ Final_HEA_Database.xlsx ¦ Dataset_HEAs.xlsx | Kube ¦ Sheet1 |  |  |  | Al6.0672Fe23.305Co26.597Ni33.96Cu10.071 | [32 empty] | 5.0 ¦ 5 |  | FCC
Al6.0687Fe19.45Co28.153Ni36.051Cu10.276 | Al6.07_Co28.15_Cu10.28_Fe19.45_Ni36.05 | 5 | Merged_Eutectic_HEA_AllProps.xlsx ¦ Final_HEA_Database.xlsx ¦ Dataset_HEAs.xlsx | Kube ¦ Sheet1 |  |  |  | Al6.0687Fe19.45Co28.153Ni36.051Cu10.276 | [32 empty] | 5.0 ¦ 5 |  | FCC
Al6.0234Fe16.22Co29.864Ni37.545Cu10.348 | Al6.02_Co29.86_Cu10.35_Fe16.22_Ni37.54 | 5 | Merged_Eutectic_HEA_AllProps.xlsx ¦ Final_HEA_Database.xlsx ¦ Dataset_HEAs.xlsx | Kube ¦ Sheet1 |  |  |  | Al6.0234Fe16.22Co29.864Ni37.545Cu10.348 | [32 empty] | 5.0 ¦ 5 |  | FCC
Al5.8493Fe11.526Co32.012Ni40.389Cu10.225 | Al5.85_Co32.01_Cu10.22_Fe11.53_Ni40.39 | 5 | Merged_Eutectic_HEA_AllProps.xlsx ¦ Final_HEA_Database.xlsx ¦ Dataset_HEAs.xlsx | Kube ¦ Sheet1 |  |  |  | Al5.8493Fe11.526Co32.012Ni40.389Cu10.225 | [32 empty] | 5.0 ¦ 5 |  | FCC
Al5.7738Fe13.799Co30.827Ni39.453Cu10.146 | Al5.77_Co30.83_Cu10.15_Fe13.8_Ni39.45 | 5 | Merged_Eutectic_HEA_AllProps.xlsx ¦ Final_HEA_Database.xlsx ¦ Dataset_HEAs.xlsx | Kube ¦ Sheet1 |  |  |  | Al5.7738Fe13.799Co30.827Ni39.453Cu10.146 | [32 empty] | 5.0 ¦ 5 |  | FCC
Al13.274Fe26.17Co17.072Ni22.435Cu21.049 | Al13.27_Co17.07_Cu21.05_Fe26.17_Ni22.43 | 5 | Merged_Eutectic_HEA_AllProps.xlsx ¦ Final_HEA_Database.xlsx ¦ Dataset_HEAs.xlsx | Kube ¦ Sheet1 |  |  |  | Al13.274Fe26.17Co17.072Ni22.435Cu21.049 | [32 empty] | 5.0 ¦ 5 |  | BCC+FCC
Al12.437Fe30.55Co16.07Ni20.852Cu20.091 | Al12.44_Co16.07_Cu20.09_Fe30.55_Ni20.85 | 5 | Merged_Eutectic_HEA_AllProps.xlsx ¦ Final_HEA_Database.xlsx ¦ Dataset_HEAs.xlsx | Kube ¦ Sheet1 |  |  |  | Al12.437Fe30.55Co16.07Ni20.852Cu20.091 | [32 empty] | 5.0 ¦ 5 |  | BCC+FCC
Al11.553Fe35.342Co14.679Ni19.368Cu19.058 | Al11.55_Co14.68_Cu19.06_Fe35.34_Ni19.37 | 5 | Merged_Eutectic_HEA_AllProps.xlsx ¦ Final_HEA_Database.xlsx ¦ Dataset_HEAs.xlsx | Kube ¦ Sheet1 |  |  |  | Al11.553Fe35.342Co14.679Ni19.368Cu19.058 | [32 empty] | 5.0 ¦ 5 |  | BCC+FCC
Al10.78Fe40.697Co13.351Ni17.5Cu17.672 | Al10.78_Co13.35_Cu17.67_Fe40.7_Ni17.5 | 5 | Merged_Eutectic_HEA_AllProps.xlsx ¦ Final_HEA_Database.xlsx ¦ Dataset_HEAs.xlsx | Kube ¦ Sheet1 |  |  |  | Al10.78Fe40.697Co13.351Ni17.5Cu17.672 | [32 empty] | 5.0 ¦ 5 |  | BCC
Al9.8817Fe46.227Co12.104Ni15.847Cu15.94 | Al9.88_Co12.1_Cu15.94_Fe46.23_Ni15.85 | 5 | Merged_Eutectic_HEA_AllProps.xlsx ¦ Final_HEA_Database.xlsx ¦ Dataset_HEAs.xlsx | Kube ¦ Sheet1 |  |  |  | Al9.8817Fe46.227Co12.104Ni15.847Cu15.94 | [32 empty] | 5.0 ¦ 5 |  | BCC
Al9.0398Fe51.586Co10.714Ni14.117Cu14.543 | Al9.04_Co10.71_Cu14.54_Fe51.59_Ni14.12 | 5 | Merged_Eutectic_HEA_AllProps.xlsx ¦ Final_HEA_Database.xlsx ¦ Dataset_HEAs.xlsx | Kube ¦ Sheet1 |  |  |  | Al9.0398Fe51.586Co10.714Ni14.117Cu14.543 | [32 empty] | 5.0 ¦ 5 |  | BCC
Al13.511Fe22.328Co18.154Ni23.674Cu22.333 | Al13.51_Co18.15_Cu22.33_Fe22.33_Ni23.67 | 5 | Merged_Eutectic_HEA_AllProps.xlsx ¦ Final_HEA_Database.xlsx ¦ Dataset_HEAs.xlsx | Kube ¦ Sheet1 |  |  |  | Al13.511Fe22.328Co18.154Ni23.674Cu22.333 | [32 empty] | 5.0 ¦ 5 |  | BCC+FCC
Al14.047Fe18.764Co19.101Ni24.871Cu23.217 | Al14.05_Co19.1_Cu23.22_Fe18.76_Ni24.87 | 5 | Merged_Eutectic_HEA_AllProps.xlsx ¦ Final_HEA_Database.xlsx ¦ Dataset_HEAs.xlsx | Kube ¦ Sheet1 |  |  |  | Al14.047Fe18.764Co19.101Ni24.871Cu23.217 | [32 empty] | 5.0 ¦ 5 |  | FCC
Al14.499Fe13.545Co20.743Ni27.097Cu24.117 | Al14.5_Co20.74_Cu24.12_Fe13.54_Ni27.1 | 5 | Merged_Eutectic_HEA_AllProps.xlsx ¦ Final_HEA_Database.xlsx ¦ Dataset_HEAs.xlsx | Kube ¦ Sheet1 |  |  |  | Al14.499Fe13.545Co20.743Ni27.097Cu24.117 | [32 empty] | 5.0 ¦ 5 |  | FCC
Al14.716Fe11.487Co21.402Ni27.992Cu24.403 | Al14.72_Co21.4_Cu24.4_Fe11.49_Ni27.99 | 5 | Merged_Eutectic_HEA_AllProps.xlsx ¦ Final_HEA_Database.xlsx ¦ Dataset_HEAs.xlsx | Kube ¦ Sheet1 |  |  |  | Al14.716Fe11.487Co21.402Ni27.992Cu24.403 | [32 empty] | 5.0 ¦ 5 |  | FCC
Al14.791Fe9.727Co21.95Ni28.738Cu24.794 | Al14.79_Co21.95_Cu24.79_Fe9.73_Ni28.74 | 5 | Merged_Eutectic_HEA_AllProps.xlsx ¦ Final_HEA_Database.xlsx ¦ Dataset_HEAs.xlsx | Kube ¦ Sheet1 |  |  |  | Al14.791Fe9.727Co21.95Ni28.738Cu24.794 | [32 empty] | 5.0 ¦ 5 |  | FCC
Al14.892Fe8.3204Co22.444Ni29.546Cu24.797 | Al14.89_Co22.44_Cu24.8_Fe8.32_Ni29.55 | 5 | Merged_Eutectic_HEA_AllProps.xlsx ¦ Final_HEA_Database.xlsx ¦ Dataset_HEAs.xlsx | Kube ¦ Sheet1 |  |  |  | Al14.892Fe8.3204Co22.444Ni29.546Cu24.797 | [32 empty] | 5.0 ¦ 5 |  | FCC
Al15.135Fe7.0918Co23.157Ni29.842Cu24.774 | Al15.14_Co23.16_Cu24.77_Fe7.09_Ni29.84 | 5 | Merged_Eutectic_HEA_AllProps.xlsx ¦ Final_HEA_Database.xlsx ¦ Dataset_HEAs.xlsx | Kube ¦ Sheet1 |  |  |  | Al15.135Fe7.0918Co23.157Ni29.842Cu24.774 | [32 empty] | 5.0 ¦ 5 |  | FCC
Al15.182Fe6.2046Co23.262Ni30.814Cu24.538 | Al15.18_Co23.26_Cu24.54_Fe6.2_Ni30.81 | 5 | Merged_Eutectic_HEA_AllProps.xlsx ¦ Final_HEA_Database.xlsx ¦ Dataset_HEAs.xlsx | Kube ¦ Sheet1 |  |  |  | Al15.182Fe6.2046Co23.262Ni30.814Cu24.538 | [32 empty] | 5.0 ¦ 5 |  | FCC
Al14.065Fe16.035Co19.997Ni26.241Cu23.661 | Al14.07_Co20.0_Cu23.66_Fe16.04_Ni26.24 | 5 | Merged_Eutectic_HEA_AllProps.xlsx ¦ Final_HEA_Database.xlsx ¦ Dataset_HEAs.xlsx | Kube ¦ Sheet1 |  |  |  | Al14.065Fe16.035Co19.997Ni26.241Cu23.661 | [32 empty] | 5.0 ¦ 5 |  | FCC
Al21.1Cr22.052Co12.201Ni15.165Cu29.483 | Al21.1_Co12.2_Cr22.05_Cu29.48_Ni15.16 | 5 | Merged_Eutectic_HEA_AllProps.xlsx ¦ Final_HEA_Database.xlsx ¦ Dataset_HEAs.xlsx | Kube ¦ Sheet1 |  |  |  | Al21.1Cr22.052Co12.201Ni15.165Cu29.483 | [32 empty] | 5.0 ¦ 5 |  | BCC+FCC
Al19.611Cr20.543Co11.281Ni14.537Cu34.027 | Al19.61_Co11.28_Cr20.54_Cu34.03_Ni14.54 | 5 | Merged_Eutectic_HEA_AllProps.xlsx ¦ Final_HEA_Database.xlsx ¦ Dataset_HEAs.xlsx | Kube ¦ Sheet1 |  |  |  | Al19.611Cr20.543Co11.281Ni14.537Cu34.027 | [32 empty] | 5.0 ¦ 5 |  | BCC+FCC
Al18.415Cr19.053Co10.665Ni13.757Cu38.11 | Al18.41_Co10.66_Cr19.05_Cu38.11_Ni13.76 | 5 | Merged_Eutectic_HEA_AllProps.xlsx ¦ Final_HEA_Database.xlsx ¦ Dataset_HEAs.xlsx | Kube ¦ Sheet1 |  |  |  | Al18.415Cr19.053Co10.665Ni13.757Cu38.11 | [32 empty] | 5.0 ¦ 5 |  | BCC+FCC
Al16.914Cr17.51Co9.6432Ni12.452Cu43.481 | Al16.91_Co9.64_Cr17.51_Cu43.48_Ni12.45 | 5 | Merged_Eutectic_HEA_AllProps.xlsx ¦ Final_HEA_Database.xlsx ¦ Dataset_HEAs.xlsx | Kube ¦ Sheet1 |  |  |  | Al16.914Cr17.51Co9.6432Ni12.452Cu43.481 | [32 empty] | 5.0 ¦ 5 |  | FCC
Al15.419Cr15.657Co8.9419Ni11.612Cu48.371 | Al15.42_Co8.94_Cr15.66_Cu48.37_Ni11.61 | 5 | Merged_Eutectic_HEA_AllProps.xlsx ¦ Final_HEA_Database.xlsx ¦ Dataset_HEAs.xlsx | Kube ¦ Sheet1 |  |  |  | Al15.419Cr15.657Co8.9419Ni11.612Cu48.371 | [32 empty] | 5.0 ¦ 5 |  | FCC
Al13.844Cr14.282Co7.8508Ni10.576Cu53.447 | Al13.84_Co7.85_Cr14.28_Cu53.45_Ni10.58 | 5 | Merged_Eutectic_HEA_AllProps.xlsx ¦ Final_HEA_Database.xlsx ¦ Dataset_HEAs.xlsx | Kube ¦ Sheet1 |  |  |  | Al13.844Cr14.282Co7.8508Ni10.576Cu53.447 | [32 empty] | 5.0 ¦ 5 |  | FCC
Al22.123Cr23.474Co12.899Ni16.016Cu25.488 | Al22.12_Co12.9_Cr23.47_Cu25.49_Ni16.02 | 5 | Merged_Eutectic_HEA_AllProps.xlsx ¦ Final_HEA_Database.xlsx ¦ Dataset_HEAs.xlsx | Kube ¦ Sheet1 |  |  |  | Al22.123Cr23.474Co12.899Ni16.016Cu25.488 | [32 empty] | 5.0 ¦ 5 |  | BCC+FCC
Al23.25Cr24.408Co13.648Ni16.541Cu22.154 | Al23.25_Co13.65_Cr24.41_Cu22.15_Ni16.54 | 5 | Merged_Eutectic_HEA_AllProps.xlsx ¦ Final_HEA_Database.xlsx ¦ Dataset_HEAs.xlsx | Kube ¦ Sheet1 |  |  |  | Al23.25Cr24.408Co13.648Ni16.541Cu22.154 | [32 empty] | 5.0 ¦ 5 |  | BCC+FCC
Al24.356Cr26.526Co14.755Ni17.738Cu16.625 | Al24.36_Co14.76_Cr26.53_Cu16.62_Ni17.74 | 5 | Merged_Eutectic_HEA_AllProps.xlsx ¦ Final_HEA_Database.xlsx ¦ Dataset_HEAs.xlsx | Kube ¦ Sheet1 |  |  |  | Al24.356Cr26.526Co14.755Ni17.738Cu16.625 | [32 empty] | 5.0 ¦ 5 |  | BCC+FCC
Al24.981Cr27.245Co15.249Ni18.324Cu14.201 | Al24.98_Co15.25_Cr27.25_Cu14.2_Ni18.32 | 5 | Merged_Eutectic_HEA_AllProps.xlsx ¦ Final_HEA_Database.xlsx ¦ Dataset_HEAs.xlsx | Kube ¦ Sheet1 |  |  |  | Al24.981Cr27.245Co15.249Ni18.324Cu14.201 | [32 empty] | 5.0 ¦ 5 |  | BCC+FCC
Al25.697Cr27.506Co15.772Ni18.865Cu12.161 | Al25.7_Co15.77_Cr27.51_Cu12.16_Ni18.86 | 5 | Merged_Eutectic_HEA_AllProps.xlsx ¦ Final_HEA_Database.xlsx ¦ Dataset_HEAs.xlsx | Kube ¦ Sheet1 |  |  |  | Al25.697Cr27.506Co15.772Ni18.865Cu12.161 | [32 empty] | 5.0 ¦ 5 |  | BCC+FCC
Al25.851Cr28.344Co16.047Ni19.319Cu10.439 | Al25.85_Co16.05_Cr28.34_Cu10.44_Ni19.32 | 5 | Merged_Eutectic_HEA_AllProps.xlsx ¦ Final_HEA_Database.xlsx ¦ Dataset_HEAs.xlsx | Kube ¦ Sheet1 |  |  |  | Al25.851Cr28.344Co16.047Ni19.319Cu10.439 | [32 empty] | 5.0 ¦ 5 |  | BCC+FCC
Al26.371Cr28.593Co16.486Ni19.545Cu9.0049 | Al26.37_Co16.49_Cr28.59_Cu9.0_Ni19.55 | 5 | Merged_Eutectic_HEA_AllProps.xlsx ¦ Final_HEA_Database.xlsx ¦ Dataset_HEAs.xlsx | Kube ¦ Sheet1 |  |  |  | Al26.371Cr28.593Co16.486Ni19.545Cu9.0049 | [32 empty] | 5.0 ¦ 5 |  | BCC+FCC
Al26.873Cr29.108Co16.57Ni19.467Cu7.9812 | Al26.87_Co16.57_Cr29.11_Cu7.98_Ni19.47 | 5 | Merged_Eutectic_HEA_AllProps.xlsx ¦ Final_HEA_Database.xlsx ¦ Dataset_HEAs.xlsx | Kube ¦ Sheet1 |  |  |  | Al26.873Cr29.108Co16.57Ni19.467Cu7.9812 | [32 empty] | 5.0 ¦ 5 |  | BCC+FCC
Al24.067Cr25.639Co14.244Ni17.325Cu18.725 | Al24.07_Co14.24_Cr25.64_Cu18.73_Ni17.32 | 5 | Merged_Eutectic_HEA_AllProps.xlsx ¦ Final_HEA_Database.xlsx ¦ Dataset_HEAs.xlsx | Kube ¦ Sheet1 |  |  |  | Al24.067Cr25.639Co14.244Ni17.325Cu18.725 | [32 empty] | 5.0 ¦ 5 |  | BCC+FCC
Al22.806Cr24.129Co11.038Ni13.616Cu28.411 | Al22.81_Co11.04_Cr24.13_Cu28.41_Ni13.62 | 5 | Merged_Eutectic_HEA_AllProps.xlsx ¦ Final_HEA_Database.xlsx ¦ Dataset_HEAs.xlsx | Kube ¦ Sheet1 |  |  |  | Al22.806Cr24.129Co11.038Ni13.616Cu28.411 | [32 empty] | 5.0 ¦ 5 |  | BCC+FCC
Al21.902Cr22.649Co10.282Ni12.839Cu32.328 | Al21.9_Co10.28_Cr22.65_Cu32.33_Ni12.84 | 5 | Merged_Eutectic_HEA_AllProps.xlsx ¦ Final_HEA_Database.xlsx ¦ Dataset_HEAs.xlsx | Kube ¦ Sheet1 |  |  |  | Al21.902Cr22.649Co10.282Ni12.839Cu32.328 | [32 empty] | 5.0 ¦ 5 |  | BCC+FCC
Al11.849Cr24.491Co10.821Ni13.516Cu39.323 | Al11.85_Co10.82_Cr24.49_Cu39.32_Ni13.52 | 5 | Merged_Eutectic_HEA_AllProps.xlsx ¦ Final_HEA_Database.xlsx ¦ Dataset_HEAs.xlsx | Kube ¦ Sheet1 |  |  |  | Al11.849Cr24.491Co10.821Ni13.516Cu39.323 | [32 empty] | 5.0 ¦ 5 |  | BCC+FCC
Al18.851Cr19.238Co9.032Ni11.446Cu41.432 | Al18.85_Co9.03_Cr19.24_Cu41.43_Ni11.45 | 5 | Merged_Eutectic_HEA_AllProps.xlsx ¦ Final_HEA_Database.xlsx ¦ Dataset_HEAs.xlsx | Kube ¦ Sheet1 |  |  |  | Al18.851Cr19.238Co9.032Ni11.446Cu41.432 | [32 empty] | 5.0 ¦ 5 |  | BCC+FCC
Al17.09Cr17.504Co8.0484Ni10.557Cu46.8 | Al17.09_Co8.05_Cr17.5_Cu46.8_Ni10.56 | 5 | Merged_Eutectic_HEA_AllProps.xlsx ¦ Final_HEA_Database.xlsx ¦ Dataset_HEAs.xlsx | Kube ¦ Sheet1 |  |  |  | Al17.09Cr17.504Co8.0484Ni10.557Cu46.8 | [32 empty] | 5.0 ¦ 5 |  | BCC+FCC
Al24.093Cr25.661Co11.639Ni14.245Cu24.361 | Al24.09_Co11.64_Cr25.66_Cu24.36_Ni14.25 | 5 | Merged_Eutectic_HEA_AllProps.xlsx ¦ Final_HEA_Database.xlsx ¦ Dataset_HEAs.xlsx | Kube ¦ Sheet1 |  |  |  | Al24.093Cr25.661Co11.639Ni14.245Cu24.361 | [32 empty] | 5.0 ¦ 5 |  | BCC+FCC
Al25.335Cr26.859Co12.026Ni14.742Cu21.037 | Al25.34_Co12.03_Cr26.86_Cu21.04_Ni14.74 | 5 | Merged_Eutectic_HEA_AllProps.xlsx ¦ Final_HEA_Database.xlsx ¦ Dataset_HEAs.xlsx | Kube ¦ Sheet1 |  |  |  | Al25.335Cr26.859Co12.026Ni14.742Cu21.037 | [32 empty] | 5.0 ¦ 5 |  | BCC+FCC
Al27.002Cr29.109Co12.807Ni15.643Cu15.439 | Al27.0_Co12.81_Cr29.11_Cu15.44_Ni15.64 | 5 | Merged_Eutectic_HEA_AllProps.xlsx ¦ Final_HEA_Database.xlsx ¦ Dataset_HEAs.xlsx | Kube ¦ Sheet1 |  |  |  | Al27.002Cr29.109Co12.807Ni15.643Cu15.439 | [32 empty] | 5.0 ¦ 5 |  | BCC
Al27.204Cr30.114Co13.342Ni16.112Cu13.228 | Al27.2_Co13.34_Cr30.11_Cu13.23_Ni16.11 | 5 | Merged_Eutectic_HEA_AllProps.xlsx ¦ Final_HEA_Database.xlsx ¦ Dataset_HEAs.xlsx | Kube ¦ Sheet1 |  |  |  | Al27.204Cr30.114Co13.342Ni16.112Cu13.228 | [32 empty] | 5.0 ¦ 5 |  | BCC
Al27.942Cr30.745Co13.631Ni16.242Cu11.44 | Al27.94_Co13.63_Cr30.75_Cu11.44_Ni16.24 | 5 | Merged_Eutectic_HEA_AllProps.xlsx ¦ Final_HEA_Database.xlsx ¦ Dataset_HEAs.xlsx | Kube ¦ Sheet1 |  |  |  | Al27.942Cr30.745Co13.631Ni16.242Cu11.44 | [32 empty] | 5.0 ¦ 5 |  | BCC
Al27.876Cr31.29Co13.982Ni16.708Cu10.144 | Al27.88_Co13.98_Cr31.29_Cu10.14_Ni16.71 | 5 | Merged_Eutectic_HEA_AllProps.xlsx ¦ Final_HEA_Database.xlsx ¦ Dataset_HEAs.xlsx | Kube ¦ Sheet1 |  |  |  | Al27.876Cr31.29Co13.982Ni16.708Cu10.144 | [32 empty] | 5.0 ¦ 5 |  | BCC
Al28.584Cr31.653Co14.19Ni16.9Cu8.673 | Al28.58_Co14.19_Cr31.65_Cu8.67_Ni16.9 | 5 | Merged_Eutectic_HEA_AllProps.xlsx ¦ Final_HEA_Database.xlsx ¦ Dataset_HEAs.xlsx | Kube ¦ Sheet1 |  |  |  | Al28.584Cr31.653Co14.19Ni16.9Cu8.673 | [32 empty] | 5.0 ¦ 5 |  | BCC
Al26.292Cr27.964Co12.462Ni15.18Cu18.102 | Al26.29_Co12.46_Cr27.96_Cu18.1_Ni15.18 | 5 | Merged_Eutectic_HEA_AllProps.xlsx ¦ Final_HEA_Database.xlsx ¦ Dataset_HEAs.xlsx | Kube ¦ Sheet1 |  |  |  | Al26.292Cr27.964Co12.462Ni15.18Cu18.102 | [32 empty] | 5.0 ¦ 5 |  | BCC
Al24.73Cr26.352Co9.8172Ni12.001Cu27.1 | Al24.73_Co9.82_Cr26.35_Cu27.1_Ni12.0 | 5 | Merged_Eutectic_HEA_AllProps.xlsx ¦ Final_HEA_Database.xlsx ¦ Dataset_HEAs.xlsx | Kube ¦ Sheet1 |  |  |  | Al24.73Cr26.352Co9.8172Ni12.001Cu27.1 | [32 empty] | 5.0 ¦ 5 |  | BCC+FCC
Al23.895Cr24.709Co9.2014Ni11.533Cu30.661 | Al23.9_Co9.2_Cr24.71_Cu30.66_Ni11.53 | 5 | Merged_Eutectic_HEA_AllProps.xlsx ¦ Final_HEA_Database.xlsx ¦ Dataset_HEAs.xlsx | Kube ¦ Sheet1 |  |  |  | Al23.895Cr24.709Co9.2014Ni11.533Cu30.661 | [32 empty] | 5.0 ¦ 5 |  | BCC+FCC
Al14.776Cr26.423Co9.796Ni12.003Cu37.003 | Al14.78_Co9.8_Cr26.42_Cu37.0_Ni12.0 | 5 | Merged_Eutectic_HEA_AllProps.xlsx ¦ Final_HEA_Database.xlsx ¦ Dataset_HEAs.xlsx | Kube ¦ Sheet1 |  |  |  | Al14.776Cr26.423Co9.796Ni12.003Cu37.003 | [32 empty] | 5.0 ¦ 5 |  | BCC+FCC
Al16.72Cr22.655Co8.6119Ni10.885Cu41.129 | Al16.72_Co8.61_Cr22.65_Cu41.13_Ni10.88 | 5 | Merged_Eutectic_HEA_AllProps.xlsx ¦ Final_HEA_Database.xlsx ¦ Dataset_HEAs.xlsx | Kube ¦ Sheet1 |  |  |  | Al16.72Cr22.655Co8.6119Ni10.885Cu41.129 | [32 empty] | 5.0 ¦ 5 |  | BCC+FCC
Al18.842Cr19.263Co7.6067Ni9.8561Cu44.432 | Al18.84_Co7.61_Cr19.26_Cu44.43_Ni9.86 | 5 | Merged_Eutectic_HEA_AllProps.xlsx ¦ Final_HEA_Database.xlsx ¦ Dataset_HEAs.xlsx | Kube ¦ Sheet1 |  |  |  | Al18.842Cr19.263Co7.6067Ni9.8561Cu44.432 | [32 empty] | 5.0 ¦ 5 |  | BCC+FCC
Al26.197Cr28.073Co10.104Ni12.528Cu23.098 | Al26.2_Co10.1_Cr28.07_Cu23.1_Ni12.53 | 5 | Merged_Eutectic_HEA_AllProps.xlsx ¦ Final_HEA_Database.xlsx ¦ Dataset_HEAs.xlsx | Kube ¦ Sheet1 |  |  |  | Al26.197Cr28.073Co10.104Ni12.528Cu23.098 | [32 empty] | 5.0 ¦ 5 |  | BCC
Al27.643Cr29.259Co10.629Ni12.921Cu19.547 | Al27.64_Co10.63_Cr29.26_Cu19.55_Ni12.92 | 5 | Merged_Eutectic_HEA_AllProps.xlsx ¦ Final_HEA_Database.xlsx ¦ Dataset_HEAs.xlsx | Kube ¦ Sheet1 |  |  |  | Al27.643Cr29.259Co10.629Ni12.921Cu19.547 | [32 empty] | 5.0 ¦ 5 |  | BCC
Al29.119Cr31.564Co11.096Ni13.719Cu14.502 | Al29.12_Co11.1_Cr31.56_Cu14.5_Ni13.72 | 5 | Merged_Eutectic_HEA_AllProps.xlsx ¦ Final_HEA_Database.xlsx ¦ Dataset_HEAs.xlsx | Kube ¦ Sheet1 |  |  |  | Al29.119Cr31.564Co11.096Ni13.719Cu14.502 | [32 empty] | 5.0 ¦ 5 |  | BCC
Al30.167Cr32.367Co11.367Ni13.615Cu12.484 | Al30.17_Co11.37_Cr32.37_Cu12.48_Ni13.61 | 5 | Merged_Eutectic_HEA_AllProps.xlsx ¦ Final_HEA_Database.xlsx ¦ Dataset_HEAs.xlsx | Kube ¦ Sheet1 |  |  |  | Al30.167Cr32.367Co11.367Ni13.615Cu12.484 | [32 empty] | 5.0 ¦ 5 |  | BCC
Al30.595Cr33.165Co11.641Ni13.948Cu10.651 | Al30.59_Co11.64_Cr33.16_Cu10.65_Ni13.95 | 5 | Merged_Eutectic_HEA_AllProps.xlsx ¦ Final_HEA_Database.xlsx ¦ Dataset_HEAs.xlsx | Kube ¦ Sheet1 |  |  |  | Al30.595Cr33.165Co11.641Ni13.948Cu10.651 | [32 empty] | 5.0 ¦ 5 |  | BCC
Al30.807Cr33.824Co11.804Ni14.229Cu9.3356 | Al30.81_Co11.8_Cr33.82_Cu9.34_Ni14.23 | 5 | Merged_Eutectic_HEA_AllProps.xlsx ¦ Final_HEA_Database.xlsx ¦ Dataset_HEAs.xlsx | Kube ¦ Sheet1 |  |  |  | Al30.807Cr33.824Co11.804Ni14.229Cu9.3356 | [32 empty] | 5.0 ¦ 5 |  | BCC
Al30.944Cr34.306Co11.949Ni14.531Cu8.2708 | Al30.94_Co11.95_Cr34.31_Cu8.27_Ni14.53 | 5 | Merged_Eutectic_HEA_AllProps.xlsx ¦ Final_HEA_Database.xlsx ¦ Dataset_HEAs.xlsx | Kube ¦ Sheet1 |  |  |  | Al30.944Cr34.306Co11.949Ni14.531Cu8.2708 | [32 empty] | 5.0 ¦ 5 |  | BCC
Al28.377Cr30.63Co10.819Ni13.224Cu16.951 | Al28.38_Co10.82_Cr30.63_Cu16.95_Ni13.22 | 5 | Merged_Eutectic_HEA_AllProps.xlsx ¦ Final_HEA_Database.xlsx ¦ Dataset_HEAs.xlsx | Kube ¦ Sheet1 |  |  |  | Al28.377Cr30.63Co10.819Ni13.224Cu16.951 | [32 empty] | 5.0 ¦ 5 |  | BCC
Al26.94Cr28.563Co8.6502Ni10.698Cu25.149 | Al26.94_Co8.65_Cr28.56_Cu25.15_Ni10.7 | 5 | Merged_Eutectic_HEA_AllProps.xlsx ¦ Final_HEA_Database.xlsx ¦ Dataset_HEAs.xlsx | Kube ¦ Sheet1 |  |  |  | Al26.94Cr28.563Co8.6502Ni10.698Cu25.149 | [32 empty] | 5.0 ¦ 5 |  | BCC
Al25.695Cr26.787Co8.2806Ni10.294Cu28.943 | Al25.7_Co8.28_Cr26.79_Cu28.94_Ni10.29 | 5 | Merged_Eutectic_HEA_AllProps.xlsx ¦ Final_HEA_Database.xlsx ¦ Dataset_HEAs.xlsx | Kube ¦ Sheet1 |  |  |  | Al25.695Cr26.787Co8.2806Ni10.294Cu28.943 | [32 empty] | 5.0 ¦ 5 |  | BCC
Al24.757Cr24.939Co7.7667Ni9.8575Cu32.68 | Al24.76_Co7.77_Cr24.94_Cu32.68_Ni9.86 | 5 | Merged_Eutectic_HEA_AllProps.xlsx ¦ Final_HEA_Database.xlsx ¦ Dataset_HEAs.xlsx | Kube ¦ Sheet1 |  |  |  | Al24.757Cr24.939Co7.7667Ni9.8575Cu32.68 | [32 empty] | 5.0 ¦ 5 |  | BCC+FCC
Al16.514Cr25.701Co8.388Ni10.033Cu39.363 | Al16.51_Co8.39_Cr25.7_Cu39.36_Ni10.03 | 5 | Merged_Eutectic_HEA_AllProps.xlsx ¦ Final_HEA_Database.xlsx ¦ Dataset_HEAs.xlsx | Kube ¦ Sheet1 |  |  |  | Al16.514Cr25.701Co8.388Ni10.033Cu39.363 | [32 empty] | 5.0 ¦ 5 |  | BCC+FCC
Al28.77Cr30.214Co8.8896Ni10.864Cu21.262 | Al28.77_Co8.89_Cr30.21_Cu21.26_Ni10.86 | 5 | Merged_Eutectic_HEA_AllProps.xlsx ¦ Final_HEA_Database.xlsx ¦ Dataset_HEAs.xlsx | Kube ¦ Sheet1 |  |  |  | Al28.77Cr30.214Co8.8896Ni10.864Cu21.262 | [32 empty] | 5.0 ¦ 5 |  | BCC
Al30.414Cr31.586Co9.0774Ni11.083Cu17.839 | Al30.41_Co9.08_Cr31.59_Cu17.84_Ni11.08 | 5 | Merged_Eutectic_HEA_AllProps.xlsx ¦ Final_HEA_Database.xlsx ¦ Dataset_HEAs.xlsx | Kube ¦ Sheet1 |  |  |  | Al30.414Cr31.586Co9.0774Ni11.083Cu17.839 | [32 empty] | 5.0 ¦ 5 |  | BCC
Al31.18Cr34.071Co9.699Ni11.587Cu13.464 | Al31.18_Co9.7_Cr34.07_Cu13.46_Ni11.59 | 5 | Merged_Eutectic_HEA_AllProps.xlsx ¦ Final_HEA_Database.xlsx ¦ Dataset_HEAs.xlsx | Kube ¦ Sheet1 |  |  |  | Al31.18Cr34.071Co9.699Ni11.587Cu13.464 | [32 empty] | 5.0 ¦ 5 |  | BCC
Al32.281Cr34.778Co9.7737Ni11.646Cu11.522 | Al32.28_Co9.77_Cr34.78_Cu11.52_Ni11.65 | 5 | Merged_Eutectic_HEA_AllProps.xlsx ¦ Final_HEA_Database.xlsx ¦ Dataset_HEAs.xlsx | Kube ¦ Sheet1 |  |  |  | Al32.281Cr34.778Co9.7737Ni11.646Cu11.522 | [32 empty] | 5.0 ¦ 5 |  | BCC
Al33.157Cr35.622Co9.9318Ni11.615Cu9.674 | Al33.16_Co9.93_Cr35.62_Cu9.67_Ni11.62 | 5 | Merged_Eutectic_HEA_AllProps.xlsx ¦ Final_HEA_Database.xlsx ¦ Dataset_HEAs.xlsx | Kube ¦ Sheet1 |  |  |  | Al33.157Cr35.622Co9.9318Ni11.615Cu9.674 | [32 empty] | 5.0 ¦ 5 |  | BCC
Al33.338Cr36.168Co9.973Ni12.024Cu8.4971 | Al33.34_Co9.97_Cr36.17_Cu8.5_Ni12.02 | 5 | Merged_Eutectic_HEA_AllProps.xlsx ¦ Final_HEA_Database.xlsx ¦ Dataset_HEAs.xlsx | Kube ¦ Sheet1 |  |  |  | Al33.338Cr36.168Co9.973Ni12.024Cu8.4971 | [32 empty] | 5.0 ¦ 5 |  | BCC
Al30.595Cr32.952Co9.4069Ni11.486Cu15.56 | Al30.6_Co9.41_Cr32.95_Cu15.56_Ni11.49 | 5 | Merged_Eutectic_HEA_AllProps.xlsx ¦ Final_HEA_Database.xlsx ¦ Dataset_HEAs.xlsx | Kube ¦ Sheet1 |  |  |  | Al30.595Cr32.952Co9.4069Ni11.486Cu15.56 | [32 empty] | 5.0 ¦ 5 |  | BCC
Al29.016Cr30.733Co7.5441Ni9.3843Cu23.322 | Al29.02_Co7.54_Cr30.73_Cu23.32_Ni9.38 | 5 | Merged_Eutectic_HEA_AllProps.xlsx ¦ Final_HEA_Database.xlsx ¦ Dataset_HEAs.xlsx | Kube ¦ Sheet1 |  |  |  | Al29.016Cr30.733Co7.5441Ni9.3843Cu23.322 | [32 empty] | 5.0 ¦ 5 |  | BCC
Al27.535Cr29.112Co7.4113Ni9.1979Cu26.744 | Al27.53_Co7.41_Cr29.11_Cu26.74_Ni9.2 | 5 | Merged_Eutectic_HEA_AllProps.xlsx ¦ Final_HEA_Database.xlsx ¦ Dataset_HEAs.xlsx | Kube ¦ Sheet1 |  |  |  | Al27.535Cr29.112Co7.4113Ni9.1979Cu26.744 | [32 empty] | 5.0 ¦ 5 |  | BCC
Al26.166Cr26.902Co7.1721Ni8.9585Cu30.801 | Al26.17_Co7.17_Cr26.9_Cu30.8_Ni8.96 | 5 | Merged_Eutectic_HEA_AllProps.xlsx ¦ Final_HEA_Database.xlsx ¦ Dataset_HEAs.xlsx | Kube ¦ Sheet1 |  |  |  | Al26.166Cr26.902Co7.1721Ni8.9585Cu30.801 | [32 empty] | 5.0 ¦ 5 |  | BCC
Al30.818Cr32.425Co7.8293Ni9.5008Cu19.427 | Al30.82_Co7.83_Cr32.42_Cu19.43_Ni9.5 | 5 | Merged_Eutectic_HEA_AllProps.xlsx ¦ Final_HEA_Database.xlsx ¦ Dataset_HEAs.xlsx | Kube ¦ Sheet1 |  |  |  | Al30.818Cr32.425Co7.8293Ni9.5008Cu19.427 | [32 empty] | 5.0 ¦ 5 |  | BCC
Al32.068Cr33.818Co7.8837Ni9.6388Cu16.591 | Al32.07_Co7.88_Cr33.82_Cu16.59_Ni9.64 | 5 | Merged_Eutectic_HEA_AllProps.xlsx ¦ Final_HEA_Database.xlsx ¦ Dataset_HEAs.xlsx | Kube ¦ Sheet1 |  |  |  | Al32.068Cr33.818Co7.8837Ni9.6388Cu16.591 | [32 empty] | 5.0 ¦ 5 |  | BCC
Al33.063Cr36.421Co8.1805Ni9.9498Cu12.386 | Al33.06_Co8.18_Cr36.42_Cu12.39_Ni9.95 | 5 | Merged_Eutectic_HEA_AllProps.xlsx ¦ Final_HEA_Database.xlsx ¦ Dataset_HEAs.xlsx | Kube ¦ Sheet1 |  |  |  | Al33.063Cr36.421Co8.1805Ni9.9498Cu12.386 | [32 empty] | 5.0 ¦ 5 |  | BCC
Al33.684Cr37.326Co8.3828Ni10.171Cu10.436 | Al33.68_Co8.38_Cr37.33_Cu10.44_Ni10.17 | 5 | Merged_Eutectic_HEA_AllProps.xlsx ¦ Final_HEA_Database.xlsx ¦ Dataset_HEAs.xlsx | Kube ¦ Sheet1 |  |  |  | Al33.684Cr37.326Co8.3828Ni10.171Cu10.436 | [32 empty] | 5.0 ¦ 5 |  | BCC
Al34.405Cr38.006Co8.4552Ni10.137Cu8.9975 | Al34.4_Co8.46_Cr38.01_Cu9.0_Ni10.14 | 5 | Merged_Eutectic_HEA_AllProps.xlsx ¦ Final_HEA_Database.xlsx ¦ Dataset_HEAs.xlsx | Kube ¦ Sheet1 |  |  |  | Al34.405Cr38.006Co8.4552Ni10.137Cu8.9975 | [32 empty] | 5.0 ¦ 5 |  | BCC
Al32.679Cr35.331Co7.914Ni9.7332Cu14.343 | Al32.68_Co7.91_Cr35.33_Cu14.34_Ni9.73 | 5 | Merged_Eutectic_HEA_AllProps.xlsx ¦ Final_HEA_Database.xlsx ¦ Dataset_HEAs.xlsx | Kube ¦ Sheet1 |  |  |  | Al32.679Cr35.331Co7.914Ni9.7332Cu14.343 | [32 empty] | 5.0 ¦ 5 |  | BCC
Al30.638Cr33.066Co6.7908Ni8.3449Cu21.16 | Al30.64_Co6.79_Cr33.07_Cu21.16_Ni8.34 | 5 | Merged_Eutectic_HEA_AllProps.xlsx ¦ Final_HEA_Database.xlsx ¦ Dataset_HEAs.xlsx | Kube ¦ Sheet1 |  |  |  | Al30.638Cr33.066Co6.7908Ni8.3449Cu21.16 | [32 empty] | 5.0 ¦ 5 |  | BCC
Al32.205Cr34.607Co6.8318Ni8.5046Cu17.852 | Al32.2_Co6.83_Cr34.61_Cu17.85_Ni8.5 | 5 | Merged_Eutectic_HEA_AllProps.xlsx ¦ Final_HEA_Database.xlsx ¦ Dataset_HEAs.xlsx | Kube ¦ Sheet1 |  |  |  | Al32.205Cr34.607Co6.8318Ni8.5046Cu17.852 | [32 empty] | 5.0 ¦ 5 |  | BCC
Al33.459Cr36.05Co6.9554Ni8.4033Cu15.133 | Al33.46_Co6.96_Cr36.05_Cu15.13_Ni8.4 | 5 | Merged_Eutectic_HEA_AllProps.xlsx ¦ Final_HEA_Database.xlsx ¦ Dataset_HEAs.xlsx | Kube ¦ Sheet1 |  |  |  | Al33.459Cr36.05Co6.9554Ni8.4033Cu15.133 | [32 empty] | 5.0 ¦ 5 |  | BCC
Al34.576Cr38.461Co7.1999Ni8.6301Cu11.133 | Al34.58_Co7.2_Cr38.46_Cu11.13_Ni8.63 | 5 | Merged_Eutectic_HEA_AllProps.xlsx ¦ Final_HEA_Database.xlsx ¦ Dataset_HEAs.xlsx | Kube ¦ Sheet1 |  |  |  | Al34.576Cr38.461Co7.1999Ni8.6301Cu11.133 | [32 empty] | 5.0 ¦ 5 |  | BCC
Al34.143Cr37.422Co7.0306Ni8.4827Cu12.922 | Al34.14_Co7.03_Cr37.42_Cu12.92_Ni8.48 | 5 | Merged_Eutectic_HEA_AllProps.xlsx ¦ Final_HEA_Database.xlsx ¦ Dataset_HEAs.xlsx | Kube ¦ Sheet1 |  |  |  | Al34.143Cr37.422Co7.0306Ni8.4827Cu12.922 | [32 empty] | 5.0 ¦ 5 |  | BCC
Al19.053Cr19.905Co13.656Ni16.921Cu30.464 | Al19.05_Co13.66_Cr19.91_Cu30.46_Ni16.92 | 5 | Merged_Eutectic_HEA_AllProps.xlsx ¦ Final_HEA_Database.xlsx ¦ Dataset_HEAs.xlsx | Kube ¦ Sheet1 |  |  |  | Al19.053Cr19.905Co13.656Ni16.921Cu30.464 | [32 empty] | 5.0 ¦ 5 |  | BCC+FCC
Al18.157Cr18.453Co12.582Ni16.0Cu34.807 | Al18.16_Co12.58_Cr18.45_Cu34.81_Ni16.0 | 5 | Merged_Eutectic_HEA_AllProps.xlsx ¦ Final_HEA_Database.xlsx ¦ Dataset_HEAs.xlsx | Kube ¦ Sheet1 |  |  |  | Al18.157Cr18.453Co12.582Ni16.0Cu34.807 | [32 empty] | 5.0 ¦ 5 |  | BCC+FCC
Al16.681Cr17.306Co11.571Ni14.8Cu39.642 | Al16.68_Co11.57_Cr17.31_Cu39.64_Ni14.8 | 5 | Merged_Eutectic_HEA_AllProps.xlsx ¦ Final_HEA_Database.xlsx ¦ Dataset_HEAs.xlsx | Kube ¦ Sheet1 |  |  |  | Al16.681Cr17.306Co11.571Ni14.8Cu39.642 | [32 empty] | 5.0 ¦ 5 |  | FCC
Al15.125Cr15.895Co10.718Ni13.861Cu44.401 | Al15.12_Co10.72_Cr15.9_Cu44.4_Ni13.86 | 5 | Merged_Eutectic_HEA_AllProps.xlsx ¦ Final_HEA_Database.xlsx ¦ Dataset_HEAs.xlsx | Kube ¦ Sheet1 |  |  |  | Al15.125Cr15.895Co10.718Ni13.861Cu44.401 | [32 empty] | 5.0 ¦ 5 |  | FCC
Al13.91Cr14.508Co9.5535Ni12.563Cu49.466 | Al13.91_Co9.55_Cr14.51_Cu49.47_Ni12.56 | 5 | Merged_Eutectic_HEA_AllProps.xlsx ¦ Final_HEA_Database.xlsx ¦ Dataset_HEAs.xlsx | Kube ¦ Sheet1 |  |  |  | Al13.91Cr14.508Co9.5535Ni12.563Cu49.466 | [32 empty] | 5.0 ¦ 5 |  | FCC
Al12.808Cr12.927Co8.6722Ni11.512Cu54.081 | Al12.81_Co8.67_Cr12.93_Cu54.08_Ni11.51 | 5 | Merged_Eutectic_HEA_AllProps.xlsx ¦ Final_HEA_Database.xlsx ¦ Dataset_HEAs.xlsx | Kube ¦ Sheet1 |  |  |  | Al12.808Cr12.927Co8.6722Ni11.512Cu54.081 | [32 empty] | 5.0 ¦ 5 |  | FCC
Al20.304Cr21.217Co14.242Ni17.848Cu26.389 | Al20.3_Co14.24_Cr21.22_Cu26.39_Ni17.85 | 5 | Merged_Eutectic_HEA_AllProps.xlsx ¦ Final_HEA_Database.xlsx ¦ Dataset_HEAs.xlsx | Kube ¦ Sheet1 |  |  |  | Al20.304Cr21.217Co14.242Ni17.848Cu26.389 | [32 empty] | 5.0 ¦ 5 |  | BCC+FCC
Al20.885Cr21.914Co15.185Ni18.897Cu23.118 | Al20.89_Co15.19_Cr21.91_Cu23.12_Ni18.9 | 5 | Merged_Eutectic_HEA_AllProps.xlsx ¦ Final_HEA_Database.xlsx ¦ Dataset_HEAs.xlsx | Kube ¦ Sheet1 |  |  |  | Al20.885Cr21.914Co15.185Ni18.897Cu23.118 | [32 empty] | 5.0 ¦ 5 |  | BCC+FCC
Al22.184Cr23.638Co16.752Ni20.436Cu16.99 | Al22.18_Co16.75_Cr23.64_Cu16.99_Ni20.44 | 5 | Merged_Eutectic_HEA_AllProps.xlsx ¦ Final_HEA_Database.xlsx ¦ Dataset_HEAs.xlsx | Kube ¦ Sheet1 |  |  |  | Al22.184Cr23.638Co16.752Ni20.436Cu16.99 | [32 empty] | 5.0 ¦ 5 |  | BCC+FCC
Al22.685Cr24.371Co17.374Ni20.947Cu14.622 | Al22.69_Co17.37_Cr24.37_Cu14.62_Ni20.95 | 5 | Merged_Eutectic_HEA_AllProps.xlsx ¦ Final_HEA_Database.xlsx ¦ Dataset_HEAs.xlsx | Kube ¦ Sheet1 |  |  |  | Al22.685Cr24.371Co17.374Ni20.947Cu14.622 | [32 empty] | 5.0 ¦ 5 |  | BCC+FCC
Al22.935Cr24.849Co18.008Ni21.522Cu12.686 | Al22.93_Co18.01_Cr24.85_Cu12.69_Ni21.52 | 5 | Merged_Eutectic_HEA_AllProps.xlsx ¦ Final_HEA_Database.xlsx ¦ Dataset_HEAs.xlsx | Kube ¦ Sheet1 |  |  |  | Al22.935Cr24.849Co18.008Ni21.522Cu12.686 | [32 empty] | 5.0 ¦ 5 |  | BCC+FCC
Al23.73Cr25.398Co18.226Ni21.874Cu10.773 | Al23.73_Co18.23_Cr25.4_Cu10.77_Ni21.87 | 5 | Merged_Eutectic_HEA_AllProps.xlsx ¦ Final_HEA_Database.xlsx ¦ Dataset_HEAs.xlsx | Kube ¦ Sheet1 |  |  |  | Al23.73Cr25.398Co18.226Ni21.874Cu10.773 | [32 empty] | 5.0 ¦ 5 |  | BCC+FCC
Al24.345Cr25.505Co18.395Ni22.196Cu9.5588 | Al24.35_Co18.4_Cr25.51_Cu9.56_Ni22.2 | 5 | Merged_Eutectic_HEA_AllProps.xlsx ¦ Final_HEA_Database.xlsx ¦ Dataset_HEAs.xlsx | Kube ¦ Sheet1 |  |  |  | Al24.345Cr25.505Co18.395Ni22.196Cu9.5588 | [32 empty] | 5.0 ¦ 5 |  | BCC+FCC
Al24.296Cr26.025Co19.091Ni22.529Cu8.0594 | Al24.3_Co19.09_Cr26.02_Cu8.06_Ni22.53 | 5 | Merged_Eutectic_HEA_AllProps.xlsx ¦ Final_HEA_Database.xlsx ¦ Dataset_HEAs.xlsx | Kube ¦ Sheet1 |  |  |  | Al24.296Cr26.025Co19.091Ni22.529Cu8.0594 | [32 empty] | 5.0 ¦ 5 |  | BCC+FCC
Al21.922Cr23.055Co15.943Ni19.503Cu19.577 | Al21.92_Co15.94_Cr23.05_Cu19.58_Ni19.5 | 5 | Merged_Eutectic_HEA_AllProps.xlsx ¦ Final_HEA_Database.xlsx ¦ Dataset_HEAs.xlsx | Kube ¦ Sheet1 |  |  |  | Al21.922Cr23.055Co15.943Ni19.503Cu19.577 | [32 empty] | 5.0 ¦ 5 |  | BCC+FCC
Al17.097Cr17.834Co15.201Ni18.877Cu30.991 | Al17.1_Co15.2_Cr17.83_Cu30.99_Ni18.88 | 5 | Merged_Eutectic_HEA_AllProps.xlsx ¦ Final_HEA_Database.xlsx ¦ Dataset_HEAs.xlsx | Kube ¦ Sheet1 |  |  |  | Al17.097Cr17.834Co15.201Ni18.877Cu30.991 | [32 empty] | 5.0 ¦ 5 |  | FCC
Al16.049Cr16.739Co13.796Ni17.593Cu35.823 | Al16.05_Co13.8_Cr16.74_Cu35.82_Ni17.59 | 5 | Merged_Eutectic_HEA_AllProps.xlsx ¦ Final_HEA_Database.xlsx ¦ Dataset_HEAs.xlsx | Kube ¦ Sheet1 |  |  |  | Al16.049Cr16.739Co13.796Ni17.593Cu35.823 | [32 empty] | 5.0 ¦ 5 |  | FCC
Al15.039Cr15.314Co12.66Ni16.492Cu40.494 | Al15.04_Co12.66_Cr15.31_Cu40.49_Ni16.49 | 5 | Merged_Eutectic_HEA_AllProps.xlsx ¦ Final_HEA_Database.xlsx ¦ Dataset_HEAs.xlsx | Kube ¦ Sheet1 |  |  |  | Al15.039Cr15.314Co12.66Ni16.492Cu40.494 | [32 empty] | 5.0 ¦ 5 |  | FCC
Al14.053Cr14.247Co11.501Ni14.866Cu45.333 | Al14.05_Co11.5_Cr14.25_Cu45.33_Ni14.87 | 5 | Merged_Eutectic_HEA_AllProps.xlsx ¦ Final_HEA_Database.xlsx ¦ Dataset_HEAs.xlsx | Kube ¦ Sheet1 |  |  |  | Al14.053Cr14.247Co11.501Ni14.866Cu45.333 | [32 empty] | 5.0 ¦ 5 |  | FCC
Al12.748Cr13.045Co10.417Ni13.551Cu50.239 | Al12.75_Co10.42_Cr13.05_Cu50.24_Ni13.55 | 5 | Merged_Eutectic_HEA_AllProps.xlsx ¦ Final_HEA_Database.xlsx ¦ Dataset_HEAs.xlsx | Kube ¦ Sheet1 |  |  |  | Al12.748Cr13.045Co10.417Ni13.551Cu50.239 | [32 empty] | 5.0 ¦ 5 |  | FCC
Al11.797Cr11.735Co9.1833Ni12.376Cu54.908 | Al11.8_Co9.18_Cr11.74_Cu54.91_Ni12.38 | 5 | Merged_Eutectic_HEA_AllProps.xlsx ¦ Final_HEA_Database.xlsx ¦ Dataset_HEAs.xlsx | Kube ¦ Sheet1 |  |  |  | Al11.797Cr11.735Co9.1833Ni12.376Cu54.908 | [32 empty] | 5.0 ¦ 5 |  | FCC
Al18.228Cr18.743Co16.024Ni19.899Cu27.105 | Al18.23_Co16.02_Cr18.74_Cu27.11_Ni19.9 | 5 | Merged_Eutectic_HEA_AllProps.xlsx ¦ Final_HEA_Database.xlsx ¦ Dataset_HEAs.xlsx | Kube ¦ Sheet1 |  |  |  | Al18.228Cr18.743Co16.024Ni19.899Cu27.105 | [32 empty] | 5.0 ¦ 5 |  | BCC+FCC
Al18.511Cr19.581Co17.131Ni20.979Cu23.797 | Al18.51_Co17.13_Cr19.58_Cu23.8_Ni20.98 | 5 | Merged_Eutectic_HEA_AllProps.xlsx ¦ Final_HEA_Database.xlsx ¦ Dataset_HEAs.xlsx | Kube ¦ Sheet1 |  |  |  | Al18.511Cr19.581Co17.131Ni20.979Cu23.797 | [32 empty] | 5.0 ¦ 5 |  | BCC+FCC
Al19.513Cr21.177Co18.94Ni23.028Cu17.342 | Al19.51_Co18.94_Cr21.18_Cu17.34_Ni23.03 | 5 | Merged_Eutectic_HEA_AllProps.xlsx ¦ Final_HEA_Database.xlsx ¦ Dataset_HEAs.xlsx | Kube ¦ Sheet1 |  |  |  | Al19.513Cr21.177Co18.94Ni23.028Cu17.342 | [32 empty] | 5.0 ¦ 5 |  | BCC+FCC
Al20.268Cr21.709Co19.708Ni23.544Cu14.772 | Al20.27_Co19.71_Cr21.71_Cu14.77_Ni23.54 | 5 | Merged_Eutectic_HEA_AllProps.xlsx ¦ Final_HEA_Database.xlsx ¦ Dataset_HEAs.xlsx | Kube ¦ Sheet1 |  |  |  | Al20.268Cr21.709Co19.708Ni23.544Cu14.772 | [32 empty] | 5.0 ¦ 5 |  | BCC+FCC
Al20.374Cr22.123Co20.377Ni24.26Cu12.866 | Al20.37_Co20.38_Cr22.12_Cu12.87_Ni24.26 | 5 | Merged_Eutectic_HEA_AllProps.xlsx ¦ Final_HEA_Database.xlsx ¦ Dataset_HEAs.xlsx | Kube ¦ Sheet1 |  |  |  | Al20.374Cr22.123Co20.377Ni24.26Cu12.866 | [32 empty] | 5.0 ¦ 5 |  | BCC+FCC
Al20.716Cr22.351Co20.575Ni25.182Cu11.176 | Al20.72_Co20.57_Cr22.35_Cu11.18_Ni25.18 | 5 | Merged_Eutectic_HEA_AllProps.xlsx ¦ Final_HEA_Database.xlsx ¦ Dataset_HEAs.xlsx | Kube ¦ Sheet1 |  |  |  | Al20.716Cr22.351Co20.575Ni25.182Cu11.176 | [32 empty] | 5.0 ¦ 5 |  | BCC+FCC
Al20.942Cr22.622Co21.261Ni25.559Cu9.6165 | Al20.94_Co21.26_Cr22.62_Cu9.62_Ni25.56 | 5 | Merged_Eutectic_HEA_AllProps.xlsx ¦ Final_HEA_Database.xlsx ¦ Dataset_HEAs.xlsx | Kube ¦ Sheet1 |  |  |  | Al20.942Cr22.622Co21.261Ni25.559Cu9.6165 | [32 empty] | 5.0 ¦ 5 |  | BCC+FCC
Al21.251Cr22.836Co21.623Ni25.997Cu8.2931 | Al21.25_Co21.62_Cr22.84_Cu8.29_Ni26.0 | 5 | Merged_Eutectic_HEA_AllProps.xlsx ¦ Final_HEA_Database.xlsx ¦ Dataset_HEAs.xlsx | Kube ¦ Sheet1 |  |  |  | Al21.251Cr22.836Co21.623Ni25.997Cu8.2931 | [32 empty] | 5.0 ¦ 5 |  | BCC+FCC
Al19.111Cr20.463Co18.129Ni22.027Cu20.27 | Al19.11_Co18.13_Cr20.46_Cu20.27_Ni22.03 | 5 | Merged_Eutectic_HEA_AllProps.xlsx ¦ Final_HEA_Database.xlsx ¦ Dataset_HEAs.xlsx | Kube ¦ Sheet1 |  |  |  | Al19.111Cr20.463Co18.129Ni22.027Cu20.27 | [32 empty] | 5.0 ¦ 5 |  | BCC+FCC
Al13.27Cr13.983Co18.059Ni22.682Cu32.006 | Al13.27_Co18.06_Cr13.98_Cu32.01_Ni22.68 | 5 | Merged_Eutectic_HEA_AllProps.xlsx ¦ Final_HEA_Database.xlsx ¦ Dataset_HEAs.xlsx | Kube ¦ Sheet1 |  |  |  | Al13.27Cr13.983Co18.059Ni22.682Cu32.006 | [32 empty] | 5.0 ¦ 5 |  | FCC
Al12.42Cr13.284Co16.712Ni21.205Cu36.379 | Al12.42_Co16.71_Cr13.28_Cu36.38_Ni21.2 | 5 | Merged_Eutectic_HEA_AllProps.xlsx ¦ Final_HEA_Database.xlsx ¦ Dataset_HEAs.xlsx | Kube ¦ Sheet1 |  |  |  | Al12.42Cr13.284Co16.712Ni21.205Cu36.379 | [32 empty] | 5.0 ¦ 5 |  | FCC
Al11.79Cr12.421Co15.027Ni19.282Cu41.481 | Al11.79_Co15.03_Cr12.42_Cu41.48_Ni19.28 | 5 | Merged_Eutectic_HEA_AllProps.xlsx ¦ Final_HEA_Database.xlsx ¦ Dataset_HEAs.xlsx | Kube ¦ Sheet1 |  |  |  | Al11.79Cr12.421Co15.027Ni19.282Cu41.481 | [32 empty] | 5.0 ¦ 5 |  | FCC
Al10.928Cr11.591Co13.575Ni17.623Cu46.283 | Al10.93_Co13.57_Cr11.59_Cu46.28_Ni17.62 | 5 | Merged_Eutectic_HEA_AllProps.xlsx ¦ Final_HEA_Database.xlsx ¦ Dataset_HEAs.xlsx | Kube ¦ Sheet1 |  |  |  | Al10.928Cr11.591Co13.575Ni17.623Cu46.283 | [32 empty] | 5.0 ¦ 5 |  | FCC
Al10.279Cr10.548Co12.033Ni16.082Cu51.059 | Al10.28_Co12.03_Cr10.55_Cu51.06_Ni16.08 | 5 | Merged_Eutectic_HEA_AllProps.xlsx ¦ Final_HEA_Database.xlsx ¦ Dataset_HEAs.xlsx | Kube ¦ Sheet1 |  |  |  | Al10.279Cr10.548Co12.033Ni16.082Cu51.059 | [32 empty] | 5.0 ¦ 5 |  | FCC
Al9.3846Cr9.7024Co10.752Ni14.142Cu56.019 | Al9.38_Co10.75_Cr9.7_Cu56.02_Ni14.14 | 5 | Merged_Eutectic_HEA_AllProps.xlsx ¦ Final_HEA_Database.xlsx ¦ Dataset_HEAs.xlsx | Kube ¦ Sheet1 |  |  |  | Al9.3846Cr9.7024Co10.752Ni14.142Cu56.019 | [32 empty] | 5.0 ¦ 5 |  | FCC
Al13.938Cr14.853Co19.539Ni24.052Cu27.619 | Al13.94_Co19.54_Cr14.85_Cu27.62_Ni24.05 | 5 | Merged_Eutectic_HEA_AllProps.xlsx ¦ Final_HEA_Database.xlsx ¦ Dataset_HEAs.xlsx | Kube ¦ Sheet1 |  |  |  | Al13.938Cr14.853Co19.539Ni24.052Cu27.619 | [32 empty] | 5.0 ¦ 5 |  | FCC
Al14.184Cr15.434Co20.924Ni25.419Cu24.04 | Al14.18_Co20.92_Cr15.43_Cu24.04_Ni25.42 | 5 | Merged_Eutectic_HEA_AllProps.xlsx ¦ Final_HEA_Database.xlsx ¦ Dataset_HEAs.xlsx | Kube ¦ Sheet1 |  |  |  | Al14.184Cr15.434Co20.924Ni25.419Cu24.04 | [32 empty] | 5.0 ¦ 5 |  | FCC
Al15.169Cr16.252Co23.0Ni27.966Cu17.613 | Al15.17_Co23.0_Cr16.25_Cu17.61_Ni27.97 | 5 | Merged_Eutectic_HEA_AllProps.xlsx ¦ Final_HEA_Database.xlsx ¦ Dataset_HEAs.xlsx | Kube ¦ Sheet1 |  |  |  | Al15.169Cr16.252Co23.0Ni27.966Cu17.613 | [32 empty] | 5.0 ¦ 5 |  | FCC
Al15.457Cr16.431Co23.99Ni28.856Cu15.265 | Al15.46_Co23.99_Cr16.43_Cu15.27_Ni28.86 | 5 | Merged_Eutectic_HEA_AllProps.xlsx ¦ Final_HEA_Database.xlsx ¦ Dataset_HEAs.xlsx | Kube ¦ Sheet1 |  |  |  | Al15.457Cr16.431Co23.99Ni28.856Cu15.265 | [32 empty] | 5.0 ¦ 5 |  | FCC
Al15.412Cr16.853Co24.955Ni29.851Cu12.93 | Al15.41_Co24.95_Cr16.85_Cu12.93_Ni29.85 | 5 | Merged_Eutectic_HEA_AllProps.xlsx ¦ Final_HEA_Database.xlsx ¦ Dataset_HEAs.xlsx | Kube ¦ Sheet1 |  |  |  | Al15.412Cr16.853Co24.955Ni29.851Cu12.93 | [32 empty] | 5.0 ¦ 5 |  | FCC
Al15.589Cr17.165Co25.468Ni30.5Cu11.279 | Al15.59_Co25.47_Cr17.16_Cu11.28_Ni30.5 | 5 | Merged_Eutectic_HEA_AllProps.xlsx ¦ Final_HEA_Database.xlsx ¦ Dataset_HEAs.xlsx | Kube ¦ Sheet1 |  |  |  | Al15.589Cr17.165Co25.468Ni30.5Cu11.279 | [32 empty] | 5.0 ¦ 5 |  | FCC
Al15.714Cr16.998Co26.046Ni31.489Cu9.7521 | Al15.71_Co26.05_Cr17.0_Cu9.75_Ni31.49 | 5 | Merged_Eutectic_HEA_AllProps.xlsx ¦ Final_HEA_Database.xlsx ¦ Dataset_HEAs.xlsx | Kube ¦ Sheet1 |  |  |  | Al15.714Cr16.998Co26.046Ni31.489Cu9.7521 | [32 empty] | 5.0 ¦ 5 |  | FCC
Al15.508Cr17.27Co26.635Ni31.966Cu8.6209 | Al15.51_Co26.64_Cr17.27_Cu8.62_Ni31.97 | 5 | Merged_Eutectic_HEA_AllProps.xlsx ¦ Final_HEA_Database.xlsx ¦ Dataset_HEAs.xlsx | Kube ¦ Sheet1 |  |  |  | Al15.508Cr17.27Co26.635Ni31.966Cu8.6209 | [32 empty] | 5.0 ¦ 5 |  | FCC
Al14.758Cr15.879Co22.042Ni26.749Cu20.572 | Al14.76_Co22.04_Cr15.88_Cu20.57_Ni26.75 | 5 | Merged_Eutectic_HEA_AllProps.xlsx ¦ Final_HEA_Database.xlsx ¦ Dataset_HEAs.xlsx | Kube ¦ Sheet1 |  |  |  | Al14.758Cr15.879Co22.042Ni26.749Cu20.572 | [32 empty] | 5.0 ¦ 5 |  | FCC
Al11.575Cr12.276Co19.435Ni24.618Cu32.096 | Al11.57_Co19.43_Cr12.28_Cu32.1_Ni24.62 | 5 | Merged_Eutectic_HEA_AllProps.xlsx ¦ Final_HEA_Database.xlsx ¦ Dataset_HEAs.xlsx | Kube ¦ Sheet1 |  |  |  | Al11.575Cr12.276Co19.435Ni24.618Cu32.096 | [32 empty] | 5.0 ¦ 5 |  | FCC
Al11.007Cr11.791Co17.991Ni22.86Cu36.351 | Al11.01_Co17.99_Cr11.79_Cu36.35_Ni22.86 | 5 | Merged_Eutectic_HEA_AllProps.xlsx ¦ Final_HEA_Database.xlsx ¦ Dataset_HEAs.xlsx | Kube ¦ Sheet1 |  |  |  | Al11.007Cr11.791Co17.991Ni22.86Cu36.351 | [32 empty] | 5.0 ¦ 5 |  | FCC
Al10.583Cr11.267Co16.379Ni20.892Cu40.88 | Al10.58_Co16.38_Cr11.27_Cu40.88_Ni20.89 | 5 | Merged_Eutectic_HEA_AllProps.xlsx ¦ Final_HEA_Database.xlsx ¦ Dataset_HEAs.xlsx | Kube ¦ Sheet1 |  |  |  | Al10.583Cr11.267Co16.379Ni20.892Cu40.88 | [32 empty] | 5.0 ¦ 5 |  | FCC
Al10.122Cr10.321Co14.684Ni19.198Cu45.676 | Al10.12_Co14.68_Cr10.32_Cu45.68_Ni19.2 | 5 | Merged_Eutectic_HEA_AllProps.xlsx ¦ Final_HEA_Database.xlsx ¦ Dataset_HEAs.xlsx | Kube ¦ Sheet1 |  |  |  | Al10.122Cr10.321Co14.684Ni19.198Cu45.676 | [32 empty] | 5.0 ¦ 5 |  | FCC
Al9.0391Cr9.6209Co13.205Ni17.225Cu50.91 | Al9.04_Co13.21_Cr9.62_Cu50.91_Ni17.23 | 5 | Merged_Eutectic_HEA_AllProps.xlsx ¦ Final_HEA_Database.xlsx ¦ Dataset_HEAs.xlsx | Kube ¦ Sheet1 |  |  |  | Al9.0391Cr9.6209Co13.205Ni17.225Cu50.91 | [32 empty] | 5.0 ¦ 5 |  | FCC
Al12.167Cr12.974Co21.133Ni26.182Cu27.543 | Al12.17_Co21.13_Cr12.97_Cu27.54_Ni26.18 | 5 | Merged_Eutectic_HEA_AllProps.xlsx ¦ Final_HEA_Database.xlsx ¦ Dataset_HEAs.xlsx | Kube ¦ Sheet1 |  |  |  | Al12.167Cr12.974Co21.133Ni26.182Cu27.543 | [32 empty] | 5.0 ¦ 5 |  | FCC
Al12.782Cr13.448Co22.357Ni27.57Cu23.843 | Al12.78_Co22.36_Cr13.45_Cu23.84_Ni27.57 | 5 | Merged_Eutectic_HEA_AllProps.xlsx ¦ Final_HEA_Database.xlsx ¦ Dataset_HEAs.xlsx | Kube ¦ Sheet1 |  |  |  | Al12.782Cr13.448Co22.357Ni27.57Cu23.843 | [32 empty] | 5.0 ¦ 5 |  | FCC
Al13.003Cr14.192Co24.97Ni30.371Cu17.465 | Al13.0_Co24.97_Cr14.19_Cu17.46_Ni30.37 | 5 | Merged_Eutectic_HEA_AllProps.xlsx ¦ Final_HEA_Database.xlsx ¦ Dataset_HEAs.xlsx | Kube ¦ Sheet1 |  |  |  | Al13.003Cr14.192Co24.97Ni30.371Cu17.465 | [32 empty] | 5.0 ¦ 5 |  | FCC
Al13.323Cr14.41Co25.785Ni31.516Cu14.966 | Al13.32_Co25.79_Cr14.41_Cu14.97_Ni31.52 | 5 | Merged_Eutectic_HEA_AllProps.xlsx ¦ Final_HEA_Database.xlsx ¦ Dataset_HEAs.xlsx | Kube ¦ Sheet1 |  |  |  | Al13.323Cr14.41Co25.785Ni31.516Cu14.966 | [32 empty] | 5.0 ¦ 5 |  | FCC
Al13.406Cr14.458Co26.742Ni32.396Cu12.999 | Al13.41_Co26.74_Cr14.46_Cu13.0_Ni32.4 | 5 | Merged_Eutectic_HEA_AllProps.xlsx ¦ Final_HEA_Database.xlsx ¦ Dataset_HEAs.xlsx | Kube ¦ Sheet1 |  |  |  | Al13.406Cr14.458Co26.742Ni32.396Cu12.999 | [32 empty] | 5.0 ¦ 5 |  | FCC
Al13.49Cr14.43Co27.741Ni33.238Cu11.1 | Al13.49_Co27.74_Cr14.43_Cu11.1_Ni33.24 | 5 | Merged_Eutectic_HEA_AllProps.xlsx ¦ Final_HEA_Database.xlsx ¦ Dataset_HEAs.xlsx | Kube ¦ Sheet1 |  |  |  | Al13.49Cr14.43Co27.741Ni33.238Cu11.1 | [32 empty] | 5.0 ¦ 5 |  | FCC
Al13.456Cr14.591Co28.702Ni33.889Cu9.3613 | Al13.46_Co28.7_Cr14.59_Cu9.36_Ni33.89 | 5 | Merged_Eutectic_HEA_AllProps.xlsx ¦ Final_HEA_Database.xlsx ¦ Dataset_HEAs.xlsx | Kube ¦ Sheet1 |  |  |  | Al13.456Cr14.591Co28.702Ni33.889Cu9.3613 | [32 empty] | 5.0 ¦ 5 |  | FCC
Al12.835Cr13.737Co23.612Ni29.275Cu20.541 | Al12.84_Co23.61_Cr13.74_Cu20.54_Ni29.28 | 5 | Merged_Eutectic_HEA_AllProps.xlsx ¦ Final_HEA_Database.xlsx ¦ Dataset_HEAs.xlsx | Kube ¦ Sheet1 |  |  |  | Al12.835Cr13.737Co23.612Ni29.275Cu20.541 | [32 empty] | 5.0 ¦ 5 |  | FCC
Al10.412Cr11.007Co20.833Ni26.352Cu31.396 | Al10.41_Co20.83_Cr11.01_Cu31.4_Ni26.35 | 5 | Merged_Eutectic_HEA_AllProps.xlsx ¦ Final_HEA_Database.xlsx ¦ Dataset_HEAs.xlsx | Kube ¦ Sheet1 |  |  |  | Al10.412Cr11.007Co20.833Ni26.352Cu31.396 | [32 empty] | 5.0 ¦ 5 |  | FCC
Al9.5891Cr10.482Co19.287Ni24.627Cu36.015 | Al9.59_Co19.29_Cr10.48_Cu36.01_Ni24.63 | 5 | Merged_Eutectic_HEA_AllProps.xlsx ¦ Final_HEA_Database.xlsx ¦ Dataset_HEAs.xlsx | Kube ¦ Sheet1 |  |  |  | Al9.5891Cr10.482Co19.287Ni24.627Cu36.015 | [32 empty] | 5.0 ¦ 5 |  | FCC
Al9.0285Cr9.906Co17.534Ni22.638Cu40.894 | Al9.03_Co17.53_Cr9.91_Cu40.89_Ni22.64 | 5 | Merged_Eutectic_HEA_AllProps.xlsx ¦ Final_HEA_Database.xlsx ¦ Dataset_HEAs.xlsx | Kube ¦ Sheet1 |  |  |  | Al9.0285Cr9.906Co17.534Ni22.638Cu40.894 | [32 empty] | 5.0 ¦ 5 |  | FCC
Al8.9502Cr9.1958Co15.837Ni20.511Cu45.506 | Al8.95_Co15.84_Cr9.2_Cu45.51_Ni20.51 | 5 | Merged_Eutectic_HEA_AllProps.xlsx ¦ Final_HEA_Database.xlsx ¦ Dataset_HEAs.xlsx | Kube ¦ Sheet1 |  |  |  | Al8.9502Cr9.1958Co15.837Ni20.511Cu45.506 | [32 empty] | 5.0 ¦ 5 |  | FCC
Al8.448Cr8.7143Co14.062Ni18.183Cu50.593 | Al8.45_Co14.06_Cr8.71_Cu50.59_Ni18.18 | 5 | Merged_Eutectic_HEA_AllProps.xlsx ¦ Final_HEA_Database.xlsx ¦ Dataset_HEAs.xlsx | Kube ¦ Sheet1 |  |  |  | Al8.448Cr8.7143Co14.062Ni18.183Cu50.593 | [32 empty] | 5.0 ¦ 5 |  | FCC
Al10.679Cr11.501Co22.523Ni28.194Cu27.103 | Al10.68_Co22.52_Cr11.5_Cu27.1_Ni28.19 | 5 | Merged_Eutectic_HEA_AllProps.xlsx ¦ Final_HEA_Database.xlsx ¦ Dataset_HEAs.xlsx | Kube ¦ Sheet1 |  |  |  | Al10.679Cr11.501Co22.523Ni28.194Cu27.103 | [32 empty] | 5.0 ¦ 5 |  | FCC
Al11.039Cr11.766Co24.138Ni29.82Cu23.238 | Al11.04_Co24.14_Cr11.77_Cu23.24_Ni29.82 | 5 | Merged_Eutectic_HEA_AllProps.xlsx ¦ Final_HEA_Database.xlsx ¦ Dataset_HEAs.xlsx | Kube ¦ Sheet1 |  |  |  | Al11.039Cr11.766Co24.138Ni29.82Cu23.238 | [32 empty] | 5.0 ¦ 5 |  | FCC
Al11.004Cr12.154Co26.908Ni32.863Cu17.071 | Al11.0_Co26.91_Cr12.15_Cu17.07_Ni32.86 | 5 | Merged_Eutectic_HEA_AllProps.xlsx ¦ Final_HEA_Database.xlsx ¦ Dataset_HEAs.xlsx | Kube ¦ Sheet1 |  |  |  | Al11.004Cr12.154Co26.908Ni32.863Cu17.071 | [32 empty] | 5.0 ¦ 5 |  | FCC
Al11.292Cr12.396Co28.022Ni33.633Cu14.657 | Al11.29_Co28.02_Cr12.4_Cu14.66_Ni33.63 | 5 | Merged_Eutectic_HEA_AllProps.xlsx ¦ Final_HEA_Database.xlsx ¦ Dataset_HEAs.xlsx | Kube ¦ Sheet1 |  |  |  | Al11.292Cr12.396Co28.022Ni33.633Cu14.657 | [32 empty] | 5.0 ¦ 5 |  | FCC
Al11.178Cr12.472Co28.93Ni34.833Cu12.587 | Al11.18_Co28.93_Cr12.47_Cu12.59_Ni34.83 | 5 | Merged_Eutectic_HEA_AllProps.xlsx ¦ Final_HEA_Database.xlsx ¦ Dataset_HEAs.xlsx | Kube ¦ Sheet1 |  |  |  | Al11.178Cr12.472Co28.93Ni34.833Cu12.587 | [32 empty] | 5.0 ¦ 5 |  | FCC
Al11.444Cr12.347Co29.799Ni35.726Cu10.684 | Al11.44_Co29.8_Cr12.35_Cu10.68_Ni35.73 | 5 | Merged_Eutectic_HEA_AllProps.xlsx ¦ Final_HEA_Database.xlsx ¦ Dataset_HEAs.xlsx | Kube ¦ Sheet1 |  |  |  | Al11.444Cr12.347Co29.799Ni35.726Cu10.684 | [32 empty] | 5.0 ¦ 5 |  | FCC
Al11.636Cr12.446Co30.432Ni36.358Cu9.1287 | Al11.64_Co30.43_Cr12.45_Cu9.13_Ni36.36 | 5 | Merged_Eutectic_HEA_AllProps.xlsx ¦ Final_HEA_Database.xlsx ¦ Dataset_HEAs.xlsx | Kube ¦ Sheet1 |  |  |  | Al11.636Cr12.446Co30.432Ni36.358Cu9.1287 | [32 empty] | 5.0 ¦ 5 |  | FCC
Al11.163Cr12.166Co25.589Ni31.215Cu19.867 | Al11.16_Co25.59_Cr12.17_Cu19.87_Ni31.21 | 5 | Merged_Eutectic_HEA_AllProps.xlsx ¦ Final_HEA_Database.xlsx ¦ Dataset_HEAs.xlsx | Kube ¦ Sheet1 |  |  |  | Al11.163Cr12.166Co25.589Ni31.215Cu19.867 | [32 empty] | 5.0 ¦ 5 |  | FCC
Al8.9157Cr9.6754Co22.392Ni28.274Cu30.743 | Al8.92_Co22.39_Cr9.68_Cu30.74_Ni28.27 | 5 | Merged_Eutectic_HEA_AllProps.xlsx ¦ Final_HEA_Database.xlsx ¦ Dataset_HEAs.xlsx | Kube ¦ Sheet1 |  |  |  | Al8.9157Cr9.6754Co22.392Ni28.274Cu30.743 | [32 empty] | 5.0 ¦ 5 |  | FCC
Al8.707Cr9.2199Co20.71Ni26.04Cu35.324 | Al8.71_Co20.71_Cr9.22_Cu35.32_Ni26.04 | 5 | Merged_Eutectic_HEA_AllProps.xlsx ¦ Final_HEA_Database.xlsx ¦ Dataset_HEAs.xlsx | Kube ¦ Sheet1 |  |  |  | Al8.707Cr9.2199Co20.71Ni26.04Cu35.324 | [32 empty] | 5.0 ¦ 5 |  | FCC
Al8.0876Cr8.8604Co19.001Ni24.098Cu39.953 | Al8.09_Co19.0_Cr8.86_Cu39.95_Ni24.1 | 5 | Merged_Eutectic_HEA_AllProps.xlsx ¦ Final_HEA_Database.xlsx ¦ Dataset_HEAs.xlsx | Kube ¦ Sheet1 |  |  |  | Al8.0876Cr8.8604Co19.001Ni24.098Cu39.953 | [32 empty] | 5.0 ¦ 5 |  | FCC
Al7.7223Cr8.4439Co16.968Ni21.854Cu45.011 | Al7.72_Co16.97_Cr8.44_Cu45.01_Ni21.85 | 5 | Merged_Eutectic_HEA_AllProps.xlsx ¦ Final_HEA_Database.xlsx ¦ Dataset_HEAs.xlsx | Kube ¦ Sheet1 |  |  |  | Al7.7223Cr8.4439Co16.968Ni21.854Cu45.011 | [32 empty] | 5.0 ¦ 5 |  | FCC
Al9.2771Cr10.048Co24.172Ni30.058Cu26.445 | Al9.28_Co24.17_Cr10.05_Cu26.44_Ni30.06 | 5 | Merged_Eutectic_HEA_AllProps.xlsx ¦ Final_HEA_Database.xlsx ¦ Dataset_HEAs.xlsx | Kube ¦ Sheet1 |  |  |  | Al9.2771Cr10.048Co24.172Ni30.058Cu26.445 | [32 empty] | 5.0 ¦ 5 |  | FCC
Al9.3459Cr10.183Co26.03Ni31.634Cu22.807 | Al9.35_Co26.03_Cr10.18_Cu22.81_Ni31.63 | 5 | Merged_Eutectic_HEA_AllProps.xlsx ¦ Final_HEA_Database.xlsx ¦ Dataset_HEAs.xlsx | Kube ¦ Sheet1 |  |  |  | Al9.3459Cr10.183Co26.03Ni31.634Cu22.807 | [32 empty] | 5.0 ¦ 5 |  | FCC
Al9.7472Cr10.49Co28.773Ni34.658Cu16.332 | Al9.75_Co28.77_Cr10.49_Cu16.33_Ni34.66 | 5 | Merged_Eutectic_HEA_AllProps.xlsx ¦ Final_HEA_Database.xlsx ¦ Dataset_HEAs.xlsx | Kube ¦ Sheet1 |  |  |  | Al9.7472Cr10.49Co28.773Ni34.658Cu16.332 | [32 empty] | 5.0 ¦ 5 |  | FCC
Al9.597Cr10.489Co29.721Ni36.064Cu14.129 | Al9.6_Co29.72_Cr10.49_Cu14.13_Ni36.06 | 5 | Merged_Eutectic_HEA_AllProps.xlsx ¦ Final_HEA_Database.xlsx ¦ Dataset_HEAs.xlsx | Kube ¦ Sheet1 |  |  |  | Al9.597Cr10.489Co29.721Ni36.064Cu14.129 | [32 empty] | 5.0 ¦ 5 |  | FCC
Al9.412Cr10.617Co30.992Ni37.127Cu11.853 | Al9.41_Co30.99_Cr10.62_Cu11.85_Ni37.13 | 5 | Merged_Eutectic_HEA_AllProps.xlsx ¦ Final_HEA_Database.xlsx ¦ Dataset_HEAs.xlsx | Kube ¦ Sheet1 |  |  |  | Al9.412Cr10.617Co30.992Ni37.127Cu11.853 | [32 empty] | 5.0 ¦ 5 |  | FCC
Al9.5317Cr10.508Co31.721Ni38.064Cu10.175 | Al9.53_Co31.72_Cr10.51_Cu10.18_Ni38.06 | 5 | Merged_Eutectic_HEA_AllProps.xlsx ¦ Final_HEA_Database.xlsx ¦ Dataset_HEAs.xlsx | Kube ¦ Sheet1 |  |  |  | Al9.5317Cr10.508Co31.721Ni38.064Cu10.175 | [32 empty] | 5.0 ¦ 5 |  | FCC
Al9.665Cr10.381Co27.469Ni33.284Cu19.2 | Al9.67_Co27.47_Cr10.38_Cu19.2_Ni33.28 | 5 | Merged_Eutectic_HEA_AllProps.xlsx ¦ Final_HEA_Database.xlsx ¦ Dataset_HEAs.xlsx | Kube ¦ Sheet1 |  |  |  | Al9.665Cr10.381Co27.469Ni33.284Cu19.2 | [32 empty] | 5.0 ¦ 5 |  | FCC
Al7.8576Cr8.6437Co24.024Ni30.032Cu29.443 | Al7.86_Co24.02_Cr8.64_Cu29.44_Ni30.03 | 5 | Merged_Eutectic_HEA_AllProps.xlsx ¦ Final_HEA_Database.xlsx ¦ Dataset_HEAs.xlsx | Kube ¦ Sheet1 |  |  |  | Al7.8576Cr8.6437Co24.024Ni30.032Cu29.443 | [32 empty] | 5.0 ¦ 5 |  | FCC
Al7.7472Cr8.2545Co22.088Ni28.014Cu33.897 | Al7.75_Co22.09_Cr8.25_Cu33.9_Ni28.01 | 5 | Merged_Eutectic_HEA_AllProps.xlsx ¦ Final_HEA_Database.xlsx ¦ Dataset_HEAs.xlsx | Kube ¦ Sheet1 |  |  |  | Al7.7472Cr8.2545Co22.088Ni28.014Cu33.897 | [32 empty] | 5.0 ¦ 5 |  | FCC
Al7.5172Cr7.933Co20.214Ni25.407Cu38.929 | Al7.52_Co20.21_Cr7.93_Cu38.93_Ni25.41 | 5 | Merged_Eutectic_HEA_AllProps.xlsx ¦ Final_HEA_Database.xlsx ¦ Dataset_HEAs.xlsx | Kube ¦ Sheet1 |  |  |  | Al7.5172Cr7.933Co20.214Ni25.407Cu38.929 | [32 empty] | 5.0 ¦ 5 |  | FCC
Al8.0942Cr8.7176Co25.955Ni31.846Cu25.387 | Al8.09_Co25.96_Cr8.72_Cu25.39_Ni31.85 | 5 | Merged_Eutectic_HEA_AllProps.xlsx ¦ Final_HEA_Database.xlsx ¦ Dataset_HEAs.xlsx | Kube ¦ Sheet1 |  |  |  | Al8.0942Cr8.7176Co25.955Ni31.846Cu25.387 | [32 empty] | 5.0 ¦ 5 |  | FCC
Al8.1679Cr8.9244Co27.342Ni33.698Cu21.867 | Al8.17_Co27.34_Cr8.92_Cu21.87_Ni33.7 | 5 | Merged_Eutectic_HEA_AllProps.xlsx ¦ Final_HEA_Database.xlsx ¦ Dataset_HEAs.xlsx | Kube ¦ Sheet1 |  |  |  | Al8.1679Cr8.9244Co27.342Ni33.698Cu21.867 | [32 empty] | 5.0 ¦ 5 |  | FCC
Al8.1402Cr9.0034Co30.437Ni36.825Cu15.595 | Al8.14_Co30.44_Cr9.0_Cu15.59_Ni36.82 | 5 | Merged_Eutectic_HEA_AllProps.xlsx ¦ Final_HEA_Database.xlsx ¦ Dataset_HEAs.xlsx | Kube ¦ Sheet1 |  |  |  | Al8.1402Cr9.0034Co30.437Ni36.825Cu15.595 | [32 empty] | 5.0 ¦ 5 |  | FCC
Al8.323Cr8.8775Co31.592Ni37.821Cu13.387 | Al8.32_Co31.59_Cr8.88_Cu13.39_Ni37.82 | 5 | Merged_Eutectic_HEA_AllProps.xlsx ¦ Final_HEA_Database.xlsx ¦ Dataset_HEAs.xlsx | Kube ¦ Sheet1 |  |  |  | Al8.323Cr8.8775Co31.592Ni37.821Cu13.387 | [32 empty] | 5.0 ¦ 5 |  | FCC
Al8.1778Cr9.0323Co32.583Ni38.9Cu11.307 | Al8.18_Co32.58_Cr9.03_Cu11.31_Ni38.9 | 5 | Merged_Eutectic_HEA_AllProps.xlsx ¦ Final_HEA_Database.xlsx ¦ Dataset_HEAs.xlsx | Kube ¦ Sheet1 |  |  |  | Al8.1778Cr9.0323Co32.583Ni38.9Cu11.307 | [32 empty] | 5.0 ¦ 5 |  | FCC
Al8.2119Cr9.0162Co28.751Ni35.229Cu18.791 | Al8.21_Co28.75_Cr9.02_Cu18.79_Ni35.23 | 5 | Merged_Eutectic_HEA_AllProps.xlsx ¦ Final_HEA_Database.xlsx ¦ Dataset_HEAs.xlsx | Kube ¦ Sheet1 |  |  |  | Al8.2119Cr9.0162Co28.751Ni35.229Cu18.791 | [32 empty] | 5.0 ¦ 5 |  | FCC
Al6.8956Cr7.5068Co25.592Ni31.742Cu28.264 | Al6.9_Co25.59_Cr7.51_Cu28.26_Ni31.74 | 5 | Merged_Eutectic_HEA_AllProps.xlsx ¦ Final_HEA_Database.xlsx ¦ Dataset_HEAs.xlsx | Kube ¦ Sheet1 |  |  |  | Al6.8956Cr7.5068Co25.592Ni31.742Cu28.264 | [32 empty] | 5.0 ¦ 5 |  | FCC
Al7.115Cr7.6979Co27.329Ni33.749Cu24.109 | Al7.12_Co27.33_Cr7.7_Cu24.11_Ni33.75 | 5 | Merged_Eutectic_HEA_AllProps.xlsx ¦ Final_HEA_Database.xlsx ¦ Dataset_HEAs.xlsx | Kube ¦ Sheet1 |  |  |  | Al7.115Cr7.6979Co27.329Ni33.749Cu24.109 | [32 empty] | 5.0 ¦ 5 |  | FCC
Al7.0758Cr7.6941Co28.92Ni35.458Cu20.853 | Al7.08_Co28.92_Cr7.69_Cu20.85_Ni35.46 | 5 | Merged_Eutectic_HEA_AllProps.xlsx ¦ Final_HEA_Database.xlsx ¦ Dataset_HEAs.xlsx | Kube ¦ Sheet1 |  |  |  | Al7.0758Cr7.6941Co28.92Ni35.458Cu20.853 | [32 empty] | 5.0 ¦ 5 |  | FCC
Al6.7799Cr7.7996Co31.921Ni38.402Cu15.097 | Al6.78_Co31.92_Cr7.8_Cu15.1_Ni38.4 | 5 | Merged_Eutectic_HEA_AllProps.xlsx ¦ Final_HEA_Database.xlsx ¦ Dataset_HEAs.xlsx | Kube ¦ Sheet1 |  |  |  | Al6.7799Cr7.7996Co31.921Ni38.402Cu15.097 | [32 empty] | 5.0 ¦ 5 |  | FCC
Al6.8829Cr7.6894Co30.479Ni37.158Cu17.791 | Al6.88_Co30.48_Cr7.69_Cu17.79_Ni37.16 | 5 | Merged_Eutectic_HEA_AllProps.xlsx ¦ Final_HEA_Database.xlsx ¦ Dataset_HEAs.xlsx | Kube ¦ Sheet1 |  |  |  | Al6.8829Cr7.6894Co30.479Ni37.158Cu17.791 | [32 empty] | 5.0 ¦ 5 |  | FCC
Al15.324Cr15.86Co16.49Ni20.708Cu31.617 | Al15.32_Co16.49_Cr15.86_Cu31.62_Ni20.71 | 5 | Merged_Eutectic_HEA_AllProps.xlsx ¦ Final_HEA_Database.xlsx ¦ Dataset_HEAs.xlsx | Kube ¦ Sheet1 |  |  |  | Al15.324Cr15.86Co16.49Ni20.708Cu31.617 | [32 empty] | 5.0 ¦ 5 |  | FCC
Al14.028Cr15.122Co15.457Ni19.388Cu36.004 | Al14.03_Co15.46_Cr15.12_Cu36.0_Ni19.39 | 5 | Merged_Eutectic_HEA_AllProps.xlsx ¦ Final_HEA_Database.xlsx ¦ Dataset_HEAs.xlsx | Kube ¦ Sheet1 |  |  |  | Al14.028Cr15.122Co15.457Ni19.388Cu36.004 | [32 empty] | 5.0 ¦ 5 |  | FCC
Al13.212Cr13.929Co13.765Ni17.577Cu41.516 | Al13.21_Co13.77_Cr13.93_Cu41.52_Ni17.58 | 5 | Merged_Eutectic_HEA_AllProps.xlsx ¦ Final_HEA_Database.xlsx ¦ Dataset_HEAs.xlsx | Kube ¦ Sheet1 |  |  |  | Al13.212Cr13.929Co13.765Ni17.577Cu41.516 | [32 empty] | 5.0 ¦ 5 |  | FCC
Al12.492Cr12.689Co12.496Ni16.391Cu45.933 | Al12.49_Co12.5_Cr12.69_Cu45.93_Ni16.39 | 5 | Merged_Eutectic_HEA_AllProps.xlsx ¦ Final_HEA_Database.xlsx ¦ Dataset_HEAs.xlsx | Kube ¦ Sheet1 |  |  |  | Al12.492Cr12.689Co12.496Ni16.391Cu45.933 | [32 empty] | 5.0 ¦ 5 |  | FCC
Al11.503Cr11.735Co11.303Ni14.729Cu50.731 | Al11.5_Co11.3_Cr11.73_Cu50.73_Ni14.73 | 5 | Merged_Eutectic_HEA_AllProps.xlsx ¦ Final_HEA_Database.xlsx ¦ Dataset_HEAs.xlsx | Kube ¦ Sheet1 |  |  |  | Al11.503Cr11.735Co11.303Ni14.729Cu50.731 | [32 empty] | 5.0 ¦ 5 |  | FCC
Al10.609Cr10.664Co10.001Ni13.317Cu55.41 | Al10.61_Co10.0_Cr10.66_Cu55.41_Ni13.32 | 5 | Merged_Eutectic_HEA_AllProps.xlsx ¦ Final_HEA_Database.xlsx ¦ Dataset_HEAs.xlsx | Kube ¦ Sheet1 |  |  |  | Al10.609Cr10.664Co10.001Ni13.317Cu55.41 | [32 empty] | 5.0 ¦ 5 |  | FCC
Al16.04Cr16.691Co17.621Ni22.044Cu27.604 | Al16.04_Co17.62_Cr16.69_Cu27.6_Ni22.04 | 5 | Merged_Eutectic_HEA_AllProps.xlsx ¦ Final_HEA_Database.xlsx ¦ Dataset_HEAs.xlsx | Kube ¦ Sheet1 |  |  |  | Al16.04Cr16.691Co17.621Ni22.044Cu27.604 | [32 empty] | 5.0 ¦ 5 |  | FCC
Al16.451Cr17.596Co18.858Ni23.2Cu23.895 | Al16.45_Co18.86_Cr17.6_Cu23.89_Ni23.2 | 5 | Merged_Eutectic_HEA_AllProps.xlsx ¦ Final_HEA_Database.xlsx ¦ Dataset_HEAs.xlsx | Kube ¦ Sheet1 |  |  |  | Al16.451Cr17.596Co18.858Ni23.2Cu23.895 | [32 empty] | 5.0 ¦ 5 |  | FCC
Al17.422Cr18.693Co20.932Ni25.325Cu17.627 | Al17.42_Co20.93_Cr18.69_Cu17.63_Ni25.33 | 5 | Merged_Eutectic_HEA_AllProps.xlsx ¦ Final_HEA_Database.xlsx ¦ Dataset_HEAs.xlsx | Kube ¦ Sheet1 |  |  |  | Al17.422Cr18.693Co20.932Ni25.325Cu17.627 | [32 empty] | 5.0 ¦ 5 |  | BCC+FCC
Al18.016Cr18.83Co21.573Ni26.321Cu15.259 | Al18.02_Co21.57_Cr18.83_Cu15.26_Ni26.32 | 5 | Merged_Eutectic_HEA_AllProps.xlsx ¦ Final_HEA_Database.xlsx ¦ Dataset_HEAs.xlsx | Kube ¦ Sheet1 |  |  |  | Al18.016Cr18.83Co21.573Ni26.321Cu15.259 | [32 empty] | 5.0 ¦ 5 |  | BCC+FCC
Al17.988Cr19.384Co22.427Ni27.21Cu12.991 | Al17.99_Co22.43_Cr19.38_Cu12.99_Ni27.21 | 5 | Merged_Eutectic_HEA_AllProps.xlsx ¦ Final_HEA_Database.xlsx ¦ Dataset_HEAs.xlsx | Kube ¦ Sheet1 |  |  |  | Al17.988Cr19.384Co22.427Ni27.21Cu12.991 | [32 empty] | 5.0 ¦ 5 |  | BCC+FCC
Al17.684Cr19.674Co23.213Ni28.099Cu11.331 | Al17.68_Co23.21_Cr19.67_Cu11.33_Ni28.1 | 5 | Merged_Eutectic_HEA_AllProps.xlsx ¦ Final_HEA_Database.xlsx ¦ Dataset_HEAs.xlsx | Kube ¦ Sheet1 |  |  |  | Al17.684Cr19.674Co23.213Ni28.099Cu11.331 | [32 empty] | 5.0 ¦ 5 |  | BCC+FCC
Al17.94Cr19.824Co23.94Ni28.47Cu9.8257 | Al17.94_Co23.94_Cr19.82_Cu9.83_Ni28.47 | 5 | Merged_Eutectic_HEA_AllProps.xlsx ¦ Final_HEA_Database.xlsx ¦ Dataset_HEAs.xlsx | Kube ¦ Sheet1 |  |  |  | Al17.94Cr19.824Co23.94Ni28.47Cu9.8257 | [32 empty] | 5.0 ¦ 5 |  | BCC+FCC
Al18.459Cr19.928Co24.051Ni28.981Cu8.5808 | Al18.46_Co24.05_Cr19.93_Cu8.58_Ni28.98 | 5 | Merged_Eutectic_HEA_AllProps.xlsx ¦ Final_HEA_Database.xlsx ¦ Dataset_HEAs.xlsx | Kube ¦ Sheet1 |  |  |  | Al18.459Cr19.928Co24.051Ni28.981Cu8.5808 | [32 empty] | 5.0 ¦ 5 |  | BCC+FCC
Al17.07Cr18.19Co20.028Ni24.317Cu20.395 | Al17.07_Co20.03_Cr18.19_Cu20.39_Ni24.32 | 5 | Merged_Eutectic_HEA_AllProps.xlsx ¦ Final_HEA_Database.xlsx ¦ Dataset_HEAs.xlsx | Kube ¦ Sheet1 |  |  |  | Al17.07Cr18.19Co20.028Ni24.317Cu20.395 | [32 empty] | 5.0 ¦ 5 |  | BCC+FCC
Cr26.513Mn19.085Fe15.402Ni17.365Cu21.635 | Cr26.51_Cu21.64_Fe15.4_Mn19.09_Ni17.36 | 5 | Merged_Eutectic_HEA_AllProps.xlsx ¦ Final_HEA_Database.xlsx ¦ Dataset_HEAs.xlsx | Kube ¦ Sheet1 |  |  |  | Cr26.513Mn19.085Fe15.402Ni17.365Cu21.635 | [32 empty] | 5.0 ¦ 5 |  | BCC+FCC+AM
Cr25.404Mn22.308Fe14.609Ni16.5Cu21.179 | Cr25.4_Cu21.18_Fe14.61_Mn22.31_Ni16.5 | 5 | Merged_Eutectic_HEA_AllProps.xlsx ¦ Final_HEA_Database.xlsx ¦ Dataset_HEAs.xlsx | Kube ¦ Sheet1 |  |  |  | Cr25.404Mn22.308Fe14.609Ni16.5Cu21.179 | [32 empty] | 5.0 ¦ 5 |  | AM
Cr23.905Mn26.237Fe13.97Ni15.616Cu20.272 | Cr23.91_Cu20.27_Fe13.97_Mn26.24_Ni15.62 | 5 | Merged_Eutectic_HEA_AllProps.xlsx ¦ Final_HEA_Database.xlsx ¦ Dataset_HEAs.xlsx | Kube ¦ Sheet1 |  |  |  | Cr23.905Mn26.237Fe13.97Ni15.616Cu20.272 | [32 empty] | 5.0 ¦ 5 |  | AM
Cr22.547Mn30.655Fe12.824Ni14.487Cu19.487 | Cr22.55_Cu19.49_Fe12.82_Mn30.65_Ni14.49 | 5 | Merged_Eutectic_HEA_AllProps.xlsx ¦ Final_HEA_Database.xlsx ¦ Dataset_HEAs.xlsx | Kube ¦ Sheet1 |  |  |  | Cr22.547Mn30.655Fe12.824Ni14.487Cu19.487 | [32 empty] | 5.0 ¦ 5 |  | AM
Cr21.039Mn35.544Fe12.095Ni13.365Cu17.957 | Cr21.04_Cu17.96_Fe12.1_Mn35.54_Ni13.36 | 5 | Merged_Eutectic_HEA_AllProps.xlsx ¦ Final_HEA_Database.xlsx ¦ Dataset_HEAs.xlsx | Kube ¦ Sheet1 |  |  |  | Cr21.039Mn35.544Fe12.095Ni13.365Cu17.957 | [32 empty] | 5.0 ¦ 5 |  | AM
Cr19.472Mn40.55Fe11.218Ni12.22Cu16.541 | Cr19.47_Cu16.54_Fe11.22_Mn40.55_Ni12.22 | 5 | Merged_Eutectic_HEA_AllProps.xlsx ¦ Final_HEA_Database.xlsx ¦ Dataset_HEAs.xlsx | Kube ¦ Sheet1 |  |  |  | Cr19.472Mn40.55Fe11.218Ni12.22Cu16.541 | [32 empty] | 5.0 ¦ 5 |  | AM
Cr27.633Mn15.905Fe16.34Ni18.016Cu22.105 | Cr27.63_Cu22.11_Fe16.34_Mn15.91_Ni18.02 | 5 | Merged_Eutectic_HEA_AllProps.xlsx ¦ Final_HEA_Database.xlsx ¦ Dataset_HEAs.xlsx | Kube ¦ Sheet1 |  |  |  | Cr27.633Mn15.905Fe16.34Ni18.016Cu22.105 | [32 empty] | 5.0 ¦ 5 |  | BCC+FCC+AM
Cr28.376Mn13.307Fe16.589Ni18.779Cu22.949 | Cr28.38_Cu22.95_Fe16.59_Mn13.31_Ni18.78 | 5 | Merged_Eutectic_HEA_AllProps.xlsx ¦ Final_HEA_Database.xlsx ¦ Dataset_HEAs.xlsx | Kube ¦ Sheet1 |  |  |  | Cr28.376Mn13.307Fe16.589Ni18.779Cu22.949 | [32 empty] | 5.0 ¦ 5 |  | BCC+FCC
Cr29.759Mn9.447Fe17.528Ni20.02Cu23.245 | Cr29.76_Cu23.25_Fe17.53_Mn9.45_Ni20.02 | 5 | Merged_Eutectic_HEA_AllProps.xlsx ¦ Final_HEA_Database.xlsx ¦ Dataset_HEAs.xlsx | Kube ¦ Sheet1 |  |  |  | Cr29.759Mn9.447Fe17.528Ni20.02Cu23.245 | [32 empty] | 5.0 ¦ 5 |  | BCC+FCC
Cr30.341Mn7.8374Fe18.211Ni20.151Cu23.459 | Cr30.34_Cu23.46_Fe18.21_Mn7.84_Ni20.15 | 5 | Merged_Eutectic_HEA_AllProps.xlsx ¦ Final_HEA_Database.xlsx ¦ Dataset_HEAs.xlsx | Kube ¦ Sheet1 |  |  |  | Cr30.341Mn7.8374Fe18.211Ni20.151Cu23.459 | [32 empty] | 5.0 ¦ 5 |  | BCC+FCC
Cr30.743Mn6.6696Fe18.559Ni20.831Cu23.197 | Cr30.74_Cu23.2_Fe18.56_Mn6.67_Ni20.83 | 5 | Merged_Eutectic_HEA_AllProps.xlsx ¦ Final_HEA_Database.xlsx ¦ Dataset_HEAs.xlsx | Kube ¦ Sheet1 |  |  |  | Cr30.743Mn6.6696Fe18.559Ni20.831Cu23.197 | [32 empty] | 5.0 ¦ 5 |  | BCC+FCC
Cr30.971Mn5.6135Fe19.114Ni21.073Cu23.229 | Cr30.97_Cu23.23_Fe19.11_Mn5.61_Ni21.07 | 5 | Merged_Eutectic_HEA_AllProps.xlsx ¦ Final_HEA_Database.xlsx ¦ Dataset_HEAs.xlsx | Kube ¦ Sheet1 |  |  |  | Cr30.971Mn5.6135Fe19.114Ni21.073Cu23.229 | [32 empty] | 5.0 ¦ 5 |  | BCC+FCC
Cr31.159Mn5.003Fe19.507Ni21.178Cu23.153 | Cr31.16_Cu23.15_Fe19.51_Mn5.0_Ni21.18 | 5 | Merged_Eutectic_HEA_AllProps.xlsx ¦ Final_HEA_Database.xlsx ¦ Dataset_HEAs.xlsx | Kube ¦ Sheet1 |  |  |  | Cr31.159Mn5.003Fe19.507Ni21.178Cu23.153 | [32 empty] | 5.0 ¦ 5 |  | BCC+FCC
Cr31.248Mn4.2907Fe20.028Ni21.701Cu22.732 | Cr31.25_Cu22.73_Fe20.03_Mn4.29_Ni21.7 | 5 | Merged_Eutectic_HEA_AllProps.xlsx ¦ Final_HEA_Database.xlsx ¦ Dataset_HEAs.xlsx | Kube ¦ Sheet1 |  |  |  | Cr31.248Mn4.2907Fe20.028Ni21.701Cu22.732 | [32 empty] | 5.0 ¦ 5 |  | BCC+FCC
Cr29.137Mn11.077Fe17.246Ni19.346Cu23.194 | Cr29.14_Cu23.19_Fe17.25_Mn11.08_Ni19.35 | 5 | Merged_Eutectic_HEA_AllProps.xlsx ¦ Final_HEA_Database.xlsx ¦ Dataset_HEAs.xlsx | Kube ¦ Sheet1 |  |  |  | Cr29.137Mn11.077Fe17.246Ni19.346Cu23.194 | [32 empty] | 5.0 ¦ 5 |  | BCC+FCC
Cr29.145Mn17.776Fe13.937Ni15.087Cu24.055 | Cr29.14_Cu24.05_Fe13.94_Mn17.78_Ni15.09 | 5 | Merged_Eutectic_HEA_AllProps.xlsx ¦ Final_HEA_Database.xlsx ¦ Dataset_HEAs.xlsx | Kube ¦ Sheet1 |  |  |  | Cr29.145Mn17.776Fe13.937Ni15.087Cu24.055 | [32 empty] | 5.0 ¦ 5 |  | BCC+FCC+AM
Cr27.9Mn21.176Fe13.379Ni14.676Cu22.87 | Cr27.9_Cu22.87_Fe13.38_Mn21.18_Ni14.68 | 5 | Merged_Eutectic_HEA_AllProps.xlsx ¦ Final_HEA_Database.xlsx ¦ Dataset_HEAs.xlsx | Kube ¦ Sheet1 |  |  |  | Cr27.9Mn21.176Fe13.379Ni14.676Cu22.87 | [32 empty] | 5.0 ¦ 5 |  | BCC+AM
Cr26.277Mn24.708Fe12.573Ni14.027Cu22.415 | Cr26.28_Cu22.41_Fe12.57_Mn24.71_Ni14.03 | 5 | Merged_Eutectic_HEA_AllProps.xlsx ¦ Final_HEA_Database.xlsx ¦ Dataset_HEAs.xlsx | Kube ¦ Sheet1 |  |  |  | Cr26.277Mn24.708Fe12.573Ni14.027Cu22.415 | [32 empty] | 5.0 ¦ 5 |  | AM
Cr24.615Mn29.031Fe11.993Ni13.257Cu21.105 | Cr24.61_Cu21.1_Fe11.99_Mn29.03_Ni13.26 | 5 | Merged_Eutectic_HEA_AllProps.xlsx ¦ Final_HEA_Database.xlsx ¦ Dataset_HEAs.xlsx | Kube ¦ Sheet1 |  |  |  | Cr24.615Mn29.031Fe11.993Ni13.257Cu21.105 | [32 empty] | 5.0 ¦ 5 |  | AM
Cr22.961Mn33.678Fe11.334Ni12.444Cu19.583 | Cr22.96_Cu19.58_Fe11.33_Mn33.68_Ni12.44 | 5 | Merged_Eutectic_HEA_AllProps.xlsx ¦ Final_HEA_Database.xlsx ¦ Dataset_HEAs.xlsx | Kube ¦ Sheet1 |  |  |  | Cr22.961Mn33.678Fe11.334Ni12.444Cu19.583 | [32 empty] | 5.0 ¦ 5 |  | AM
Cr30.304Mn14.942Fe14.369Ni15.895Cu24.489 | Cr30.3_Cu24.49_Fe14.37_Mn14.94_Ni15.9 | 5 | Merged_Eutectic_HEA_AllProps.xlsx ¦ Final_HEA_Database.xlsx ¦ Dataset_HEAs.xlsx | Kube ¦ Sheet1 |  |  |  | Cr30.304Mn14.942Fe14.369Ni15.895Cu24.489 | [32 empty] | 5.0 ¦ 5 |  | BCC+FCC
Cr31.187Mn12.581Fe14.64Ni16.475Cu25.117 | Cr31.19_Cu25.12_Fe14.64_Mn12.58_Ni16.48 | 5 | Merged_Eutectic_HEA_AllProps.xlsx ¦ Final_HEA_Database.xlsx ¦ Dataset_HEAs.xlsx | Kube ¦ Sheet1 |  |  |  | Cr31.187Mn12.581Fe14.64Ni16.475Cu25.117 | [32 empty] | 5.0 ¦ 5 |  | BCC+FCC
Cr32.796Mn8.7267Fe15.513Ni17.53Cu25.434 | Cr32.8_Cu25.43_Fe15.51_Mn8.73_Ni17.53 | 5 | Merged_Eutectic_HEA_AllProps.xlsx ¦ Final_HEA_Database.xlsx ¦ Dataset_HEAs.xlsx | Kube ¦ Sheet1 |  |  |  | Cr32.796Mn8.7267Fe15.513Ni17.53Cu25.434 | [32 empty] | 5.0 ¦ 5 |  | BCC+FCC
Cr33.411Mn7.5474Fe15.996Ni17.441Cu25.604 | Cr33.41_Cu25.6_Fe16.0_Mn7.55_Ni17.44 | 5 | Merged_Eutectic_HEA_AllProps.xlsx ¦ Final_HEA_Database.xlsx ¦ Dataset_HEAs.xlsx | Kube ¦ Sheet1 |  |  |  | Cr33.411Mn7.5474Fe15.996Ni17.441Cu25.604 | [32 empty] | 5.0 ¦ 5 |  | BCC+FCC
Cr33.969Mn6.2766Fe16.449Ni18.0Cu25.305 | Cr33.97_Cu25.31_Fe16.45_Mn6.28_Ni18.0 | 5 | Merged_Eutectic_HEA_AllProps.xlsx ¦ Final_HEA_Database.xlsx ¦ Dataset_HEAs.xlsx | Kube ¦ Sheet1 |  |  |  | Cr33.969Mn6.2766Fe16.449Ni18.0Cu25.305 | [32 empty] | 5.0 ¦ 5 |  | BCC+FCC
Cr34.236Mn5.498Fe16.713Ni18.154Cu25.399 | Cr34.24_Cu25.4_Fe16.71_Mn5.5_Ni18.15 | 5 | Merged_Eutectic_HEA_AllProps.xlsx ¦ Final_HEA_Database.xlsx ¦ Dataset_HEAs.xlsx | Kube ¦ Sheet1 |  |  |  | Cr34.236Mn5.498Fe16.713Ni18.154Cu25.399 | [32 empty] | 5.0 ¦ 5 |  | BCC+FCC
Cr34.333Mn4.7777Fe17.325Ni18.621Cu24.944 | Cr34.33_Cu24.94_Fe17.32_Mn4.78_Ni18.62 | 5 | Merged_Eutectic_HEA_AllProps.xlsx ¦ Final_HEA_Database.xlsx ¦ Dataset_HEAs.xlsx | Kube ¦ Sheet1 |  |  |  | Cr34.333Mn4.7777Fe17.325Ni18.621Cu24.944 | [32 empty] | 5.0 ¦ 5 |  | BCC+FCC
Cr32.103Mn10.506Fe15.158Ni16.853Cu25.38 | Cr32.1_Cu25.38_Fe15.16_Mn10.51_Ni16.85 | 5 | Merged_Eutectic_HEA_AllProps.xlsx ¦ Final_HEA_Database.xlsx ¦ Dataset_HEAs.xlsx | Kube ¦ Sheet1 |  |  |  | Cr32.103Mn10.506Fe15.158Ni16.853Cu25.38 | [32 empty] | 5.0 ¦ 5 |  | BCC+FCC
Cr31.871Mn16.488Fe12.601Ni13.366Cu25.673 | Cr31.87_Cu25.67_Fe12.6_Mn16.49_Ni13.37 | 5 | Merged_Eutectic_HEA_AllProps.xlsx ¦ Final_HEA_Database.xlsx ¦ Dataset_HEAs.xlsx | Kube ¦ Sheet1 |  |  |  | Cr31.871Mn16.488Fe12.601Ni13.366Cu25.673 | [32 empty] | 5.0 ¦ 5 |  | BCC+AM
Cr30.315Mn19.699Fe11.918Ni13.022Cu25.046 | Cr30.32_Cu25.05_Fe11.92_Mn19.7_Ni13.02 | 5 | Merged_Eutectic_HEA_AllProps.xlsx ¦ Final_HEA_Database.xlsx ¦ Dataset_HEAs.xlsx | Kube ¦ Sheet1 |  |  |  | Cr30.315Mn19.699Fe11.918Ni13.022Cu25.046 | [32 empty] | 5.0 ¦ 5 |  | BCC+AM
Cr28.899Mn23.224Fe11.651Ni12.416Cu23.81 | Cr28.9_Cu23.81_Fe11.65_Mn23.22_Ni12.42 | 5 | Merged_Eutectic_HEA_AllProps.xlsx ¦ Final_HEA_Database.xlsx ¦ Dataset_HEAs.xlsx | Kube ¦ Sheet1 |  |  |  | Cr28.899Mn23.224Fe11.651Ni12.416Cu23.81 | [32 empty] | 5.0 ¦ 5 |  | BCC+AM
Cr26.98Mn27.092Fe11.101Ni12.016Cu22.812 | Cr26.98_Cu22.81_Fe11.1_Mn27.09_Ni12.02 | 5 | Merged_Eutectic_HEA_AllProps.xlsx ¦ Final_HEA_Database.xlsx ¦ Dataset_HEAs.xlsx | Kube ¦ Sheet1 |  |  |  | Cr26.98Mn27.092Fe11.101Ni12.016Cu22.812 | [32 empty] | 5.0 ¦ 5 |  | AM
Cr25.408Mn31.251Fe10.474Ni11.419Cu21.449 | Cr25.41_Cu21.45_Fe10.47_Mn31.25_Ni11.42 | 5 | Merged_Eutectic_HEA_AllProps.xlsx ¦ Final_HEA_Database.xlsx ¦ Dataset_HEAs.xlsx | Kube ¦ Sheet1 |  |  |  | Cr25.408Mn31.251Fe10.474Ni11.419Cu21.449 | [32 empty] | 5.0 ¦ 5 |  | AM
Cr32.779Mn13.935Fe12.743Ni13.845Cu26.698 | Cr32.78_Cu26.7_Fe12.74_Mn13.94_Ni13.85 | 5 | Merged_Eutectic_HEA_AllProps.xlsx ¦ Final_HEA_Database.xlsx ¦ Dataset_HEAs.xlsx | Kube ¦ Sheet1 |  |  |  | Cr32.779Mn13.935Fe12.743Ni13.845Cu26.698 | [32 empty] | 5.0 ¦ 5 |  | BCC
Cr34.059Mn11.844Fe13.092Ni14.133Cu26.872 | Cr34.06_Cu26.87_Fe13.09_Mn11.84_Ni14.13 | 5 | Merged_Eutectic_HEA_AllProps.xlsx ¦ Final_HEA_Database.xlsx ¦ Dataset_HEAs.xlsx | Kube ¦ Sheet1 |  |  |  | Cr34.059Mn11.844Fe13.092Ni14.133Cu26.872 | [32 empty] | 5.0 ¦ 5 |  | BCC
Cr35.627Mn8.4949Fe13.551Ni14.925Cu27.402 | Cr35.63_Cu27.4_Fe13.55_Mn8.49_Ni14.93 | 5 | Merged_Eutectic_HEA_AllProps.xlsx ¦ Final_HEA_Database.xlsx ¦ Dataset_HEAs.xlsx | Kube ¦ Sheet1 |  |  |  | Cr35.627Mn8.4949Fe13.551Ni14.925Cu27.402 | [32 empty] | 5.0 ¦ 5 |  | BCC+FCC
Cr36.486Mn7.0628Fe13.953Ni14.916Cu27.582 | Cr36.49_Cu27.58_Fe13.95_Mn7.06_Ni14.92 | 5 | Merged_Eutectic_HEA_AllProps.xlsx ¦ Final_HEA_Database.xlsx ¦ Dataset_HEAs.xlsx | Kube ¦ Sheet1 |  |  |  | Cr36.486Mn7.0628Fe13.953Ni14.916Cu27.582 | [32 empty] | 5.0 ¦ 5 |  | BCC+FCC
Cr36.951Mn6.0453Fe14.25Ni15.219Cu27.535 | Cr36.95_Cu27.53_Fe14.25_Mn6.05_Ni15.22 | 5 | Merged_Eutectic_HEA_AllProps.xlsx ¦ Final_HEA_Database.xlsx ¦ Dataset_HEAs.xlsx | Kube ¦ Sheet1 |  |  |  | Cr36.951Mn6.0453Fe14.25Ni15.219Cu27.535 | [32 empty] | 5.0 ¦ 5 |  | BCC+FCC
Cr37.182Mn5.4747Fe14.18Ni15.46Cu27.703 | Cr37.18_Cu27.7_Fe14.18_Mn5.47_Ni15.46 | 5 | Merged_Eutectic_HEA_AllProps.xlsx ¦ Final_HEA_Database.xlsx ¦ Dataset_HEAs.xlsx | Kube ¦ Sheet1 |  |  |  | Cr37.182Mn5.4747Fe14.18Ni15.46Cu27.703 | [32 empty] | 5.0 ¦ 5 |  | BCC+FCC
Cr37.835Mn4.5303Fe14.824Ni15.527Cu27.285 | Cr37.83_Cu27.28_Fe14.82_Mn4.53_Ni15.53 | 5 | Merged_Eutectic_HEA_AllProps.xlsx ¦ Final_HEA_Database.xlsx ¦ Dataset_HEAs.xlsx | Kube ¦ Sheet1 |  |  |  | Cr37.835Mn4.5303Fe14.824Ni15.527Cu27.285 | [32 empty] | 5.0 ¦ 5 |  | BCC+FCC
Cr34.797Mn9.915Fe13.576Ni14.581Cu27.131 | Cr34.8_Cu27.13_Fe13.58_Mn9.91_Ni14.58 | 5 | Merged_Eutectic_HEA_AllProps.xlsx ¦ Final_HEA_Database.xlsx ¦ Dataset_HEAs.xlsx | Kube ¦ Sheet1 |  |  |  | Cr34.797Mn9.915Fe13.576Ni14.581Cu27.131 | [32 empty] | 5.0 ¦ 5 |  | BCC+FCC
Cr34.236Mn15.531Fe10.91Ni11.932Cu27.391 | Cr34.24_Cu27.39_Fe10.91_Mn15.53_Ni11.93 | 5 | Merged_Eutectic_HEA_AllProps.xlsx ¦ Final_HEA_Database.xlsx ¦ Dataset_HEAs.xlsx | Kube ¦ Sheet1 |  |  |  | Cr34.236Mn15.531Fe10.91Ni11.932Cu27.391 | [32 empty] | 5.0 ¦ 5 |  | BCC
Cr32.736Mn18.421Fe10.672Ni11.497Cu26.675 | Cr32.74_Cu26.67_Fe10.67_Mn18.42_Ni11.5 | 5 | Merged_Eutectic_HEA_AllProps.xlsx ¦ Final_HEA_Database.xlsx ¦ Dataset_HEAs.xlsx | Kube ¦ Sheet1 |  |  |  | Cr32.736Mn18.421Fe10.672Ni11.497Cu26.675 | [32 empty] | 5.0 ¦ 5 |  | BCC
Cr31.13Mn21.346Fe10.243Ni11.15Cu26.131 | Cr31.13_Cu26.13_Fe10.24_Mn21.35_Ni11.15 | 5 | Merged_Eutectic_HEA_AllProps.xlsx ¦ Final_HEA_Database.xlsx ¦ Dataset_HEAs.xlsx | Kube ¦ Sheet1 |  |  |  | Cr31.13Mn21.346Fe10.243Ni11.15Cu26.131 | [32 empty] | 5.0 ¦ 5 |  | BCC+AM
Cr29.61Mn25.029Fe9.8552Ni10.733Cu24.774 | Cr29.61_Cu24.77_Fe9.86_Mn25.03_Ni10.73 | 5 | Merged_Eutectic_HEA_AllProps.xlsx ¦ Final_HEA_Database.xlsx ¦ Dataset_HEAs.xlsx | Kube ¦ Sheet1 |  |  |  | Cr29.61Mn25.029Fe9.8552Ni10.733Cu24.774 | [32 empty] | 5.0 ¦ 5 |  | BCC+AM
Cr35.472Mn12.836Fe11.397Ni12.245Cu28.05 | Cr35.47_Cu28.05_Fe11.4_Mn12.84_Ni12.24 | 5 | Merged_Eutectic_HEA_AllProps.xlsx ¦ Final_HEA_Database.xlsx ¦ Dataset_HEAs.xlsx | Kube ¦ Sheet1 |  |  |  | Cr35.472Mn12.836Fe11.397Ni12.245Cu28.05 | [32 empty] | 5.0 ¦ 5 |  | BCC
Cr36.498Mn10.915Fe11.557Ni12.242Cu28.788 | Cr36.5_Cu28.79_Fe11.56_Mn10.91_Ni12.24 | 5 | Merged_Eutectic_HEA_AllProps.xlsx ¦ Final_HEA_Database.xlsx ¦ Dataset_HEAs.xlsx | Kube ¦ Sheet1 |  |  |  | Cr36.498Mn10.915Fe11.557Ni12.242Cu28.788 | [32 empty] | 5.0 ¦ 5 |  | BCC
Cr38.556Mn7.5551Fe11.933Ni12.831Cu29.124 | Cr38.56_Cu29.12_Fe11.93_Mn7.56_Ni12.83 | 5 | Merged_Eutectic_HEA_AllProps.xlsx ¦ Final_HEA_Database.xlsx ¦ Dataset_HEAs.xlsx | Kube ¦ Sheet1 |  |  |  | Cr38.556Mn7.5551Fe11.933Ni12.831Cu29.124 | [32 empty] | 5.0 ¦ 5 |  | BCC
Cr39.296Mn6.5059Fe12.056Ni12.675Cu29.468 | Cr39.3_Cu29.47_Fe12.06_Mn6.51_Ni12.67 | 5 | Merged_Eutectic_HEA_AllProps.xlsx ¦ Final_HEA_Database.xlsx ¦ Dataset_HEAs.xlsx | Kube ¦ Sheet1 |  |  |  | Cr39.296Mn6.5059Fe12.056Ni12.675Cu29.468 | [32 empty] | 5.0 ¦ 5 |  | BCC
Cr39.732Mn5.7278Fe12.264Ni13.007Cu29.27 | Cr39.73_Cu29.27_Fe12.26_Mn5.73_Ni13.01 | 5 | Merged_Eutectic_HEA_AllProps.xlsx ¦ Final_HEA_Database.xlsx ¦ Dataset_HEAs.xlsx | Kube ¦ Sheet1 |  |  |  | Cr39.732Mn5.7278Fe12.264Ni13.007Cu29.27 | [32 empty] | 5.0 ¦ 5 |  | BCC
Cr40.237Mn4.889Fe12.389Ni12.993Cu29.492 | Cr40.24_Cu29.49_Fe12.39_Mn4.89_Ni12.99 | 5 | Merged_Eutectic_HEA_AllProps.xlsx ¦ Final_HEA_Database.xlsx ¦ Dataset_HEAs.xlsx | Kube ¦ Sheet1 |  |  |  | Cr40.237Mn4.889Fe12.389Ni12.993Cu29.492 | [32 empty] | 5.0 ¦ 5 |  | BCC
Cr37.531Mn9.2181Fe11.709Ni12.565Cu28.977 | Cr37.53_Cu28.98_Fe11.71_Mn9.22_Ni12.56 | 5 | Merged_Eutectic_HEA_AllProps.xlsx ¦ Final_HEA_Database.xlsx ¦ Dataset_HEAs.xlsx | Kube ¦ Sheet1 |  |  |  | Cr37.531Mn9.2181Fe11.709Ni12.565Cu28.977 | [32 empty] | 5.0 ¦ 5 |  | BCC
Cr36.716Mn13.89Fe9.7839Ni10.207Cu29.403 | Cr36.72_Cu29.4_Fe9.78_Mn13.89_Ni10.21 | 5 | Merged_Eutectic_HEA_AllProps.xlsx ¦ Final_HEA_Database.xlsx ¦ Dataset_HEAs.xlsx | Kube ¦ Sheet1 |  |  |  | Cr36.716Mn13.89Fe9.7839Ni10.207Cu29.403 | [32 empty] | 5.0 ¦ 5 |  | BCC
Cr35.178Mn16.35Fe9.4961Ni10.142Cu28.834 | Cr35.18_Cu28.83_Fe9.5_Mn16.35_Ni10.14 | 5 | Merged_Eutectic_HEA_AllProps.xlsx ¦ Final_HEA_Database.xlsx ¦ Dataset_HEAs.xlsx | Kube ¦ Sheet1 |  |  |  | Cr35.178Mn16.35Fe9.4961Ni10.142Cu28.834 | [32 empty] | 5.0 ¦ 5 |  | BCC
Cr33.697Mn19.542Fe9.239Ni9.6929Cu27.829 | Cr33.7_Cu27.83_Fe9.24_Mn19.54_Ni9.69 | 5 | Merged_Eutectic_HEA_AllProps.xlsx ¦ Final_HEA_Database.xlsx ¦ Dataset_HEAs.xlsx | Kube ¦ Sheet1 |  |  |  | Cr33.697Mn19.542Fe9.239Ni9.6929Cu27.829 | [32 empty] | 5.0 ¦ 5 |  | BCC
Cr38.097Mn11.801Fe9.9032Ni10.568Cu29.63 | Cr38.1_Cu29.63_Fe9.9_Mn11.8_Ni10.57 | 5 | Merged_Eutectic_HEA_AllProps.xlsx ¦ Final_HEA_Database.xlsx ¦ Dataset_HEAs.xlsx | Kube ¦ Sheet1 |  |  |  | Cr38.097Mn11.801Fe9.9032Ni10.568Cu29.63 | [32 empty] | 5.0 ¦ 5 |  | BCC
Cr38.915Mn9.7467Fe10.235Ni10.68Cu30.423 | Cr38.92_Cu30.42_Fe10.24_Mn9.75_Ni10.68 | 5 | Merged_Eutectic_HEA_AllProps.xlsx ¦ Final_HEA_Database.xlsx ¦ Dataset_HEAs.xlsx | Kube ¦ Sheet1 |  |  |  | Cr38.915Mn9.7467Fe10.235Ni10.68Cu30.423 | [32 empty] | 5.0 ¦ 5 |  | BCC
Cr40.943Mn7.006Fe10.288Ni10.885Cu30.878 | Cr40.94_Cu30.88_Fe10.29_Mn7.01_Ni10.88 | 5 | Merged_Eutectic_HEA_AllProps.xlsx ¦ Final_HEA_Database.xlsx ¦ Dataset_HEAs.xlsx | Kube ¦ Sheet1 |  |  |  | Cr40.943Mn7.006Fe10.288Ni10.885Cu30.878 | [32 empty] | 5.0 ¦ 5 |  | BCC
Cr41.712Mn5.9923Fe10.624Ni10.712Cu30.959 | Cr41.71_Cu30.96_Fe10.62_Mn5.99_Ni10.71 | 5 | Merged_Eutectic_HEA_AllProps.xlsx ¦ Final_HEA_Database.xlsx ¦ Dataset_HEAs.xlsx | Kube ¦ Sheet1 |  |  |  | Cr41.712Mn5.9923Fe10.624Ni10.712Cu30.959 | [32 empty] | 5.0 ¦ 5 |  | BCC
Cr42.289Mn5.2642Fe10.558Ni10.799Cu31.089 | Cr42.29_Cu31.09_Fe10.56_Mn5.26_Ni10.8 | 5 | Merged_Eutectic_HEA_AllProps.xlsx ¦ Final_HEA_Database.xlsx ¦ Dataset_HEAs.xlsx | Kube ¦ Sheet1 |  |  |  | Cr42.289Mn5.2642Fe10.558Ni10.799Cu31.089 | [32 empty] | 5.0 ¦ 5 |  | BCC
Cr39.953Mn8.3692Fe10.292Ni10.563Cu30.823 | Cr39.95_Cu30.82_Fe10.29_Mn8.37_Ni10.56 | 5 | Merged_Eutectic_HEA_AllProps.xlsx ¦ Final_HEA_Database.xlsx ¦ Dataset_HEAs.xlsx | Kube ¦ Sheet1 |  |  |  | Cr39.953Mn8.3692Fe10.292Ni10.563Cu30.823 | [32 empty] | 5.0 ¦ 5 |  | BCC
Cr38.822Mn12.628Fe8.4978Ni8.9687Cu31.084 | Cr38.82_Cu31.08_Fe8.5_Mn12.63_Ni8.97 | 5 | Merged_Eutectic_HEA_AllProps.xlsx ¦ Final_HEA_Database.xlsx ¦ Dataset_HEAs.xlsx | Kube ¦ Sheet1 |  |  |  | Cr38.822Mn12.628Fe8.4978Ni8.9687Cu31.084 | [32 empty] | 5.0 ¦ 5 |  | BCC
Cr40.437Mn10.513Fe8.6868Ni9.0152Cu31.349 | Cr40.44_Cu31.35_Fe8.69_Mn10.51_Ni9.02 | 5 | Merged_Eutectic_HEA_AllProps.xlsx ¦ Final_HEA_Database.xlsx ¦ Dataset_HEAs.xlsx | Kube ¦ Sheet1 |  |  |  | Cr40.437Mn10.513Fe8.6868Ni9.0152Cu31.349 | [32 empty] | 5.0 ¦ 5 |  | BCC
Cr41.593Mn8.9236Fe8.8657Ni8.9716Cu31.646 | Cr41.59_Cu31.65_Fe8.87_Mn8.92_Ni8.97 | 5 | Merged_Eutectic_HEA_AllProps.xlsx ¦ Final_HEA_Database.xlsx ¦ Dataset_HEAs.xlsx | Kube ¦ Sheet1 |  |  |  | Cr41.593Mn8.9236Fe8.8657Ni8.9716Cu31.646 | [32 empty] | 5.0 ¦ 5 |  | BCC
Cr43.421Mn6.3566Fe8.8012Ni9.2813Cu32.14 | Cr43.42_Cu32.14_Fe8.8_Mn6.36_Ni9.28 | 5 | Merged_Eutectic_HEA_AllProps.xlsx ¦ Final_HEA_Database.xlsx ¦ Dataset_HEAs.xlsx | Kube ¦ Sheet1 |  |  |  | Cr43.421Mn6.3566Fe8.8012Ni9.2813Cu32.14 | [32 empty] | 5.0 ¦ 5 |  | BCC
Cr42.514Mn7.4797Fe8.7553Ni9.2385Cu32.012 | Cr42.51_Cu32.01_Fe8.76_Mn7.48_Ni9.24 | 5 | Merged_Eutectic_HEA_AllProps.xlsx ¦ Final_HEA_Database.xlsx ¦ Dataset_HEAs.xlsx | Kube ¦ Sheet1 |  |  |  | Cr42.514Mn7.4797Fe8.7553Ni9.2385Cu32.012 | [32 empty] | 5.0 ¦ 5 |  | BCC
Cr24.138Mn19.611Fe16.922Ni19.445Cu19.884 | Cr24.14_Cu19.88_Fe16.92_Mn19.61_Ni19.45 | 5 | Merged_Eutectic_HEA_AllProps.xlsx ¦ Final_HEA_Database.xlsx ¦ Dataset_HEAs.xlsx | Kube ¦ Sheet1 |  |  |  | Cr24.138Mn19.611Fe16.922Ni19.445Cu19.884 | [32 empty] | 5.0 ¦ 5 |  | BCC+FCC+AM
Cr22.885Mn23.225Fe16.383Ni18.32Cu19.186 | Cr22.89_Cu19.19_Fe16.38_Mn23.23_Ni18.32 | 5 | Merged_Eutectic_HEA_AllProps.xlsx ¦ Final_HEA_Database.xlsx ¦ Dataset_HEAs.xlsx | Kube ¦ Sheet1 |  |  |  | Cr22.885Mn23.225Fe16.383Ni18.32Cu19.186 | [32 empty] | 5.0 ¦ 5 |  | AM
Cr21.586Mn27.607Fe14.966Ni17.261Cu18.581 | Cr21.59_Cu18.58_Fe14.97_Mn27.61_Ni17.26 | 5 | Merged_Eutectic_HEA_AllProps.xlsx ¦ Final_HEA_Database.xlsx ¦ Dataset_HEAs.xlsx | Kube ¦ Sheet1 |  |  |  | Cr21.586Mn27.607Fe14.966Ni17.261Cu18.581 | [32 empty] | 5.0 ¦ 5 |  | AM
Cr20.134Mn32.098Fe14.236Ni16.067Cu17.464 | Cr20.13_Cu17.46_Fe14.24_Mn32.1_Ni16.07 | 5 | Merged_Eutectic_HEA_AllProps.xlsx ¦ Final_HEA_Database.xlsx ¦ Dataset_HEAs.xlsx | Kube ¦ Sheet1 |  |  |  | Cr20.134Mn32.098Fe14.236Ni16.067Cu17.464 | [32 empty] | 5.0 ¦ 5 |  | AM
Cr18.765Mn36.919Fe13.168Ni14.667Cu16.481 | Cr18.77_Cu16.48_Fe13.17_Mn36.92_Ni14.67 | 5 | Merged_Eutectic_HEA_AllProps.xlsx ¦ Final_HEA_Database.xlsx ¦ Dataset_HEAs.xlsx | Kube ¦ Sheet1 |  |  |  | Cr18.765Mn36.919Fe13.168Ni14.667Cu16.481 | [32 empty] | 5.0 ¦ 5 |  | AM
Cr17.136Mn42.296Fe11.99Ni13.432Cu15.146 | Cr17.14_Cu15.15_Fe11.99_Mn42.3_Ni13.43 | 5 | Merged_Eutectic_HEA_AllProps.xlsx ¦ Final_HEA_Database.xlsx ¦ Dataset_HEAs.xlsx | Kube ¦ Sheet1 |  |  |  | Cr17.136Mn42.296Fe11.99Ni13.432Cu15.146 | [32 empty] | 5.0 ¦ 5 |  | AM
Cr24.884Mn16.573Fe17.867Ni20.213Cu20.464 | Cr24.88_Cu20.46_Fe17.87_Mn16.57_Ni20.21 | 5 | Merged_Eutectic_HEA_AllProps.xlsx ¦ Final_HEA_Database.xlsx ¦ Dataset_HEAs.xlsx | Kube ¦ Sheet1 |  |  |  | Cr24.884Mn16.573Fe17.867Ni20.213Cu20.464 | [32 empty] | 5.0 ¦ 5 |  | BCC+FCC+AM
Cr25.663Mn13.952Fe18.522Ni21.153Cu20.71 | Cr25.66_Cu20.71_Fe18.52_Mn13.95_Ni21.15 | 5 | Merged_Eutectic_HEA_AllProps.xlsx ¦ Final_HEA_Database.xlsx ¦ Dataset_HEAs.xlsx | Kube ¦ Sheet1 |  |  |  | Cr25.663Mn13.952Fe18.522Ni21.153Cu20.71 | [32 empty] | 5.0 ¦ 5 |  | BCC+FCC
Cr26.685Mn9.6505Fe20.154Ni22.532Cu20.979 | Cr26.68_Cu20.98_Fe20.15_Mn9.65_Ni22.53 | 5 | Merged_Eutectic_HEA_AllProps.xlsx ¦ Final_HEA_Database.xlsx ¦ Dataset_HEAs.xlsx | Kube ¦ Sheet1 |  |  |  | Cr26.685Mn9.6505Fe20.154Ni22.532Cu20.979 | [32 empty] | 5.0 ¦ 5 |  | BCC+FCC
Cr26.942Mn8.2714Fe20.291Ni23.525Cu20.971 | Cr26.94_Cu20.97_Fe20.29_Mn8.27_Ni23.52 | 5 | Merged_Eutectic_HEA_AllProps.xlsx ¦ Final_HEA_Database.xlsx ¦ Dataset_HEAs.xlsx | Kube ¦ Sheet1 |  |  |  | Cr26.942Mn8.2714Fe20.291Ni23.525Cu20.971 | [32 empty] | 5.0 ¦ 5 |  | BCC+FCC
Cr27.449Mn6.9456Fe21.212Ni23.457Cu20.936 | Cr27.45_Cu20.94_Fe21.21_Mn6.95_Ni23.46 | 5 | Merged_Eutectic_HEA_AllProps.xlsx ¦ Final_HEA_Database.xlsx ¦ Dataset_HEAs.xlsx | Kube ¦ Sheet1 |  |  |  | Cr27.449Mn6.9456Fe21.212Ni23.457Cu20.936 | [32 empty] | 5.0 ¦ 5 |  | BCC+FCC
Cr27.463Mn6.0219Fe21.539Ni24.215Cu20.762 | Cr27.46_Cu20.76_Fe21.54_Mn6.02_Ni24.21 | 5 | Merged_Eutectic_HEA_AllProps.xlsx ¦ Final_HEA_Database.xlsx ¦ Dataset_HEAs.xlsx | Kube ¦ Sheet1 |  |  |  | Cr27.463Mn6.0219Fe21.539Ni24.215Cu20.762 | [32 empty] | 5.0 ¦ 5 |  | BCC+FCC
Cr27.588Mn5.0155Fe22.04Ni24.75Cu20.606 | Cr27.59_Cu20.61_Fe22.04_Mn5.02_Ni24.75 | 5 | Merged_Eutectic_HEA_AllProps.xlsx ¦ Final_HEA_Database.xlsx ¦ Dataset_HEAs.xlsx | Kube ¦ Sheet1 |  |  |  | Cr27.588Mn5.0155Fe22.04Ni24.75Cu20.606 | [32 empty] | 5.0 ¦ 5 |  | BCC+FCC
Cr27.57Mn4.5353Fe22.868Ni24.649Cu20.377 | Cr27.57_Cu20.38_Fe22.87_Mn4.54_Ni24.65 | 5 | Merged_Eutectic_HEA_AllProps.xlsx ¦ Final_HEA_Database.xlsx ¦ Dataset_HEAs.xlsx | Kube ¦ Sheet1 |  |  |  | Cr27.57Mn4.5353Fe22.868Ni24.649Cu20.377 | [32 empty] | 5.0 ¦ 5 |  | BCC+FCC
Cr26.44Mn11.684Fe19.387Ni21.813Cu20.675 | Cr26.44_Cu20.68_Fe19.39_Mn11.68_Ni21.81 | 5 | Merged_Eutectic_HEA_AllProps.xlsx ¦ Final_HEA_Database.xlsx ¦ Dataset_HEAs.xlsx | Kube ¦ Sheet1 |  |  |  | Cr26.44Mn11.684Fe19.387Ni21.813Cu20.675 | [32 empty] | 5.0 ¦ 5 |  | BCC+FCC
Cr21.421Mn20.395Fe19.027Ni21.246Cu17.91 | Cr21.42_Cu17.91_Fe19.03_Mn20.4_Ni21.25 | 5 | Merged_Eutectic_HEA_AllProps.xlsx ¦ Final_HEA_Database.xlsx ¦ Dataset_HEAs.xlsx | Kube ¦ Sheet1 |  |  |  | Cr21.421Mn20.395Fe19.027Ni21.246Cu17.91 | [32 empty] | 5.0 ¦ 5 |  | FCC+AM
Cr20.763Mn24.042Fe17.714Ni20.194Cu17.287 | Cr20.76_Cu17.29_Fe17.71_Mn24.04_Ni20.19 | 5 | Merged_Eutectic_HEA_AllProps.xlsx ¦ Final_HEA_Database.xlsx ¦ Dataset_HEAs.xlsx | Kube ¦ Sheet1 |  |  |  | Cr20.763Mn24.042Fe17.714Ni20.194Cu17.287 | [32 empty] | 5.0 ¦ 5 |  | AM
Cr19.67Mn28.446Fe16.314Ni18.909Cu16.661 | Cr19.67_Cu16.66_Fe16.31_Mn28.45_Ni18.91 | 5 | Merged_Eutectic_HEA_AllProps.xlsx ¦ Final_HEA_Database.xlsx ¦ Dataset_HEAs.xlsx | Kube ¦ Sheet1 |  |  |  | Cr19.67Mn28.446Fe16.314Ni18.909Cu16.661 | [32 empty] | 5.0 ¦ 5 |  | AM
Cr18.495Mn32.961Fe15.191Ni17.467Cu15.886 | Cr18.5_Cu15.89_Fe15.19_Mn32.96_Ni17.47 | 5 | Merged_Eutectic_HEA_AllProps.xlsx ¦ Final_HEA_Database.xlsx ¦ Dataset_HEAs.xlsx | Kube ¦ Sheet1 |  |  |  | Cr18.495Mn32.961Fe15.191Ni17.467Cu15.886 | [32 empty] | 5.0 ¦ 5 |  | AM
Cr16.952Mn38.124Fe14.046Ni16.259Cu14.619 | Cr16.95_Cu14.62_Fe14.05_Mn38.12_Ni16.26 | 5 | Merged_Eutectic_HEA_AllProps.xlsx ¦ Final_HEA_Database.xlsx ¦ Dataset_HEAs.xlsx | Kube ¦ Sheet1 |  |  |  | Cr16.952Mn38.124Fe14.046Ni16.259Cu14.619 | [32 empty] | 5.0 ¦ 5 |  | AM
Cr15.631Mn43.142Fe12.593Ni14.66Cu13.974 | Cr15.63_Cu13.97_Fe12.59_Mn43.14_Ni14.66 | 5 | Merged_Eutectic_HEA_AllProps.xlsx ¦ Final_HEA_Database.xlsx ¦ Dataset_HEAs.xlsx | Kube ¦ Sheet1 |  |  |  | Cr15.631Mn43.142Fe12.593Ni14.66Cu13.974 | [32 empty] | 5.0 ¦ 5 |  | AM
Cr22.197Mn17.038Fe19.753Ni22.589Cu18.422 | Cr22.2_Cu18.42_Fe19.75_Mn17.04_Ni22.59 | 5 | Merged_Eutectic_HEA_AllProps.xlsx ¦ Final_HEA_Database.xlsx ¦ Dataset_HEAs.xlsx | Kube ¦ Sheet1 |  |  |  | Cr22.197Mn17.038Fe19.753Ni22.589Cu18.422 | [32 empty] | 5.0 ¦ 5 |  | BCC+FCC+AM
Cr22.782Mn14.373Fe20.499Ni23.948Cu18.399 | Cr22.78_Cu18.4_Fe20.5_Mn14.37_Ni23.95 | 5 | Merged_Eutectic_HEA_AllProps.xlsx ¦ Final_HEA_Database.xlsx ¦ Dataset_HEAs.xlsx | Kube ¦ Sheet1 |  |  |  | Cr22.782Mn14.373Fe20.499Ni23.948Cu18.399 | [32 empty] | 5.0 ¦ 5 |  | BCC+FCC+AM
Cr23.828Mn9.6418Fe22.53Ni25.388Cu18.612 | Cr23.83_Cu18.61_Fe22.53_Mn9.64_Ni25.39 | 5 | Merged_Eutectic_HEA_AllProps.xlsx ¦ Final_HEA_Database.xlsx ¦ Dataset_HEAs.xlsx | Kube ¦ Sheet1 |  |  |  | Cr23.828Mn9.6418Fe22.53Ni25.388Cu18.612 | [32 empty] | 5.0 ¦ 5 |  | BCC+FCC
Cr23.925Mn8.2918Fe22.714Ni26.204Cu18.866 | Cr23.92_Cu18.87_Fe22.71_Mn8.29_Ni26.2 | 5 | Merged_Eutectic_HEA_AllProps.xlsx ¦ Final_HEA_Database.xlsx ¦ Dataset_HEAs.xlsx | Kube ¦ Sheet1 |  |  |  | Cr23.925Mn8.2918Fe22.714Ni26.204Cu18.866 | [32 empty] | 5.0 ¦ 5 |  | BCC+FCC
Cr23.966Mn7.0136Fe23.414Ni26.907Cu18.699 | Cr23.97_Cu18.7_Fe23.41_Mn7.01_Ni26.91 | 5 | Merged_Eutectic_HEA_AllProps.xlsx ¦ Final_HEA_Database.xlsx ¦ Dataset_HEAs.xlsx | Kube ¦ Sheet1 |  |  |  | Cr23.966Mn7.0136Fe23.414Ni26.907Cu18.699 | [32 empty] | 5.0 ¦ 5 |  | BCC+FCC
Cr24.188Mn6.23Fe23.973Ni27.487Cu18.122 | Cr24.19_Cu18.12_Fe23.97_Mn6.23_Ni27.49 | 5 | Merged_Eutectic_HEA_AllProps.xlsx ¦ Final_HEA_Database.xlsx ¦ Dataset_HEAs.xlsx | Kube ¦ Sheet1 |  |  |  | Cr24.188Mn6.23Fe23.973Ni27.487Cu18.122 | [32 empty] | 5.0 ¦ 5 |  | BCC+FCC
Cr24.176Mn5.174Fe24.56Ni27.912Cu18.178 | Cr24.18_Cu18.18_Fe24.56_Mn5.17_Ni27.91 | 5 | Merged_Eutectic_HEA_AllProps.xlsx ¦ Final_HEA_Database.xlsx ¦ Dataset_HEAs.xlsx | Kube ¦ Sheet1 |  |  |  | Cr24.176Mn5.174Fe24.56Ni27.912Cu18.178 | [32 empty] | 5.0 ¦ 5 |  | BCC+FCC
Cr24.362Mn4.3361Fe24.96Ni28.435Cu17.907 | Cr24.36_Cu17.91_Fe24.96_Mn4.34_Ni28.43 | 5 | Merged_Eutectic_HEA_AllProps.xlsx ¦ Final_HEA_Database.xlsx ¦ Dataset_HEAs.xlsx | Kube ¦ Sheet1 |  |  |  | Cr24.362Mn4.3361Fe24.96Ni28.435Cu17.907 | [32 empty] | 5.0 ¦ 5 |  | BCC+FCC
Cr23.419Mn11.94Fe21.499Ni24.528Cu18.614 | Cr23.42_Cu18.61_Fe21.5_Mn11.94_Ni24.53 | 5 | Merged_Eutectic_HEA_AllProps.xlsx ¦ Final_HEA_Database.xlsx ¦ Dataset_HEAs.xlsx | Kube ¦ Sheet1 |  |  |  | Cr23.419Mn11.94Fe21.499Ni24.528Cu18.614 | [32 empty] | 5.0 ¦ 5 |  | BCC+FCC
Cr17.059Mn20.487Fe22.166Ni26.1Cu14.188 | Cr17.06_Cu14.19_Fe22.17_Mn20.49_Ni26.1 | 5 | Merged_Eutectic_HEA_AllProps.xlsx ¦ Final_HEA_Database.xlsx ¦ Dataset_HEAs.xlsx | Kube ¦ Sheet1 |  |  |  | Cr17.059Mn20.487Fe22.166Ni26.1Cu14.188 | [32 empty] | 5.0 ¦ 5 |  | FCC+AM
Cr16.392Mn24.292Fe20.841Ni24.273Cu14.202 | Cr16.39_Cu14.2_Fe20.84_Mn24.29_Ni24.27 | 5 | Merged_Eutectic_HEA_AllProps.xlsx ¦ Final_HEA_Database.xlsx ¦ Dataset_HEAs.xlsx | Kube ¦ Sheet1 |  |  |  | Cr16.392Mn24.292Fe20.841Ni24.273Cu14.202 | [32 empty] | 5.0 ¦ 5 |  | AM
Cr15.76Mn28.783Fe19.45Ni22.481Cu13.526 | Cr15.76_Cu13.53_Fe19.45_Mn28.78_Ni22.48 | 5 | Merged_Eutectic_HEA_AllProps.xlsx ¦ Final_HEA_Database.xlsx ¦ Dataset_HEAs.xlsx | Kube ¦ Sheet1 |  |  |  | Cr15.76Mn28.783Fe19.45Ni22.481Cu13.526 | [32 empty] | 5.0 ¦ 5 |  | AM
Cr14.86Mn33.658Fe17.682Ni20.756Cu13.043 | Cr14.86_Cu13.04_Fe17.68_Mn33.66_Ni20.76 | 5 | Merged_Eutectic_HEA_AllProps.xlsx ¦ Final_HEA_Database.xlsx ¦ Dataset_HEAs.xlsx | Kube ¦ Sheet1 |  |  |  | Cr14.86Mn33.658Fe17.682Ni20.756Cu13.043 | [32 empty] | 5.0 ¦ 5 |  | AM
Cr13.906Mn39.237Fe16.233Ni18.529Cu12.094 | Cr13.91_Cu12.09_Fe16.23_Mn39.24_Ni18.53 | 5 | Merged_Eutectic_HEA_AllProps.xlsx ¦ Final_HEA_Database.xlsx ¦ Dataset_HEAs.xlsx | Kube ¦ Sheet1 |  |  |  | Cr13.906Mn39.237Fe16.233Ni18.529Cu12.094 | [32 empty] | 5.0 ¦ 5 |  | AM
Cr12.699Mn44.629Fe14.552Ni16.757Cu11.364 | Cr12.7_Cu11.36_Fe14.55_Mn44.63_Ni16.76 | 5 | Merged_Eutectic_HEA_AllProps.xlsx ¦ Final_HEA_Database.xlsx ¦ Dataset_HEAs.xlsx | Kube ¦ Sheet1 |  |  |  | Cr12.699Mn44.629Fe14.552Ni16.757Cu11.364 | [32 empty] | 5.0 ¦ 5 |  | AM
Cr17.517Mn17.26Fe23.3Ni27.441Cu14.482 | Cr17.52_Cu14.48_Fe23.3_Mn17.26_Ni27.44 | 5 | Merged_Eutectic_HEA_AllProps.xlsx ¦ Final_HEA_Database.xlsx ¦ Dataset_HEAs.xlsx | Kube ¦ Sheet1 |  |  |  | Cr17.517Mn17.26Fe23.3Ni27.441Cu14.482 | [32 empty] | 5.0 ¦ 5 |  | FCC+AM
Cr17.849Mn14.252Fe24.649Ni28.738Cu14.512 | Cr17.85_Cu14.51_Fe24.65_Mn14.25_Ni28.74 | 5 | Merged_Eutectic_HEA_AllProps.xlsx ¦ Final_HEA_Database.xlsx ¦ Dataset_HEAs.xlsx | Kube ¦ Sheet1 |  |  |  | Cr17.849Mn14.252Fe24.649Ni28.738Cu14.512 | [32 empty] | 5.0 ¦ 5 |  | FCC+AM
Cr18.262Mn10.185Fe26.269Ni31.06Cu14.224 | Cr18.26_Cu14.22_Fe26.27_Mn10.19_Ni31.06 | 5 | Merged_Eutectic_HEA_AllProps.xlsx ¦ Final_HEA_Database.xlsx ¦ Dataset_HEAs.xlsx | Kube ¦ Sheet1 |  |  |  | Cr18.262Mn10.185Fe26.269Ni31.06Cu14.224 | [32 empty] | 5.0 ¦ 5 |  | FCC
Cr18.067Mn8.3785Fe27.114Ni31.951Cu14.49 | Cr18.07_Cu14.49_Fe27.11_Mn8.38_Ni31.95 | 5 | Merged_Eutectic_HEA_AllProps.xlsx ¦ Final_HEA_Database.xlsx ¦ Dataset_HEAs.xlsx | Kube ¦ Sheet1 |  |  |  | Cr18.067Mn8.3785Fe27.114Ni31.951Cu14.49 | [32 empty] | 5.0 ¦ 5 |  | FCC
Cr18.077Mn6.9959Fe27.877Ni32.909Cu14.141 | Cr18.08_Cu14.14_Fe27.88_Mn7.0_Ni32.91 | 5 | Merged_Eutectic_HEA_AllProps.xlsx ¦ Final_HEA_Database.xlsx ¦ Dataset_HEAs.xlsx | Kube ¦ Sheet1 |  |  |  | Cr18.077Mn6.9959Fe27.877Ni32.909Cu14.141 | [32 empty] | 5.0 ¦ 5 |  | FCC
Cr17.93Mn5.9495Fe28.667Ni33.601Cu13.853 | Cr17.93_Cu13.85_Fe28.67_Mn5.95_Ni33.6 | 5 | Merged_Eutectic_HEA_AllProps.xlsx ¦ Final_HEA_Database.xlsx ¦ Dataset_HEAs.xlsx | Kube ¦ Sheet1 |  |  |  | Cr17.93Mn5.9495Fe28.667Ni33.601Cu13.853 | [32 empty] | 5.0 ¦ 5 |  | FCC
Cr17.933Mn5.0394Fe29.253Ni34.09Cu13.685 | Cr17.93_Cu13.68_Fe29.25_Mn5.04_Ni34.09 | 5 | Merged_Eutectic_HEA_AllProps.xlsx ¦ Final_HEA_Database.xlsx ¦ Dataset_HEAs.xlsx | Kube ¦ Sheet1 |  |  |  | Cr17.933Mn5.0394Fe29.253Ni34.09Cu13.685 | [32 empty] | 5.0 ¦ 5 |  | FCC
Cr17.975Mn4.4131Fe30.035Ni34.327Cu13.249 | Cr17.98_Cu13.25_Fe30.04_Mn4.41_Ni34.33 | 5 | Merged_Eutectic_HEA_AllProps.xlsx ¦ Final_HEA_Database.xlsx ¦ Dataset_HEAs.xlsx | Kube ¦ Sheet1 |  |  |  | Cr17.975Mn4.4131Fe30.035Ni34.327Cu13.249 | [32 empty] | 5.0 ¦ 5 |  | FCC
Cr17.995Mn11.928Fe25.479Ni29.919Cu14.68 | Cr17.99_Cu14.68_Fe25.48_Mn11.93_Ni29.92 | 5 | Merged_Eutectic_HEA_AllProps.xlsx ¦ Final_HEA_Database.xlsx ¦ Dataset_HEAs.xlsx | Kube ¦ Sheet1 |  |  |  | Cr17.995Mn11.928Fe25.479Ni29.919Cu14.68 | [32 empty] | 5.0 ¦ 5 |  | FCC
Cr14.888Mn20.055Fe23.804Ni28.369Cu12.884 | Cr14.89_Cu12.88_Fe23.8_Mn20.05_Ni28.37 | 5 | Merged_Eutectic_HEA_AllProps.xlsx ¦ Final_HEA_Database.xlsx ¦ Dataset_HEAs.xlsx | Kube ¦ Sheet1 |  |  |  | Cr14.888Mn20.055Fe23.804Ni28.369Cu12.884 | [32 empty] | 5.0 ¦ 5 |  | FCC+AM
Cr14.499Mn24.084Fe22.229Ni26.548Cu12.64 | Cr14.5_Cu12.64_Fe22.23_Mn24.08_Ni26.55 | 5 | Merged_Eutectic_HEA_AllProps.xlsx ¦ Final_HEA_Database.xlsx ¦ Dataset_HEAs.xlsx | Kube ¦ Sheet1 |  |  |  | Cr14.499Mn24.084Fe22.229Ni26.548Cu12.64 | [32 empty] | 5.0 ¦ 5 |  | AM
Cr14.016Mn28.622Fe20.644Ni24.396Cu12.322 | Cr14.02_Cu12.32_Fe20.64_Mn28.62_Ni24.4 | 5 | Merged_Eutectic_HEA_AllProps.xlsx ¦ Final_HEA_Database.xlsx ¦ Dataset_HEAs.xlsx | Kube ¦ Sheet1 |  |  |  | Cr14.016Mn28.622Fe20.644Ni24.396Cu12.322 | [32 empty] | 5.0 ¦ 5 |  | AM
Cr13.323Mn33.5Fe19.111Ni22.257Cu11.809 | Cr13.32_Cu11.81_Fe19.11_Mn33.5_Ni22.26 | 5 | Merged_Eutectic_HEA_AllProps.xlsx ¦ Final_HEA_Database.xlsx ¦ Dataset_HEAs.xlsx | Kube ¦ Sheet1 |  |  |  | Cr13.323Mn33.5Fe19.111Ni22.257Cu11.809 | [32 empty] | 5.0 ¦ 5 |  | AM
Cr12.499Mn38.743Fe17.401Ni20.3Cu11.057 | Cr12.5_Cu11.06_Fe17.4_Mn38.74_Ni20.3 | 5 | Merged_Eutectic_HEA_AllProps.xlsx ¦ Final_HEA_Database.xlsx ¦ Dataset_HEAs.xlsx | Kube ¦ Sheet1 |  |  |  | Cr12.499Mn38.743Fe17.401Ni20.3Cu11.057 | [32 empty] | 5.0 ¦ 5 |  | AM
Cr15.377Mn16.777Fe25.022Ni30.056Cu12.769 | Cr15.38_Cu12.77_Fe25.02_Mn16.78_Ni30.06 | 5 | Merged_Eutectic_HEA_AllProps.xlsx ¦ Final_HEA_Database.xlsx ¦ Dataset_HEAs.xlsx | Kube ¦ Sheet1 |  |  |  | Cr15.377Mn16.777Fe25.022Ni30.056Cu12.769 | [32 empty] | 5.0 ¦ 5 |  | FCC+AM
Cr15.497Mn13.915Fe26.481Ni31.251Cu12.856 | Cr15.5_Cu12.86_Fe26.48_Mn13.91_Ni31.25 | 5 | Merged_Eutectic_HEA_AllProps.xlsx ¦ Final_HEA_Database.xlsx ¦ Dataset_HEAs.xlsx | Kube ¦ Sheet1 |  |  |  | Cr15.497Mn13.915Fe26.481Ni31.251Cu12.856 | [32 empty] | 5.0 ¦ 5 |  | FCC+AM
Cr15.709Mn9.6957Fe28.347Ni33.769Cu12.479 | Cr15.71_Cu12.48_Fe28.35_Mn9.7_Ni33.77 | 5 | Merged_Eutectic_HEA_AllProps.xlsx ¦ Final_HEA_Database.xlsx ¦ Dataset_HEAs.xlsx | Kube ¦ Sheet1 |  |  |  | Cr15.709Mn9.6957Fe28.347Ni33.769Cu12.479 | [32 empty] | 5.0 ¦ 5 |  | FCC
Cr15.819Mn8.1594Fe29.225Ni34.593Cu12.204 | Cr15.82_Cu12.2_Fe29.22_Mn8.16_Ni34.59 | 5 | Merged_Eutectic_HEA_AllProps.xlsx ¦ Final_HEA_Database.xlsx ¦ Dataset_HEAs.xlsx | Kube ¦ Sheet1 |  |  |  | Cr15.819Mn8.1594Fe29.225Ni34.593Cu12.204 | [32 empty] | 5.0 ¦ 5 |  | FCC
Cr15.488Mn6.5504Fe30.142Ni35.562Cu12.258 | Cr15.49_Cu12.26_Fe30.14_Mn6.55_Ni35.56 | 5 | Merged_Eutectic_HEA_AllProps.xlsx ¦ Final_HEA_Database.xlsx ¦ Dataset_HEAs.xlsx | Kube ¦ Sheet1 |  |  |  | Cr15.488Mn6.5504Fe30.142Ni35.562Cu12.258 | [32 empty] | 5.0 ¦ 5 |  | FCC
Cr15.5Mn5.6476Fe30.893Ni36.2Cu11.76 | Cr15.5_Cu11.76_Fe30.89_Mn5.65_Ni36.2 | 5 | Merged_Eutectic_HEA_AllProps.xlsx ¦ Final_HEA_Database.xlsx ¦ Dataset_HEAs.xlsx | Kube ¦ Sheet1 |  |  |  | Cr15.5Mn5.6476Fe30.893Ni36.2Cu11.76 | [32 empty] | 5.0 ¦ 5 |  | FCC
Cr15.28Mn4.8796Fe31.356Ni36.827Cu11.658 | Cr15.28_Cu11.66_Fe31.36_Mn4.88_Ni36.83 | 5 | Merged_Eutectic_HEA_AllProps.xlsx ¦ Final_HEA_Database.xlsx ¦ Dataset_HEAs.xlsx | Kube ¦ Sheet1 |  |  |  | Cr15.28Mn4.8796Fe31.356Ni36.827Cu11.658 | [32 empty] | 5.0 ¦ 5 |  | FCC
Cr15.507Mn11.807Fe27.237Ni32.682Cu12.767 | Cr15.51_Cu12.77_Fe27.24_Mn11.81_Ni32.68 | 5 | Merged_Eutectic_HEA_AllProps.xlsx ¦ Final_HEA_Database.xlsx ¦ Dataset_HEAs.xlsx | Kube ¦ Sheet1 |  |  |  | Cr15.507Mn11.807Fe27.237Ni32.682Cu12.767 | [32 empty] | 5.0 ¦ 5 |  | FCC
Cr13.297Mn19.75Fe25.534Ni30.287Cu11.132 | Cr13.3_Cu11.13_Fe25.53_Mn19.75_Ni30.29 | 5 | Merged_Eutectic_HEA_AllProps.xlsx ¦ Final_HEA_Database.xlsx ¦ Dataset_HEAs.xlsx | Kube ¦ Sheet1 |  |  |  | Cr13.297Mn19.75Fe25.534Ni30.287Cu11.132 | [32 empty] | 5.0 ¦ 5 |  | FCC+AM
Cr12.784Mn23.795Fe23.606Ni28.469Cu11.346 | Cr12.78_Cu11.35_Fe23.61_Mn23.8_Ni28.47 | 5 | Merged_Eutectic_HEA_AllProps.xlsx ¦ Final_HEA_Database.xlsx ¦ Dataset_HEAs.xlsx | Kube ¦ Sheet1 |  |  |  | Cr12.784Mn23.795Fe23.606Ni28.469Cu11.346 | [32 empty] | 5.0 ¦ 5 |  | FCC+AM
Cr12.499Mn28.116Fe22.098Ni26.288Cu10.999 | Cr12.5_Cu11.0_Fe22.1_Mn28.12_Ni26.29 | 5 | Merged_Eutectic_HEA_AllProps.xlsx ¦ Final_HEA_Database.xlsx ¦ Dataset_HEAs.xlsx | Kube ¦ Sheet1 |  |  |  | Cr12.499Mn28.116Fe22.098Ni26.288Cu10.999 | [32 empty] | 5.0 ¦ 5 |  | AM
Cr11.957Mn33.012Fe20.31Ni24.223Cu10.499 | Cr11.96_Cu10.5_Fe20.31_Mn33.01_Ni24.22 | 5 | Merged_Eutectic_HEA_AllProps.xlsx ¦ Final_HEA_Database.xlsx ¦ Dataset_HEAs.xlsx | Kube ¦ Sheet1 |  |  |  | Cr11.957Mn33.012Fe20.31Ni24.223Cu10.499 | [32 empty] | 5.0 ¦ 5 |  | AM
Cr11.128Mn38.264Fe18.412Ni22.12Cu10.076 | Cr11.13_Cu10.08_Fe18.41_Mn38.26_Ni22.12 | 5 | Merged_Eutectic_HEA_AllProps.xlsx ¦ Final_HEA_Database.xlsx ¦ Dataset_HEAs.xlsx | Kube ¦ Sheet1 |  |  |  | Cr11.128Mn38.264Fe18.412Ni22.12Cu10.076 | [32 empty] | 5.0 ¦ 5 |  | AM
Cr13.539Mn16.436Fe26.586Ni32.225Cu11.215 | Cr13.54_Cu11.21_Fe26.59_Mn16.44_Ni32.22 | 5 | Merged_Eutectic_HEA_AllProps.xlsx ¦ Final_HEA_Database.xlsx ¦ Dataset_HEAs.xlsx | Kube ¦ Sheet1 |  |  |  | Cr13.539Mn16.436Fe26.586Ni32.225Cu11.215 | [32 empty] | 5.0 ¦ 5 |  | FCC+AM
Cr13.504Mn13.649Fe28.103Ni33.686Cu11.058 | Cr13.5_Cu11.06_Fe28.1_Mn13.65_Ni33.69 | 5 | Merged_Eutectic_HEA_AllProps.xlsx ¦ Final_HEA_Database.xlsx ¦ Dataset_HEAs.xlsx | Kube ¦ Sheet1 |  |  |  | Cr13.504Mn13.649Fe28.103Ni33.686Cu11.058 | [32 empty] | 5.0 ¦ 5 |  | FCC+AM
Cr13.579Mn9.483Fe30.089Ni35.922Cu10.928 | Cr13.58_Cu10.93_Fe30.09_Mn9.48_Ni35.92 | 5 | Merged_Eutectic_HEA_AllProps.xlsx ¦ Final_HEA_Database.xlsx ¦ Dataset_HEAs.xlsx | Kube ¦ Sheet1 |  |  |  | Cr13.579Mn9.483Fe30.089Ni35.922Cu10.928 | [32 empty] | 5.0 ¦ 5 |  | FCC
Cr13.544Mn7.875Fe31.016Ni37.075Cu10.491 | Cr13.54_Cu10.49_Fe31.02_Mn7.87_Ni37.07 | 5 | Merged_Eutectic_HEA_AllProps.xlsx ¦ Final_HEA_Database.xlsx ¦ Dataset_HEAs.xlsx | Kube ¦ Sheet1 |  |  |  | Cr13.544Mn7.875Fe31.016Ni37.075Cu10.491 | [32 empty] | 5.0 ¦ 5 |  | FCC
Cr13.242Mn6.4345Fe32.059Ni38.077Cu10.188 | Cr13.24_Cu10.19_Fe32.06_Mn6.43_Ni38.08 | 5 | Merged_Eutectic_HEA_AllProps.xlsx ¦ Final_HEA_Database.xlsx ¦ Dataset_HEAs.xlsx | Kube ¦ Sheet1 |  |  |  | Cr13.242Mn6.4345Fe32.059Ni38.077Cu10.188 | [32 empty] | 5.0 ¦ 5 |  | FCC
Cr12.976Mn5.491Fe32.979Ni38.671Cu9.8836 | Cr12.98_Cu9.88_Fe32.98_Mn5.49_Ni38.67 | 5 | Merged_Eutectic_HEA_AllProps.xlsx ¦ Final_HEA_Database.xlsx ¦ Dataset_HEAs.xlsx | Kube ¦ Sheet1 |  |  |  | Cr12.976Mn5.491Fe32.979Ni38.671Cu9.8836 | [32 empty] | 5.0 ¦ 5 |  | FCC
Cr12.734Mn4.6625Fe33.374Ni39.407Cu9.8221 | Cr12.73_Cu9.82_Fe33.37_Mn4.66_Ni39.41 | 5 | Merged_Eutectic_HEA_AllProps.xlsx ¦ Final_HEA_Database.xlsx ¦ Dataset_HEAs.xlsx | Kube ¦ Sheet1 |  |  |  | Cr12.734Mn4.6625Fe33.374Ni39.407Cu9.8221 | [32 empty] | 5.0 ¦ 5 |  | FCC
Cr13.605Mn11.334Fe29.144Ni34.928Cu10.988 | Cr13.61_Cu10.99_Fe29.14_Mn11.33_Ni34.93 | 5 | Merged_Eutectic_HEA_AllProps.xlsx ¦ Final_HEA_Database.xlsx ¦ Dataset_HEAs.xlsx | Kube ¦ Sheet1 |  |  |  | Cr13.605Mn11.334Fe29.144Ni34.928Cu10.988 | [32 empty] | 5.0 ¦ 5 |  | FCC
Cr11.541Mn19.201Fe27.08Ni32.236Cu9.9411 | Cr11.54_Cu9.94_Fe27.08_Mn19.2_Ni32.24 | 5 | Merged_Eutectic_HEA_AllProps.xlsx ¦ Final_HEA_Database.xlsx ¦ Dataset_HEAs.xlsx | Kube ¦ Sheet1 |  |  |  | Cr11.541Mn19.201Fe27.08Ni32.236Cu9.9411 | [32 empty] | 5.0 ¦ 5 |  | FCC+AM
Cr11.469Mn23.06Fe24.998Ni30.54Cu9.9325 | Cr11.47_Cu9.93_Fe25.0_Mn23.06_Ni30.54 | 5 | Merged_Eutectic_HEA_AllProps.xlsx ¦ Final_HEA_Database.xlsx ¦ Dataset_HEAs.xlsx | Kube ¦ Sheet1 |  |  |  | Cr11.469Mn23.06Fe24.998Ni30.54Cu9.9325 | [32 empty] | 5.0 ¦ 5 |  | FCC+AM
Cr11.151Mn27.524Fe23.385Ni28.291Cu9.6481 | Cr11.15_Cu9.65_Fe23.39_Mn27.52_Ni28.29 | 5 | Merged_Eutectic_HEA_AllProps.xlsx ¦ Final_HEA_Database.xlsx ¦ Dataset_HEAs.xlsx | Kube ¦ Sheet1 |  |  |  | Cr11.151Mn27.524Fe23.385Ni28.291Cu9.6481 | [32 empty] | 5.0 ¦ 5 |  | AM
Cr10.799Mn32.552Fe21.395Ni25.819Cu9.4342 | Cr10.8_Cu9.43_Fe21.4_Mn32.55_Ni25.82 | 5 | Merged_Eutectic_HEA_AllProps.xlsx ¦ Final_HEA_Database.xlsx ¦ Dataset_HEAs.xlsx | Kube ¦ Sheet1 |  |  |  | Cr10.799Mn32.552Fe21.395Ni25.819Cu9.4342 | [32 empty] | 5.0 ¦ 5 |  | AM
Cr11.83Mn15.773Fe28.332Ni34.102Cu9.9631 | Cr11.83_Cu9.96_Fe28.33_Mn15.77_Ni34.1 | 5 | Merged_Eutectic_HEA_AllProps.xlsx ¦ Final_HEA_Database.xlsx ¦ Dataset_HEAs.xlsx | Kube ¦ Sheet1 |  |  |  | Cr11.83Mn15.773Fe28.332Ni34.102Cu9.9631 | [32 empty] | 5.0 ¦ 5 |  | FCC+AM
Cr11.696Mn12.975Fe29.647Ni35.761Cu9.9211 | Cr11.7_Cu9.92_Fe29.65_Mn12.97_Ni35.76 | 5 | Merged_Eutectic_HEA_AllProps.xlsx ¦ Final_HEA_Database.xlsx ¦ Dataset_HEAs.xlsx | Kube ¦ Sheet1 |  |  |  | Cr11.696Mn12.975Fe29.647Ni35.761Cu9.9211 | [32 empty] | 5.0 ¦ 5 |  | FCC+AM
Cr11.725Mn8.8645Fe31.717Ni38.404Cu9.2889 | Cr11.73_Cu9.29_Fe31.72_Mn8.86_Ni38.4 | 5 | Merged_Eutectic_HEA_AllProps.xlsx ¦ Final_HEA_Database.xlsx ¦ Dataset_HEAs.xlsx | Kube ¦ Sheet1 |  |  |  | Cr11.725Mn8.8645Fe31.717Ni38.404Cu9.2889 | [32 empty] | 5.0 ¦ 5 |  | FCC
Cr11.414Mn7.3101Fe33.001Ni39.415Cu8.8603 | Cr11.41_Cu8.86_Fe33.0_Mn7.31_Ni39.41 | 5 | Merged_Eutectic_HEA_AllProps.xlsx ¦ Final_HEA_Database.xlsx ¦ Dataset_HEAs.xlsx | Kube ¦ Sheet1 |  |  |  | Cr11.414Mn7.3101Fe33.001Ni39.415Cu8.8603 | [32 empty] | 5.0 ¦ 5 |  | FCC
Cr11.244Mn5.9985Fe33.734Ni40.294Cu8.7286 | Cr11.24_Cu8.73_Fe33.73_Mn6.0_Ni40.29 | 5 | Merged_Eutectic_HEA_AllProps.xlsx ¦ Final_HEA_Database.xlsx ¦ Dataset_HEAs.xlsx | Kube ¦ Sheet1 |  |  |  | Cr11.244Mn5.9985Fe33.734Ni40.294Cu8.7286 | [32 empty] | 5.0 ¦ 5 |  | FCC
Cr10.964Mn5.1245Fe34.407Ni41.229Cu8.2753 | Cr10.96_Cu8.28_Fe34.41_Mn5.12_Ni41.23 | 5 | Merged_Eutectic_HEA_AllProps.xlsx ¦ Final_HEA_Database.xlsx ¦ Dataset_HEAs.xlsx | Kube ¦ Sheet1 |  |  |  | Cr10.964Mn5.1245Fe34.407Ni41.229Cu8.2753 | [32 empty] | 5.0 ¦ 5 |  | FCC
Cr11.716Mn10.67Fe30.919Ni37.122Cu9.5732 | Cr11.72_Cu9.57_Fe30.92_Mn10.67_Ni37.12 | 5 | Merged_Eutectic_HEA_AllProps.xlsx ¦ Final_HEA_Database.xlsx ¦ Dataset_HEAs.xlsx | Kube ¦ Sheet1 |  |  |  | Cr11.716Mn10.67Fe30.919Ni37.122Cu9.5732 | [32 empty] | 5.0 ¦ 5 |  | FCC
Cr10.205Mn18.151Fe28.371Ni34.575Cu8.6981 | Cr10.2_Cu8.7_Fe28.37_Mn18.15_Ni34.57 | 5 | Merged_Eutectic_HEA_AllProps.xlsx ¦ Final_HEA_Database.xlsx ¦ Dataset_HEAs.xlsx | Kube ¦ Sheet1 |  |  |  | Cr10.205Mn18.151Fe28.371Ni34.575Cu8.6981 | [32 empty] | 5.0 ¦ 5 |  | FCC+AM
Cr10.091Mn22.181Fe26.545Ni32.513Cu8.6708 | Cr10.09_Cu8.67_Fe26.54_Mn22.18_Ni32.51 | 5 | Merged_Eutectic_HEA_AllProps.xlsx ¦ Final_HEA_Database.xlsx ¦ Dataset_HEAs.xlsx | Kube ¦ Sheet1 |  |  |  | Cr10.091Mn22.181Fe26.545Ni32.513Cu8.6708 | [32 empty] | 5.0 ¦ 5 |  | FCC+AM
Cr9.8845Mn26.642Fe25.018Ni29.754Cu8.7019 | Cr9.88_Cu8.7_Fe25.02_Mn26.64_Ni29.75 | 5 | Merged_Eutectic_HEA_AllProps.xlsx ¦ Final_HEA_Database.xlsx ¦ Dataset_HEAs.xlsx | Kube ¦ Sheet1 |  |  |  | Cr9.8845Mn26.642Fe25.018Ni29.754Cu8.7019 | [32 empty] | 5.0 ¦ 5 |  | AM
Cr10.189Mn14.994Fe29.761Ni36.254Cu8.8023 | Cr10.19_Cu8.8_Fe29.76_Mn14.99_Ni36.25 | 5 | Merged_Eutectic_HEA_AllProps.xlsx ¦ Final_HEA_Database.xlsx ¦ Dataset_HEAs.xlsx | Kube ¦ Sheet1 |  |  |  | Cr10.189Mn14.994Fe29.761Ni36.254Cu8.8023 | [32 empty] | 5.0 ¦ 5 |  | FCC+AM
Cr10.147Mn12.419Fe31.207Ni37.775Cu8.4527 | Cr10.15_Cu8.45_Fe31.21_Mn12.42_Ni37.77 | 5 | Merged_Eutectic_HEA_AllProps.xlsx ¦ Final_HEA_Database.xlsx ¦ Dataset_HEAs.xlsx | Kube ¦ Sheet1 |  |  |  | Cr10.147Mn12.419Fe31.207Ni37.775Cu8.4527 | [32 empty] | 5.0 ¦ 5 |  | FCC+AM
Cr9.8756Mn8.3734Fe33.461Ni40.31Cu7.9803 | Cr9.88_Cu7.98_Fe33.46_Mn8.37_Ni40.31 | 5 | Merged_Eutectic_HEA_AllProps.xlsx ¦ Final_HEA_Database.xlsx ¦ Dataset_HEAs.xlsx | Kube ¦ Sheet1 |  |  |  | Cr9.8756Mn8.3734Fe33.461Ni40.31Cu7.9803 | [32 empty] | 5.0 ¦ 5 |  | FCC
Cr9.6819Mn7.0956Fe34.35Ni41.443Cu7.4297 | Cr9.68_Cu7.43_Fe34.35_Mn7.1_Ni41.44 | 5 | Merged_Eutectic_HEA_AllProps.xlsx ¦ Final_HEA_Database.xlsx ¦ Dataset_HEAs.xlsx | Kube ¦ Sheet1 |  |  |  | Cr9.6819Mn7.0956Fe34.35Ni41.443Cu7.4297 | [32 empty] | 5.0 ¦ 5 |  | FCC
Cr9.6104Mn5.7867Fe35.272Ni42.102Cu7.2289 | Cr9.61_Cu7.23_Fe35.27_Mn5.79_Ni42.1 | 5 | Merged_Eutectic_HEA_AllProps.xlsx ¦ Final_HEA_Database.xlsx ¦ Dataset_HEAs.xlsx | Kube ¦ Sheet1 |  |  |  | Cr9.6104Mn5.7867Fe35.272Ni42.102Cu7.2289 | [32 empty] | 5.0 ¦ 5 |  | FCC
Cr10.15Mn10.267Fe32.619Ni38.847Cu8.1172 | Cr10.15_Cu8.12_Fe32.62_Mn10.27_Ni38.85 | 5 | Merged_Eutectic_HEA_AllProps.xlsx ¦ Final_HEA_Database.xlsx ¦ Dataset_HEAs.xlsx | Kube ¦ Sheet1 |  |  |  | Cr10.15Mn10.267Fe32.619Ni38.847Cu8.1172 | [32 empty] | 5.0 ¦ 5 |  | FCC+AM
Cr8.9236Mn17.251Fe30.023Ni36.09Cu7.7129 | Cr8.92_Cu7.71_Fe30.02_Mn17.25_Ni36.09 | 5 | Merged_Eutectic_HEA_AllProps.xlsx ¦ Final_HEA_Database.xlsx ¦ Dataset_HEAs.xlsx | Kube ¦ Sheet1 |  |  |  | Cr8.9236Mn17.251Fe30.023Ni36.09Cu7.7129 | [32 empty] | 5.0 ¦ 5 |  | FCC+AM
Cr8.8607Mn14.149Fe31.228Ni37.982Cu7.7795 | Cr8.86_Cu7.78_Fe31.23_Mn14.15_Ni37.98 | 5 | Merged_Eutectic_HEA_AllProps.xlsx ¦ Final_HEA_Database.xlsx ¦ Dataset_HEAs.xlsx | Kube ¦ Sheet1 |  |  |  | Cr8.8607Mn14.149Fe31.228Ni37.982Cu7.7795 | [32 empty] | 5.0 ¦ 5 |  | FCC+AM
Cr8.8389Mn11.778Fe32.637Ni39.403Cu7.3427 | Cr8.84_Cu7.34_Fe32.64_Mn11.78_Ni39.4 | 5 | Merged_Eutectic_HEA_AllProps.xlsx ¦ Final_HEA_Database.xlsx ¦ Dataset_HEAs.xlsx | Kube ¦ Sheet1 |  |  |  | Cr8.8389Mn11.778Fe32.637Ni39.403Cu7.3427 | [32 empty] | 5.0 ¦ 5 |  | FCC+AM
Cr8.4786Mn7.6803Fe35.108Ni41.895Cu6.8389 | Cr8.48_Cu6.84_Fe35.11_Mn7.68_Ni41.89 | 5 | Merged_Eutectic_HEA_AllProps.xlsx ¦ Final_HEA_Database.xlsx ¦ Dataset_HEAs.xlsx | Kube ¦ Sheet1 |  |  |  | Cr8.4786Mn7.6803Fe35.108Ni41.895Cu6.8389 | [32 empty] | 5.0 ¦ 5 |  | FCC+AM
Cr8.6863Mn9.5862Fe33.95Ni40.774Cu7.0032 | Cr8.69_Cu7.0_Fe33.95_Mn9.59_Ni40.77 | 5 | Merged_Eutectic_HEA_AllProps.xlsx ¦ Final_HEA_Database.xlsx ¦ Dataset_HEAs.xlsx | Kube ¦ Sheet1 |  |  |  | Cr8.6863Mn9.5862Fe33.95Ni40.774Cu7.0032 | [32 empty] | 5.0 ¦ 5 |  | FCC+AM
Cr19.319Mn20.574Fe20.538Ni23.556Cu16.013 | Cr19.32_Cu16.01_Fe20.54_Mn20.57_Ni23.56 | 5 | Merged_Eutectic_HEA_AllProps.xlsx ¦ Final_HEA_Database.xlsx ¦ Dataset_HEAs.xlsx | Kube ¦ Sheet1 |  |  |  | Cr19.319Mn20.574Fe20.538Ni23.556Cu16.013 | [32 empty] | 5.0 ¦ 5 |  | FCC+AM
Cr18.564Mn24.434Fe19.085Ni22.199Cu15.718 | Cr18.56_Cu15.72_Fe19.09_Mn24.43_Ni22.2 | 5 | Merged_Eutectic_HEA_AllProps.xlsx ¦ Final_HEA_Database.xlsx ¦ Dataset_HEAs.xlsx | Kube ¦ Sheet1 |  |  |  | Cr18.564Mn24.434Fe19.085Ni22.199Cu15.718 | [32 empty] | 5.0 ¦ 5 |  | AM
Cr17.655Mn28.678Fe17.888Ni20.741Cu15.039 | Cr17.65_Cu15.04_Fe17.89_Mn28.68_Ni20.74 | 5 | Merged_Eutectic_HEA_AllProps.xlsx ¦ Final_HEA_Database.xlsx ¦ Dataset_HEAs.xlsx | Kube ¦ Sheet1 |  |  |  | Cr17.655Mn28.678Fe17.888Ni20.741Cu15.039 | [32 empty] | 5.0 ¦ 5 |  | AM
Cr16.493Mn33.512Fe16.587Ni18.907Cu14.501 | Cr16.49_Cu14.5_Fe16.59_Mn33.51_Ni18.91 | 5 | Merged_Eutectic_HEA_AllProps.xlsx ¦ Final_HEA_Database.xlsx ¦ Dataset_HEAs.xlsx | Kube ¦ Sheet1 |  |  |  | Cr16.493Mn33.512Fe16.587Ni18.907Cu14.501 | [32 empty] | 5.0 ¦ 5 |  | AM
Cr15.296Mn38.847Fe15.02Ni17.377Cu13.46 | Cr15.3_Cu13.46_Fe15.02_Mn38.85_Ni17.38 | 5 | Merged_Eutectic_HEA_AllProps.xlsx ¦ Final_HEA_Database.xlsx ¦ Dataset_HEAs.xlsx | Kube ¦ Sheet1 |  |  |  | Cr15.296Mn38.847Fe15.02Ni17.377Cu13.46 | [32 empty] | 5.0 ¦ 5 |  | AM
Cr14.316Mn44.04Fe13.664Ni15.671Cu12.309 | Cr14.32_Cu12.31_Fe13.66_Mn44.04_Ni15.67 | 5 | Merged_Eutectic_HEA_AllProps.xlsx ¦ Final_HEA_Database.xlsx ¦ Dataset_HEAs.xlsx | Kube ¦ Sheet1 |  |  |  | Cr14.316Mn44.04Fe13.664Ni15.671Cu12.309 | [32 empty] | 5.0 ¦ 5 |  | AM
Cr19.871Mn16.996Fe21.579Ni25.188Cu16.366 | Cr19.87_Cu16.37_Fe21.58_Mn17.0_Ni25.19 | 5 | Merged_Eutectic_HEA_AllProps.xlsx ¦ Final_HEA_Database.xlsx ¦ Dataset_HEAs.xlsx | Kube ¦ Sheet1 |  |  |  | Cr19.871Mn16.996Fe21.579Ni25.188Cu16.366 | [32 empty] | 5.0 ¦ 5 |  | FCC+AM
Cr20.247Mn14.413Fe22.446Ni26.358Cu16.536 | Cr20.25_Cu16.54_Fe22.45_Mn14.41_Ni26.36 | 5 | Merged_Eutectic_HEA_AllProps.xlsx ¦ Final_HEA_Database.xlsx ¦ Dataset_HEAs.xlsx | Kube ¦ Sheet1 |  |  |  | Cr20.247Mn14.413Fe22.446Ni26.358Cu16.536 | [32 empty] | 5.0 ¦ 5 |  | FCC+AM
Cr20.68Mn10.003Fe24.48Ni28.276Cu16.56 | Cr20.68_Cu16.56_Fe24.48_Mn10.0_Ni28.28 | 5 | Merged_Eutectic_HEA_AllProps.xlsx ¦ Final_HEA_Database.xlsx ¦ Dataset_HEAs.xlsx | Kube ¦ Sheet1 |  |  |  | Cr20.68Mn10.003Fe24.48Ni28.276Cu16.56 | [32 empty] | 5.0 ¦ 5 |  | FCC
Cr20.872Mn8.3691Fe25.109Ni29.382Cu16.268 | Cr20.87_Cu16.27_Fe25.11_Mn8.37_Ni29.38 | 5 | Merged_Eutectic_HEA_AllProps.xlsx ¦ Final_HEA_Database.xlsx ¦ Dataset_HEAs.xlsx | Kube ¦ Sheet1 |  |  |  | Cr20.872Mn8.3691Fe25.109Ni29.382Cu16.268 | [32 empty] | 5.0 ¦ 5 |  | FCC
Cr20.794Mn7.144Fe25.79Ni30.104Cu16.169 | Cr20.79_Cu16.17_Fe25.79_Mn7.14_Ni30.1 | 5 | Merged_Eutectic_HEA_AllProps.xlsx ¦ Final_HEA_Database.xlsx ¦ Dataset_HEAs.xlsx | Kube ¦ Sheet1 |  |  |  | Cr20.794Mn7.144Fe25.79Ni30.104Cu16.169 | [32 empty] | 5.0 ¦ 5 |  | FCC
Cr21.067Mn6.061Fe26.551Ni30.385Cu15.936 | Cr21.07_Cu15.94_Fe26.55_Mn6.06_Ni30.39 | 5 | Merged_Eutectic_HEA_AllProps.xlsx ¦ Final_HEA_Database.xlsx ¦ Dataset_HEAs.xlsx | Kube ¦ Sheet1 |  |  |  | Cr21.067Mn6.061Fe26.551Ni30.385Cu15.936 | [32 empty] | 5.0 ¦ 5 |  | FCC
Cr20.915Mn5.2623Fe26.7Ni31.195Cu15.927 | Cr20.92_Cu15.93_Fe26.7_Mn5.26_Ni31.2 | 5 | Merged_Eutectic_HEA_AllProps.xlsx ¦ Final_HEA_Database.xlsx ¦ Dataset_HEAs.xlsx | Kube ¦ Sheet1 |  |  |  | Cr20.915Mn5.2623Fe26.7Ni31.195Cu15.927 | [32 empty] | 5.0 ¦ 5 |  | FCC
Cr20.82Mn4.4432Fe27.655Ni31.632Cu15.45 | Cr20.82_Cu15.45_Fe27.65_Mn4.44_Ni31.63 | 5 | Merged_Eutectic_HEA_AllProps.xlsx ¦ Final_HEA_Database.xlsx ¦ Dataset_HEAs.xlsx | Kube ¦ Sheet1 |  |  |  | Cr20.82Mn4.4432Fe27.655Ni31.632Cu15.45 | [32 empty] | 5.0 ¦ 5 |  | FCC
Cr20.611Mn11.929Fe23.497Ni27.203Cu16.759 | Cr20.61_Cu16.76_Fe23.5_Mn11.93_Ni27.2 | 5 | Merged_Eutectic_HEA_AllProps.xlsx ¦ Final_HEA_Database.xlsx ¦ Dataset_HEAs.xlsx | Kube ¦ Sheet1 |  |  |  | Cr20.611Mn11.929Fe23.497Ni27.203Cu16.759 | [32 empty] | 5.0 ¦ 5 |  | FCC
Cr25.236Mn19.061Co15.544Ni16.953Cu23.206 | Co15.54_Cr25.24_Cu23.21_Mn19.06_Ni16.95 | 5 | Merged_Eutectic_HEA_AllProps.xlsx ¦ Final_HEA_Database.xlsx ¦ Dataset_HEAs.xlsx | Kube ¦ Sheet1 |  |  |  | Cr25.236Mn19.061Co15.544Ni16.953Cu23.206 | [32 empty] | 5.0 ¦ 5 |  | BCC+FCC+AM
Cr24.255Mn22.419Co14.584Ni16.195Cu22.547 | Co14.58_Cr24.25_Cu22.55_Mn22.42_Ni16.2 | 5 | Merged_Eutectic_HEA_AllProps.xlsx ¦ Final_HEA_Database.xlsx ¦ Dataset_HEAs.xlsx | Kube ¦ Sheet1 |  |  |  | Cr24.255Mn22.419Co14.584Ni16.195Cu22.547 | [32 empty] | 5.0 ¦ 5 |  | AM
Cr23.259Mn26.245Co13.693Ni15.167Cu21.635 | Co13.69_Cr23.26_Cu21.64_Mn26.25_Ni15.17 | 5 | Merged_Eutectic_HEA_AllProps.xlsx ¦ Final_HEA_Database.xlsx ¦ Dataset_HEAs.xlsx | Kube ¦ Sheet1 |  |  |  | Cr23.259Mn26.245Co13.693Ni15.167Cu21.635 | [32 empty] | 5.0 ¦ 5 |  | AM
Cr21.909Mn30.312Co12.888Ni14.046Cu20.844 | Co12.89_Cr21.91_Cu20.84_Mn30.31_Ni14.05 | 5 | Merged_Eutectic_HEA_AllProps.xlsx ¦ Final_HEA_Database.xlsx ¦ Dataset_HEAs.xlsx | Kube ¦ Sheet1 |  |  |  | Cr21.909Mn30.312Co12.888Ni14.046Cu20.844 | [32 empty] | 5.0 ¦ 5 |  | AM
Cr20.59Mn35.088Co11.721Ni12.937Cu19.664 | Co11.72_Cr20.59_Cu19.66_Mn35.09_Ni12.94 | 5 | Merged_Eutectic_HEA_AllProps.xlsx ¦ Final_HEA_Database.xlsx ¦ Dataset_HEAs.xlsx | Kube ¦ Sheet1 |  |  |  | Cr20.59Mn35.088Co11.721Ni12.937Cu19.664 | [32 empty] | 5.0 ¦ 5 |  | AM
Cr19.092Mn39.968Co10.797Ni11.903Cu18.239 | Co10.8_Cr19.09_Cu18.24_Mn39.97_Ni11.9 | 5 | Merged_Eutectic_HEA_AllProps.xlsx ¦ Final_HEA_Database.xlsx ¦ Dataset_HEAs.xlsx | Kube ¦ Sheet1 |  |  |  | Cr19.092Mn39.968Co10.797Ni11.903Cu18.239 | [32 empty] | 5.0 ¦ 5 |  | AM
Cr25.978Mn16.118Co16.27Ni17.939Cu23.695 | Co16.27_Cr25.98_Cu23.7_Mn16.12_Ni17.94 | 5 | Merged_Eutectic_HEA_AllProps.xlsx ¦ Final_HEA_Database.xlsx ¦ Dataset_HEAs.xlsx | Kube ¦ Sheet1 |  |  |  | Cr25.978Mn16.118Co16.27Ni17.939Cu23.695 | [32 empty] | 5.0 ¦ 5 |  | BCC+FCC+AM
Cr26.54Mn13.702Co16.904Ni18.872Cu23.983 | Co16.9_Cr26.54_Cu23.98_Mn13.7_Ni18.87 | 5 | Merged_Eutectic_HEA_AllProps.xlsx ¦ Final_HEA_Database.xlsx ¦ Dataset_HEAs.xlsx | Kube ¦ Sheet1 |  |  |  | Cr26.54Mn13.702Co16.904Ni18.872Cu23.983 | [32 empty] | 5.0 ¦ 5 |  | BCC+FCC+AM
Cr27.004Mn9.9068Co18.53Ni20.618Cu23.941 | Co18.53_Cr27.0_Cu23.94_Mn9.91_Ni20.62 | 5 | Merged_Eutectic_HEA_AllProps.xlsx ¦ Final_HEA_Database.xlsx ¦ Dataset_HEAs.xlsx | Kube ¦ Sheet1 |  |  |  | Cr27.004Mn9.9068Co18.53Ni20.618Cu23.941 | [32 empty] | 5.0 ¦ 5 |  | FCC
Cr27.383Mn8.4249Co18.954Ni21.204Cu24.034 | Co18.95_Cr27.38_Cu24.03_Mn8.42_Ni21.2 | 5 | Merged_Eutectic_HEA_AllProps.xlsx ¦ Final_HEA_Database.xlsx ¦ Dataset_HEAs.xlsx | Kube ¦ Sheet1 |  |  |  | Cr27.383Mn8.4249Co18.954Ni21.204Cu24.034 | [32 empty] | 5.0 ¦ 5 |  | FCC
Cr27.359Mn7.191Co19.577Ni22.164Cu23.709 | Co19.58_Cr27.36_Cu23.71_Mn7.19_Ni22.16 | 5 | Merged_Eutectic_HEA_AllProps.xlsx ¦ Final_HEA_Database.xlsx ¦ Dataset_HEAs.xlsx | Kube ¦ Sheet1 |  |  |  | Cr27.359Mn7.191Co19.577Ni22.164Cu23.709 | [32 empty] | 5.0 ¦ 5 |  | FCC
Cr27.474Mn6.1853Co20.146Ni22.592Cu23.602 | Co20.15_Cr27.47_Cu23.6_Mn6.19_Ni22.59 | 5 | Merged_Eutectic_HEA_AllProps.xlsx ¦ Final_HEA_Database.xlsx ¦ Dataset_HEAs.xlsx | Kube ¦ Sheet1 |  |  |  | Cr27.474Mn6.1853Co20.146Ni22.592Cu23.602 | [32 empty] | 5.0 ¦ 5 |  | FCC
Cr27.443Mn5.3259Co20.815Ni23.367Cu23.049 | Co20.82_Cr27.44_Cu23.05_Mn5.33_Ni23.37 | 5 | Merged_Eutectic_HEA_AllProps.xlsx ¦ Final_HEA_Database.xlsx ¦ Dataset_HEAs.xlsx | Kube ¦ Sheet1 |  |  |  | Cr27.443Mn5.3259Co20.815Ni23.367Cu23.049 | [32 empty] | 5.0 ¦ 5 |  | FCC
Cr27.109Mn4.676Co21.435Ni24.009Cu22.771 | Co21.43_Cr27.11_Cu22.77_Mn4.68_Ni24.01 | 5 | Merged_Eutectic_HEA_AllProps.xlsx ¦ Final_HEA_Database.xlsx ¦ Dataset_HEAs.xlsx | Kube ¦ Sheet1 |  |  |  | Cr27.109Mn4.676Co21.435Ni24.009Cu22.771 | [32 empty] | 5.0 ¦ 5 |  | FCC
Cr26.809Mn11.733Co17.588Ni19.834Cu24.035 | Co17.59_Cr26.81_Cu24.04_Mn11.73_Ni19.83 | 5 | Merged_Eutectic_HEA_AllProps.xlsx ¦ Final_HEA_Database.xlsx ¦ Dataset_HEAs.xlsx | Kube ¦ Sheet1 |  |  |  | Cr26.809Mn11.733Co17.588Ni19.834Cu24.035 | [32 empty] | 5.0 ¦ 5 |  | FCC
Cr27.783Mn17.782Co13.819Ni15.371Cu25.245 | Co13.82_Cr27.78_Cu25.25_Mn17.78_Ni15.37 | 5 | Merged_Eutectic_HEA_AllProps.xlsx ¦ Final_HEA_Database.xlsx ¦ Dataset_HEAs.xlsx | Kube ¦ Sheet1 |  |  |  | Cr27.783Mn17.782Co13.819Ni15.371Cu25.245 | [32 empty] | 5.0 ¦ 5 |  | BCC+FCC+AM
Cr26.592Mn20.921Co13.268Ni14.765Cu24.454 | Co13.27_Cr26.59_Cu24.45_Mn20.92_Ni14.77 | 5 | Merged_Eutectic_HEA_AllProps.xlsx ¦ Final_HEA_Database.xlsx ¦ Dataset_HEAs.xlsx | Kube ¦ Sheet1 |  |  |  | Cr26.592Mn20.921Co13.268Ni14.765Cu24.454 | [32 empty] | 5.0 ¦ 5 |  | AM
Cr25.596Mn24.394Co12.359Ni13.654Cu23.997 | Co12.36_Cr25.6_Cu24.0_Mn24.39_Ni13.65 | 5 | Merged_Eutectic_HEA_AllProps.xlsx ¦ Final_HEA_Database.xlsx ¦ Dataset_HEAs.xlsx | Kube ¦ Sheet1 |  |  |  | Cr25.596Mn24.394Co12.359Ni13.654Cu23.997 | [32 empty] | 5.0 ¦ 5 |  | AM
Cr24.043Mn28.396Co11.629Ni13.1Cu22.831 | Co11.63_Cr24.04_Cu22.83_Mn28.4_Ni13.1 | 5 | Merged_Eutectic_HEA_AllProps.xlsx ¦ Final_HEA_Database.xlsx ¦ Dataset_HEAs.xlsx | Kube ¦ Sheet1 |  |  |  | Cr24.043Mn28.396Co11.629Ni13.1Cu22.831 | [32 empty] | 5.0 ¦ 5 |  | AM
Cr22.723Mn32.807Co10.886Ni11.911Cu21.672 | Co10.89_Cr22.72_Cu21.67_Mn32.81_Ni11.91 | 5 | Merged_Eutectic_HEA_AllProps.xlsx ¦ Final_HEA_Database.xlsx ¦ Dataset_HEAs.xlsx | Kube ¦ Sheet1 |  |  |  | Cr22.723Mn32.807Co10.886Ni11.911Cu21.672 | [32 empty] | 5.0 ¦ 5 |  | AM
Cr28.622Mn15.132Co14.448Ni16.012Cu25.785 | Co14.45_Cr28.62_Cu25.79_Mn15.13_Ni16.01 | 5 | Merged_Eutectic_HEA_AllProps.xlsx ¦ Final_HEA_Database.xlsx ¦ Dataset_HEAs.xlsx | Kube ¦ Sheet1 |  |  |  | Cr28.622Mn15.132Co14.448Ni16.012Cu25.785 | [32 empty] | 5.0 ¦ 5 |  | BCC+FCC+AM
Cr29.089Mn12.95Co14.961Ni16.773Cu26.227 | Co14.96_Cr29.09_Cu26.23_Mn12.95_Ni16.77 | 5 | Merged_Eutectic_HEA_AllProps.xlsx ¦ Final_HEA_Database.xlsx ¦ Dataset_HEAs.xlsx | Kube ¦ Sheet1 |  |  |  | Cr29.089Mn12.95Co14.961Ni16.773Cu26.227 | [32 empty] | 5.0 ¦ 5 |  | BCC+FCC
Cr29.983Mn9.308Co16.2Ni18.195Cu26.314 | Co16.2_Cr29.98_Cu26.31_Mn9.31_Ni18.2 | 5 | Merged_Eutectic_HEA_AllProps.xlsx ¦ Final_HEA_Database.xlsx ¦ Dataset_HEAs.xlsx | Kube ¦ Sheet1 |  |  |  | Cr29.983Mn9.308Co16.2Ni18.195Cu26.314 | [32 empty] | 5.0 ¦ 5 |  | BCC+FCC
Cr30.322Mn7.9656Co16.901Ni18.557Cu26.255 | Co16.9_Cr30.32_Cu26.25_Mn7.97_Ni18.56 | 5 | Merged_Eutectic_HEA_AllProps.xlsx ¦ Final_HEA_Database.xlsx ¦ Dataset_HEAs.xlsx | Kube ¦ Sheet1 |  |  |  | Cr30.322Mn7.9656Co16.901Ni18.557Cu26.255 | [32 empty] | 5.0 ¦ 5 |  | BCC+FCC
Cr30.355Mn6.7129Co17.34Ni19.296Cu26.296 | Co17.34_Cr30.36_Cu26.3_Mn6.71_Ni19.3 | 5 | Merged_Eutectic_HEA_AllProps.xlsx ¦ Final_HEA_Database.xlsx ¦ Dataset_HEAs.xlsx | Kube ¦ Sheet1 |  |  |  | Cr30.355Mn6.7129Co17.34Ni19.296Cu26.296 | [32 empty] | 5.0 ¦ 5 |  | FCC
Cr30.153Mn6.0864Co17.836Ni19.891Cu26.033 | Co17.84_Cr30.15_Cu26.03_Mn6.09_Ni19.89 | 5 | Merged_Eutectic_HEA_AllProps.xlsx ¦ Final_HEA_Database.xlsx ¦ Dataset_HEAs.xlsx | Kube ¦ Sheet1 |  |  |  | Cr30.153Mn6.0864Co17.836Ni19.891Cu26.033 | [32 empty] | 5.0 ¦ 5 |  | FCC
Cr30.367Mn5.1164Co18.281Ni20.384Cu25.852 | Co18.28_Cr30.37_Cu25.85_Mn5.12_Ni20.38 | 5 | Merged_Eutectic_HEA_AllProps.xlsx ¦ Final_HEA_Database.xlsx ¦ Dataset_HEAs.xlsx | Kube ¦ Sheet1 |  |  |  | Cr30.367Mn5.1164Co18.281Ni20.384Cu25.852 | [32 empty] | 5.0 ¦ 5 |  | FCC
Cr29.729Mn10.743Co15.647Ni17.624Cu26.257 | Co15.65_Cr29.73_Cu26.26_Mn10.74_Ni17.62 | 5 | Merged_Eutectic_HEA_AllProps.xlsx ¦ Final_HEA_Database.xlsx ¦ Dataset_HEAs.xlsx | Kube ¦ Sheet1 |  |  |  | Cr29.729Mn10.743Co15.647Ni17.624Cu26.257 | [32 empty] | 5.0 ¦ 5 |  | BCC+FCC
Cr30.18Mn16.418Co12.315Ni13.77Cu27.317 | Co12.31_Cr30.18_Cu27.32_Mn16.42_Ni13.77 | 5 | Merged_Eutectic_HEA_AllProps.xlsx ¦ Final_HEA_Database.xlsx ¦ Dataset_HEAs.xlsx | Kube ¦ Sheet1 |  |  |  | Cr30.18Mn16.418Co12.315Ni13.77Cu27.317 | [32 empty] | 5.0 ¦ 5 |  | BCC+FCC+AM
Cr29.072Mn19.257Co11.807Ni12.998Cu26.867 | Co11.81_Cr29.07_Cu26.87_Mn19.26_Ni13.0 | 5 | Merged_Eutectic_HEA_AllProps.xlsx ¦ Final_HEA_Database.xlsx ¦ Dataset_HEAs.xlsx | Kube ¦ Sheet1 |  |  |  | Cr29.072Mn19.257Co11.807Ni12.998Cu26.867 | [32 empty] | 5.0 ¦ 5 |  | BCC+FCC+AM
Cr26.437Mn25.87Co10.582Ni11.845Cu25.265 | Co10.58_Cr26.44_Cu25.27_Mn25.87_Ni11.85 | 5 | Merged_Eutectic_HEA_AllProps.xlsx ¦ Final_HEA_Database.xlsx ¦ Dataset_HEAs.xlsx | Kube ¦ Sheet1 |  |  |  | Cr26.437Mn25.87Co10.582Ni11.845Cu25.265 | [32 empty] | 5.0 ¦ 5 |  | AM
Cr24.973Mn30.247Co10.051Ni11.295Cu23.434 | Co10.05_Cr24.97_Cu23.43_Mn30.25_Ni11.29 | 5 | Merged_Eutectic_HEA_AllProps.xlsx ¦ Final_HEA_Database.xlsx ¦ Dataset_HEAs.xlsx | Kube ¦ Sheet1 |  |  |  | Cr24.973Mn30.247Co10.051Ni11.295Cu23.434 | [32 empty] | 5.0 ¦ 5 |  | AM
Cr31.056Mn13.947Co12.68Ni14.217Cu28.1 | Co12.68_Cr31.06_Cu28.1_Mn13.95_Ni14.22 | 5 | Merged_Eutectic_HEA_AllProps.xlsx ¦ Final_HEA_Database.xlsx ¦ Dataset_HEAs.xlsx | Kube ¦ Sheet1 |  |  |  | Cr31.056Mn13.947Co12.68Ni14.217Cu28.1 | [32 empty] | 5.0 ¦ 5 |  | BCC+FCC+AM
Cr31.81Mn11.85Co13.421Ni14.773Cu28.146 | Co13.42_Cr31.81_Cu28.15_Mn11.85_Ni14.77 | 5 | Merged_Eutectic_HEA_AllProps.xlsx ¦ Final_HEA_Database.xlsx ¦ Dataset_HEAs.xlsx | Kube ¦ Sheet1 |  |  |  | Cr31.81Mn11.85Co13.421Ni14.773Cu28.146 | [32 empty] | 5.0 ¦ 5 |  | BCC+FCC
Cr32.855Mn8.6779Co14.096Ni15.883Cu28.487 | Co14.1_Cr32.86_Cu28.49_Mn8.68_Ni15.88 | 5 | Merged_Eutectic_HEA_AllProps.xlsx ¦ Final_HEA_Database.xlsx ¦ Dataset_HEAs.xlsx | Kube ¦ Sheet1 |  |  |  | Cr32.855Mn8.6779Co14.096Ni15.883Cu28.487 | [32 empty] | 5.0 ¦ 5 |  | BCC+FCC
Cr33.236Mn7.5124Co14.562Ni16.216Cu28.474 | Co14.56_Cr33.24_Cu28.47_Mn7.51_Ni16.22 | 5 | Merged_Eutectic_HEA_AllProps.xlsx ¦ Final_HEA_Database.xlsx ¦ Dataset_HEAs.xlsx | Kube ¦ Sheet1 |  |  |  | Cr33.236Mn7.5124Co14.562Ni16.216Cu28.474 | [32 empty] | 5.0 ¦ 5 |  | BCC+FCC
Cr33.297Mn6.3929Co14.924Ni16.885Cu28.502 | Co14.92_Cr33.3_Cu28.5_Mn6.39_Ni16.88 | 5 | Merged_Eutectic_HEA_AllProps.xlsx ¦ Final_HEA_Database.xlsx ¦ Dataset_HEAs.xlsx | Kube ¦ Sheet1 |  |  |  | Cr33.297Mn6.3929Co14.924Ni16.885Cu28.502 | [32 empty] | 5.0 ¦ 5 |  | BCC+FCC
Cr33.54Mn5.6022Co15.629Ni17.201Cu28.028 | Co15.63_Cr33.54_Cu28.03_Mn5.6_Ni17.2 | 5 | Merged_Eutectic_HEA_AllProps.xlsx ¦ Final_HEA_Database.xlsx ¦ Dataset_HEAs.xlsx | Kube ¦ Sheet1 |  |  |  | Cr33.54Mn5.6022Co15.629Ni17.201Cu28.028 | [32 empty] | 5.0 ¦ 5 |  | BCC+FCC
Cr33.587Mn4.874Co15.808Ni17.78Cu27.952 | Co15.81_Cr33.59_Cu27.95_Mn4.87_Ni17.78 | 5 | Merged_Eutectic_HEA_AllProps.xlsx ¦ Final_HEA_Database.xlsx ¦ Dataset_HEAs.xlsx | Kube ¦ Sheet1 |  |  |  | Cr33.587Mn4.874Co15.808Ni17.78Cu27.952 | [32 empty] | 5.0 ¦ 5 |  | BCC+FCC
Cr32.493Mn10.008Co13.627Ni15.222Cu28.649 | Co13.63_Cr32.49_Cu28.65_Mn10.01_Ni15.22 | 5 | Merged_Eutectic_HEA_AllProps.xlsx ¦ Final_HEA_Database.xlsx ¦ Dataset_HEAs.xlsx | Kube ¦ Sheet1 |  |  |  | Cr32.493Mn10.008Co13.627Ni15.222Cu28.649 | [32 empty] | 5.0 ¦ 5 |  | BCC+FCC
Cr32.809Mn14.921Co10.728Ni12.006Cu29.537 | Co10.73_Cr32.81_Cu29.54_Mn14.92_Ni12.01 | 5 | Merged_Eutectic_HEA_AllProps.xlsx ¦ Final_HEA_Database.xlsx ¦ Dataset_HEAs.xlsx | Kube ¦ Sheet1 |  |  |  | Cr32.809Mn14.921Co10.728Ni12.006Cu29.537 | [32 empty] | 5.0 ¦ 5 |  | BCC+FCC
Cr31.6Mn17.501Co10.564Ni11.851Cu28.485 | Co10.56_Cr31.6_Cu28.48_Mn17.5_Ni11.85 | 5 | Merged_Eutectic_HEA_AllProps.xlsx ¦ Final_HEA_Database.xlsx ¦ Dataset_HEAs.xlsx | Kube ¦ Sheet1 |  |  |  | Cr31.6Mn17.501Co10.564Ni11.851Cu28.485 | [32 empty] | 5.0 ¦ 5 |  | BCC
Cr30.292Mn20.673Co9.9811Ni11.189Cu27.864 | Co9.98_Cr30.29_Cu27.86_Mn20.67_Ni11.19 | 5 | Merged_Eutectic_HEA_AllProps.xlsx ¦ Final_HEA_Database.xlsx ¦ Dataset_HEAs.xlsx | Kube ¦ Sheet1 |  |  |  | Cr30.292Mn20.673Co9.9811Ni11.189Cu27.864 | [32 empty] | 5.0 ¦ 5 |  | BCC+AM
Cr28.888Mn24.271Co9.5812Ni10.785Cu26.474 | Co9.58_Cr28.89_Cu26.47_Mn24.27_Ni10.79 | 5 | Merged_Eutectic_HEA_AllProps.xlsx ¦ Final_HEA_Database.xlsx ¦ Dataset_HEAs.xlsx | Kube ¦ Sheet1 |  |  |  | Cr28.888Mn24.271Co9.5812Ni10.785Cu26.474 | [32 empty] | 5.0 ¦ 5 |  | BCC+AM
Cr33.659Mn12.879Co11.173Ni12.434Cu29.855 | Co11.17_Cr33.66_Cu29.85_Mn12.88_Ni12.43 | 5 | Merged_Eutectic_HEA_AllProps.xlsx ¦ Final_HEA_Database.xlsx ¦ Dataset_HEAs.xlsx | Kube ¦ Sheet1 |  |  |  | Cr33.659Mn12.879Co11.173Ni12.434Cu29.855 | [32 empty] | 5.0 ¦ 5 |  | BCC+FCC
Cr34.544Mn10.724Co11.616Ni12.746Cu30.37 | Co11.62_Cr34.54_Cu30.37_Mn10.72_Ni12.75 | 5 | Merged_Eutectic_HEA_AllProps.xlsx ¦ Final_HEA_Database.xlsx ¦ Dataset_HEAs.xlsx | Kube ¦ Sheet1 |  |  |  | Cr34.544Mn10.724Co11.616Ni12.746Cu30.37 | [32 empty] | 5.0 ¦ 5 |  | BCC+FCC
Cr35.744Mn7.7588Co12.164Ni13.751Cu30.581 | Co12.16_Cr35.74_Cu30.58_Mn7.76_Ni13.75 | 5 | Merged_Eutectic_HEA_AllProps.xlsx ¦ Final_HEA_Database.xlsx ¦ Dataset_HEAs.xlsx | Kube ¦ Sheet1 |  |  |  | Cr35.744Mn7.7588Co12.164Ni13.751Cu30.581 | [32 empty] | 5.0 ¦ 5 |  | BCC+FCC
Cr35.99Mn6.8041Co12.67Ni13.9Cu30.636 | Co12.67_Cr35.99_Cu30.64_Mn6.8_Ni13.9 | 5 | Merged_Eutectic_HEA_AllProps.xlsx ¦ Final_HEA_Database.xlsx ¦ Dataset_HEAs.xlsx | Kube ¦ Sheet1 |  |  |  | Cr35.99Mn6.8041Co12.67Ni13.9Cu30.636 | [32 empty] | 5.0 ¦ 5 |  | BCC+FCC
Cr36.232Mn5.8626Co12.858Ni14.448Cu30.599 | Co12.86_Cr36.23_Cu30.6_Mn5.86_Ni14.45 | 5 | Merged_Eutectic_HEA_AllProps.xlsx ¦ Final_HEA_Database.xlsx ¦ Dataset_HEAs.xlsx | Kube ¦ Sheet1 |  |  |  | Cr36.232Mn5.8626Co12.858Ni14.448Cu30.599 | [32 empty] | 5.0 ¦ 5 |  | BCC+FCC
Cr36.485Mn4.9851Co13.324Ni14.846Cu30.359 | Co13.32_Cr36.49_Cu30.36_Mn4.99_Ni14.85 | 5 | Merged_Eutectic_HEA_AllProps.xlsx ¦ Final_HEA_Database.xlsx ¦ Dataset_HEAs.xlsx | Kube ¦ Sheet1 |  |  |  | Cr36.485Mn4.9851Co13.324Ni14.846Cu30.359 | [32 empty] | 5.0 ¦ 5 |  | BCC+FCC
Cr35.016Mn9.3334Co11.875Ni13.172Cu30.604 | Co11.87_Cr35.02_Cu30.6_Mn9.33_Ni13.17 | 5 | Merged_Eutectic_HEA_AllProps.xlsx ¦ Final_HEA_Database.xlsx ¦ Dataset_HEAs.xlsx | Kube ¦ Sheet1 |  |  |  | Cr35.016Mn9.3334Co11.875Ni13.172Cu30.604 | [32 empty] | 5.0 ¦ 5 |  | BCC+FCC
Cr34.931Mn13.668Co9.4971Ni10.634Cu31.271 | Co9.5_Cr34.93_Cu31.27_Mn13.67_Ni10.63 | 5 | Merged_Eutectic_HEA_AllProps.xlsx ¦ Final_HEA_Database.xlsx ¦ Dataset_HEAs.xlsx | Kube ¦ Sheet1 |  |  |  | Cr34.931Mn13.668Co9.4971Ni10.634Cu31.271 | [32 empty] | 5.0 ¦ 5 |  | BCC
Cr34.016Mn15.861Co9.19Ni10.266Cu30.668 | Co9.19_Cr34.02_Cu30.67_Mn15.86_Ni10.27 | 5 | Merged_Eutectic_HEA_AllProps.xlsx ¦ Final_HEA_Database.xlsx ¦ Dataset_HEAs.xlsx | Kube ¦ Sheet1 |  |  |  | Cr34.016Mn15.861Co9.19Ni10.266Cu30.668 | [32 empty] | 5.0 ¦ 5 |  | BCC
Cr32.711Mn18.527Co9.0073Ni9.8524Cu29.902 | Co9.01_Cr32.71_Cu29.9_Mn18.53_Ni9.85 | 5 | Merged_Eutectic_HEA_AllProps.xlsx ¦ Final_HEA_Database.xlsx ¦ Dataset_HEAs.xlsx | Kube ¦ Sheet1 |  |  |  | Cr32.711Mn18.527Co9.0073Ni9.8524Cu29.902 | [32 empty] | 5.0 ¦ 5 |  | BCC
Cr35.96Mn11.556Co9.7425Ni10.989Cu31.753 | Co9.74_Cr35.96_Cu31.75_Mn11.56_Ni10.99 | 5 | Merged_Eutectic_HEA_AllProps.xlsx ¦ Final_HEA_Database.xlsx ¦ Dataset_HEAs.xlsx | Kube ¦ Sheet1 |  |  |  | Cr35.96Mn11.556Co9.7425Ni10.989Cu31.753 | [32 empty] | 5.0 ¦ 5 |  | BCC
Cr36.989Mn9.735Co10.071Ni11.338Cu31.867 | Co10.07_Cr36.99_Cu31.87_Mn9.73_Ni11.34 | 5 | Merged_Eutectic_HEA_AllProps.xlsx ¦ Final_HEA_Database.xlsx ¦ Dataset_HEAs.xlsx | Kube ¦ Sheet1 |  |  |  | Cr36.989Mn9.735Co10.071Ni11.338Cu31.867 | [32 empty] | 5.0 ¦ 5 |  | BCC
Cr38.075Mn7.1179Co10.417Ni11.619Cu32.771 | Co10.42_Cr38.08_Cu32.77_Mn7.12_Ni11.62 | 5 | Merged_Eutectic_HEA_AllProps.xlsx ¦ Final_HEA_Database.xlsx ¦ Dataset_HEAs.xlsx | Kube ¦ Sheet1 |  |  |  | Cr38.075Mn7.1179Co10.417Ni11.619Cu32.771 | [32 empty] | 5.0 ¦ 5 |  | BCC+FCC
Cr38.553Mn6.3185Co10.667Ni11.934Cu32.527 | Co10.67_Cr38.55_Cu32.53_Mn6.32_Ni11.93 | 5 | Merged_Eutectic_HEA_AllProps.xlsx ¦ Final_HEA_Database.xlsx ¦ Dataset_HEAs.xlsx | Kube ¦ Sheet1 |  |  |  | Cr38.553Mn6.3185Co10.667Ni11.934Cu32.527 | [32 empty] | 5.0 ¦ 5 |  | BCC+FCC
Cr38.936Mn5.4421Co10.931Ni12.27Cu32.421 | Co10.93_Cr38.94_Cu32.42_Mn5.44_Ni12.27 | 5 | Merged_Eutectic_HEA_AllProps.xlsx ¦ Final_HEA_Database.xlsx ¦ Dataset_HEAs.xlsx | Kube ¦ Sheet1 |  |  |  | Cr38.936Mn5.4421Co10.931Ni12.27Cu32.421 | [32 empty] | 5.0 ¦ 5 |  | BCC+FCC
Cr37.532Mn8.2711Co10.303Ni11.594Cu32.3 | Co10.3_Cr37.53_Cu32.3_Mn8.27_Ni11.59 | 5 | Merged_Eutectic_HEA_AllProps.xlsx ¦ Final_HEA_Database.xlsx ¦ Dataset_HEAs.xlsx | Kube ¦ Sheet1 |  |  |  | Cr37.532Mn8.2711Co10.303Ni11.594Cu32.3 | [32 empty] | 5.0 ¦ 5 |  | BCC
Cr37.222Mn12.2Co8.3021Ni9.223Cu33.052 | Co8.3_Cr37.22_Cu33.05_Mn12.2_Ni9.22 | 5 | Merged_Eutectic_HEA_AllProps.xlsx ¦ Final_HEA_Database.xlsx ¦ Dataset_HEAs.xlsx | Kube ¦ Sheet1 |  |  |  | Cr37.222Mn12.2Co8.3021Ni9.223Cu33.052 | [32 empty] | 5.0 ¦ 5 |  | BCC
Cr38.317Mn10.47Co8.468Ni9.4244Cu33.32 | Co8.47_Cr38.32_Cu33.32_Mn10.47_Ni9.42 | 5 | Merged_Eutectic_HEA_AllProps.xlsx ¦ Final_HEA_Database.xlsx ¦ Dataset_HEAs.xlsx | Kube ¦ Sheet1 |  |  |  | Cr38.317Mn10.47Co8.468Ni9.4244Cu33.32 | [32 empty] | 5.0 ¦ 5 |  | BCC
Cr39.419Mn8.9531Co8.7037Ni9.4729Cu33.451 | Co8.7_Cr39.42_Cu33.45_Mn8.95_Ni9.47 | 5 | Merged_Eutectic_HEA_AllProps.xlsx ¦ Final_HEA_Database.xlsx ¦ Dataset_HEAs.xlsx | Kube ¦ Sheet1 |  |  |  | Cr39.419Mn8.9531Co8.7037Ni9.4729Cu33.451 | [32 empty] | 5.0 ¦ 5 |  | BCC
Cr40.453Mn6.4008Co9.0634Ni9.9927Cu34.09 | Co9.06_Cr40.45_Cu34.09_Mn6.4_Ni9.99 | 5 | Merged_Eutectic_HEA_AllProps.xlsx ¦ Final_HEA_Database.xlsx ¦ Dataset_HEAs.xlsx | Kube ¦ Sheet1 |  |  |  | Cr40.453Mn6.4008Co9.0634Ni9.9927Cu34.09 | [32 empty] | 5.0 ¦ 5 |  | BCC
Cr39.635Mn7.6985Co8.5677Ni9.8343Cu34.264 | Co8.57_Cr39.64_Cu34.26_Mn7.7_Ni9.83 | 5 | Merged_Eutectic_HEA_AllProps.xlsx ¦ Final_HEA_Database.xlsx ¦ Dataset_HEAs.xlsx | Kube ¦ Sheet1 |  |  |  | Cr39.635Mn7.6985Co8.5677Ni9.8343Cu34.264 | [32 empty] | 5.0 ¦ 5 |  | BCC
Cr22.63Mn20.229Co17.045Ni18.852Cu21.244 | Co17.05_Cr22.63_Cu21.24_Mn20.23_Ni18.85 | 5 | Merged_Eutectic_HEA_AllProps.xlsx ¦ Final_HEA_Database.xlsx ¦ Dataset_HEAs.xlsx | Kube ¦ Sheet1 |  |  |  | Cr22.63Mn20.229Co17.045Ni18.852Cu21.244 | [32 empty] | 5.0 ¦ 5 |  | FCC+AM
Cr21.827Mn23.95Co15.856Ni17.797Cu20.569 | Co15.86_Cr21.83_Cu20.57_Mn23.95_Ni17.8 | 5 | Merged_Eutectic_HEA_AllProps.xlsx ¦ Final_HEA_Database.xlsx ¦ Dataset_HEAs.xlsx | Kube ¦ Sheet1 |  |  |  | Cr21.827Mn23.95Co15.856Ni17.797Cu20.569 | [32 empty] | 5.0 ¦ 5 |  | AM
Cr20.989Mn27.69Co14.94Ni16.402Cu19.98 | Co14.94_Cr20.99_Cu19.98_Mn27.69_Ni16.4 | 5 | Merged_Eutectic_HEA_AllProps.xlsx ¦ Final_HEA_Database.xlsx ¦ Dataset_HEAs.xlsx | Kube ¦ Sheet1 |  |  |  | Cr20.989Mn27.69Co14.94Ni16.402Cu19.98 | [32 empty] | 5.0 ¦ 5 |  | AM
Cr19.791Mn32.158Co13.949Ni15.335Cu18.766 | Co13.95_Cr19.79_Cu18.77_Mn32.16_Ni15.34 | 5 | Merged_Eutectic_HEA_AllProps.xlsx ¦ Final_HEA_Database.xlsx ¦ Dataset_HEAs.xlsx | Kube ¦ Sheet1 |  |  |  | Cr19.791Mn32.158Co13.949Ni15.335Cu18.766 | [32 empty] | 5.0 ¦ 5 |  | AM
Cr18.424Mn37.355Co12.61Ni13.958Cu17.653 | Co12.61_Cr18.42_Cu17.65_Mn37.35_Ni13.96 | 5 | Merged_Eutectic_HEA_AllProps.xlsx ¦ Final_HEA_Database.xlsx ¦ Dataset_HEAs.xlsx | Kube ¦ Sheet1 |  |  |  | Cr18.424Mn37.355Co12.61Ni13.958Cu17.653 | [32 empty] | 5.0 ¦ 5 |  | AM
Cr17.063Mn42.283Co11.549Ni12.816Cu16.289 | Co11.55_Cr17.06_Cu16.29_Mn42.28_Ni12.82 | 5 | Merged_Eutectic_HEA_AllProps.xlsx ¦ Final_HEA_Database.xlsx ¦ Dataset_HEAs.xlsx | Kube ¦ Sheet1 |  |  |  | Cr17.063Mn42.283Co11.549Ni12.816Cu16.289 | [32 empty] | 5.0 ¦ 5 |  | AM
Cr23.249Mn17.126Co18.177Ni19.954Cu21.494 | Co18.18_Cr23.25_Cu21.49_Mn17.13_Ni19.95 | 5 | Merged_Eutectic_HEA_AllProps.xlsx ¦ Final_HEA_Database.xlsx ¦ Dataset_HEAs.xlsx | Kube ¦ Sheet1 |  |  |  | Cr23.249Mn17.126Co18.177Ni19.954Cu21.494 | [32 empty] | 5.0 ¦ 5 |  | FCC+AM
Cr23.615Mn14.417Co19.071Ni21.161Cu21.736 | Co19.07_Cr23.61_Cu21.74_Mn14.42_Ni21.16 | 5 | Merged_Eutectic_HEA_AllProps.xlsx ¦ Final_HEA_Database.xlsx ¦ Dataset_HEAs.xlsx | Kube ¦ Sheet1 |  |  |  | Cr23.615Mn14.417Co19.071Ni21.161Cu21.736 | [32 empty] | 5.0 ¦ 5 |  | FCC
Cr24.244Mn10.333Co20.728Ni22.985Cu21.711 | Co20.73_Cr24.24_Cu21.71_Mn10.33_Ni22.98 | 5 | Merged_Eutectic_HEA_AllProps.xlsx ¦ Final_HEA_Database.xlsx ¦ Dataset_HEAs.xlsx | Kube ¦ Sheet1 |  |  |  | Cr24.244Mn10.333Co20.728Ni22.985Cu21.711 | [32 empty] | 5.0 ¦ 5 |  | FCC
Cr24.37Mn8.8238Co21.449Ni23.895Cu21.462 | Co21.45_Cr24.37_Cu21.46_Mn8.82_Ni23.9 | 5 | Merged_Eutectic_HEA_AllProps.xlsx ¦ Final_HEA_Database.xlsx ¦ Dataset_HEAs.xlsx | Kube ¦ Sheet1 |  |  |  | Cr24.37Mn8.8238Co21.449Ni23.895Cu21.462 | [32 empty] | 5.0 ¦ 5 |  | FCC
Cr24.463Mn7.5303Co21.819Ni24.898Cu21.289 | Co21.82_Cr24.46_Cu21.29_Mn7.53_Ni24.9 | 5 | Merged_Eutectic_HEA_AllProps.xlsx ¦ Final_HEA_Database.xlsx ¦ Dataset_HEAs.xlsx | Kube ¦ Sheet1 |  |  |  | Cr24.463Mn7.5303Co21.819Ni24.898Cu21.289 | [32 empty] | 5.0 ¦ 5 |  | FCC
Cr24.162Mn6.4529Co23.035Ni25.338Cu21.012 | Co23.04_Cr24.16_Cu21.01_Mn6.45_Ni25.34 | 5 | Merged_Eutectic_HEA_AllProps.xlsx ¦ Final_HEA_Database.xlsx ¦ Dataset_HEAs.xlsx | Kube ¦ Sheet1 |  |  |  | Cr24.162Mn6.4529Co23.035Ni25.338Cu21.012 | [32 empty] | 5.0 ¦ 5 |  | FCC
Cr23.998Mn5.5173Co23.542Ni26.209Cu20.733 | Co23.54_Cr24.0_Cu20.73_Mn5.52_Ni26.21 | 5 | Merged_Eutectic_HEA_AllProps.xlsx ¦ Final_HEA_Database.xlsx ¦ Dataset_HEAs.xlsx | Kube ¦ Sheet1 |  |  |  | Cr23.998Mn5.5173Co23.542Ni26.209Cu20.733 | [32 empty] | 5.0 ¦ 5 |  | FCC
Cr23.872Mn4.8668Co23.864Ni27.005Cu20.393 | Co23.86_Cr23.87_Cu20.39_Mn4.87_Ni27.0 | 5 | Merged_Eutectic_HEA_AllProps.xlsx ¦ Final_HEA_Database.xlsx ¦ Dataset_HEAs.xlsx | Kube ¦ Sheet1 |  |  |  | Cr23.872Mn4.8668Co23.864Ni27.005Cu20.393 | [32 empty] | 5.0 ¦ 5 |  | FCC
Cr23.933Mn12.195Co19.885Ni22.092Cu21.895 | Co19.89_Cr23.93_Cu21.89_Mn12.2_Ni22.09 | 5 | Merged_Eutectic_HEA_AllProps.xlsx ¦ Final_HEA_Database.xlsx ¦ Dataset_HEAs.xlsx | Kube ¦ Sheet1 |  |  |  | Cr23.933Mn12.195Co19.885Ni22.092Cu21.895 | [32 empty] | 5.0 ¦ 5 |  | FCC
Cr20.235Mn20.939Co18.761Ni21.042Cu19.023 | Co18.76_Cr20.23_Cu19.02_Mn20.94_Ni21.04 | 5 | Merged_Eutectic_HEA_AllProps.xlsx ¦ Final_HEA_Database.xlsx ¦ Dataset_HEAs.xlsx | Kube ¦ Sheet1 |  |  |  | Cr20.235Mn20.939Co18.761Ni21.042Cu19.023 | [32 empty] | 5.0 ¦ 5 |  | FCC+AM
Cr19.83Mn24.71Co17.518Ni19.466Cu18.475 | Co17.52_Cr19.83_Cu18.48_Mn24.71_Ni19.47 | 5 | Merged_Eutectic_HEA_AllProps.xlsx ¦ Final_HEA_Database.xlsx ¦ Dataset_HEAs.xlsx | Kube ¦ Sheet1 |  |  |  | Cr19.83Mn24.71Co17.518Ni19.466Cu18.475 | [32 empty] | 5.0 ¦ 5 |  | AM
Cr18.624Mn29.115Co16.304Ni17.993Cu17.964 | Co16.3_Cr18.62_Cu17.96_Mn29.11_Ni17.99 | 5 | Merged_Eutectic_HEA_AllProps.xlsx ¦ Final_HEA_Database.xlsx ¦ Dataset_HEAs.xlsx | Kube ¦ Sheet1 |  |  |  | Cr18.624Mn29.115Co16.304Ni17.993Cu17.964 | [32 empty] | 5.0 ¦ 5 |  | AM
Cr16.672Mn38.624Co13.775Ni14.981Cu15.948 | Co13.78_Cr16.67_Cu15.95_Mn38.62_Ni14.98 | 5 | Merged_Eutectic_HEA_AllProps.xlsx ¦ Final_HEA_Database.xlsx ¦ Dataset_HEAs.xlsx | Kube ¦ Sheet1 |  |  |  | Cr16.672Mn38.624Co13.775Ni14.981Cu15.948 | [32 empty] | 5.0 ¦ 5 |  | AM
Cr15.359Mn43.91Co12.429Ni13.375Cu14.927 | Co12.43_Cr15.36_Cu14.93_Mn43.91_Ni13.38 | 5 | Merged_Eutectic_HEA_AllProps.xlsx ¦ Final_HEA_Database.xlsx ¦ Dataset_HEAs.xlsx | Kube ¦ Sheet1 |  |  |  | Cr15.359Mn43.91Co12.429Ni13.375Cu14.927 | [32 empty] | 5.0 ¦ 5 |  | AM
Cr20.739Mn18.069Co19.82Ni22.207Cu19.164 | Co19.82_Cr20.74_Cu19.16_Mn18.07_Ni22.21 | 5 | Merged_Eutectic_HEA_AllProps.xlsx ¦ Final_HEA_Database.xlsx ¦ Dataset_HEAs.xlsx | Kube ¦ Sheet1 |  |  |  | Cr20.739Mn18.069Co19.82Ni22.207Cu19.164 | [32 empty] | 5.0 ¦ 5 |  | FCC+AM
Cr21.17Mn14.938Co21.077Ni23.281Cu19.535 | Co21.08_Cr21.17_Cu19.53_Mn14.94_Ni23.28 | 5 | Merged_Eutectic_HEA_AllProps.xlsx ¦ Final_HEA_Database.xlsx ¦ Dataset_HEAs.xlsx | Kube ¦ Sheet1 |  |  |  | Cr21.17Mn14.938Co21.077Ni23.281Cu19.535 | [32 empty] | 5.0 ¦ 5 |  | FCC
Cr21.583Mn10.754Co22.887Ni25.501Cu19.275 | Co22.89_Cr21.58_Cu19.27_Mn10.75_Ni25.5 | 5 | Merged_Eutectic_HEA_AllProps.xlsx ¦ Final_HEA_Database.xlsx ¦ Dataset_HEAs.xlsx | Kube ¦ Sheet1 |  |  |  | Cr21.583Mn10.754Co22.887Ni25.501Cu19.275 | [32 empty] | 5.0 ¦ 5 |  | FCC
Cr21.697Mn9.0259Co23.869Ni26.337Cu19.071 | Co23.87_Cr21.7_Cu19.07_Mn9.03_Ni26.34 | 5 | Merged_Eutectic_HEA_AllProps.xlsx ¦ Final_HEA_Database.xlsx ¦ Dataset_HEAs.xlsx | Kube ¦ Sheet1 |  |  |  | Cr21.697Mn9.0259Co23.869Ni26.337Cu19.071 | [32 empty] | 5.0 ¦ 5 |  | FCC
Cr21.308Mn7.5921Co24.584Ni27.746Cu18.77 | Co24.58_Cr21.31_Cu18.77_Mn7.59_Ni27.75 | 5 | Merged_Eutectic_HEA_AllProps.xlsx ¦ Final_HEA_Database.xlsx ¦ Dataset_HEAs.xlsx | Kube ¦ Sheet1 |  |  |  | Cr21.308Mn7.5921Co24.584Ni27.746Cu18.77 | [32 empty] | 5.0 ¦ 5 |  | FCC
Cr21.283Mn6.6017Co25.275Ni28.157Cu18.684 | Co25.27_Cr21.28_Cu18.68_Mn6.6_Ni28.16 | 5 | Merged_Eutectic_HEA_AllProps.xlsx ¦ Final_HEA_Database.xlsx ¦ Dataset_HEAs.xlsx | Kube ¦ Sheet1 |  |  |  | Cr21.283Mn6.6017Co25.275Ni28.157Cu18.684 | [32 empty] | 5.0 ¦ 5 |  | FCC
Cr20.984Mn5.6527Co25.93Ni29.037Cu18.396 | Co25.93_Cr20.98_Cu18.4_Mn5.65_Ni29.04 | 5 | Merged_Eutectic_HEA_AllProps.xlsx ¦ Final_HEA_Database.xlsx ¦ Dataset_HEAs.xlsx | Kube ¦ Sheet1 |  |  |  | Cr20.984Mn5.6527Co25.93Ni29.037Cu18.396 | [32 empty] | 5.0 ¦ 5 |  | FCC
Cr20.717Mn4.8219Co26.627Ni30.015Cu17.82 | Co26.63_Cr20.72_Cu17.82_Mn4.82_Ni30.01 | 5 | Merged_Eutectic_HEA_AllProps.xlsx ¦ Final_HEA_Database.xlsx ¦ Dataset_HEAs.xlsx | Kube ¦ Sheet1 |  |  |  | Cr20.717Mn4.8219Co26.627Ni30.015Cu17.82 | [32 empty] | 5.0 ¦ 5 |  | FCC
Cr21.411Mn12.66Co21.873Ni24.563Cu19.494 | Co21.87_Cr21.41_Cu19.49_Mn12.66_Ni24.56 | 5 | Merged_Eutectic_HEA_AllProps.xlsx ¦ Final_HEA_Database.xlsx ¦ Dataset_HEAs.xlsx | Kube ¦ Sheet1 |  |  |  | Cr21.411Mn12.66Co21.873Ni24.563Cu19.494 | [32 empty] | 5.0 ¦ 5 |  | FCC
Cr15.894Mn22.361Co22.255Ni24.382Cu15.108 | Co22.25_Cr15.89_Cu15.11_Mn22.36_Ni24.38 | 5 | Merged_Eutectic_HEA_AllProps.xlsx ¦ Final_HEA_Database.xlsx ¦ Dataset_HEAs.xlsx | Kube ¦ Sheet1 |  |  |  | Cr15.894Mn22.361Co22.255Ni24.382Cu15.108 | [32 empty] | 5.0 ¦ 5 |  | FCC+AM
Cr15.595Mn26.268Co20.633Ni22.728Cu14.775 | Co20.63_Cr15.6_Cu14.78_Mn26.27_Ni22.73 | 5 | Merged_Eutectic_HEA_AllProps.xlsx ¦ Final_HEA_Database.xlsx ¦ Dataset_HEAs.xlsx | Kube ¦ Sheet1 |  |  |  | Cr15.595Mn26.268Co20.633Ni22.728Cu14.775 | [32 empty] | 5.0 ¦ 5 |  | AM
Cr15.143Mn30.63Co19.048Ni20.887Cu14.292 | Co19.05_Cr15.14_Cu14.29_Mn30.63_Ni20.89 | 5 | Merged_Eutectic_HEA_AllProps.xlsx ¦ Final_HEA_Database.xlsx ¦ Dataset_HEAs.xlsx | Kube ¦ Sheet1 |  |  |  | Cr15.143Mn30.63Co19.048Ni20.887Cu14.292 | [32 empty] | 5.0 ¦ 5 |  | AM
Cr14.266Mn35.459Co17.357Ni19.185Cu13.734 | Co17.36_Cr14.27_Cu13.73_Mn35.46_Ni19.18 | 5 | Merged_Eutectic_HEA_AllProps.xlsx ¦ Final_HEA_Database.xlsx ¦ Dataset_HEAs.xlsx | Kube ¦ Sheet1 |  |  |  | Cr14.266Mn35.459Co17.357Ni19.185Cu13.734 | [32 empty] | 5.0 ¦ 5 |  | AM
Cr13.28Mn40.994Co15.678Ni17.035Cu13.014 | Co15.68_Cr13.28_Cu13.01_Mn40.99_Ni17.03 | 5 | Merged_Eutectic_HEA_AllProps.xlsx ¦ Final_HEA_Database.xlsx ¦ Dataset_HEAs.xlsx | Kube ¦ Sheet1 |  |  |  | Cr13.28Mn40.994Co15.678Ni17.035Cu13.014 | [32 empty] | 5.0 ¦ 5 |  | AM
Cr16.373Mn18.62Co23.557Ni26.244Cu15.206 | Co23.56_Cr16.37_Cu15.21_Mn18.62_Ni26.24 | 5 | Merged_Eutectic_HEA_AllProps.xlsx ¦ Final_HEA_Database.xlsx ¦ Dataset_HEAs.xlsx | Kube ¦ Sheet1 |  |  |  | Cr16.373Mn18.62Co23.557Ni26.244Cu15.206 | [32 empty] | 5.0 ¦ 5 |  | FCC
Cr16.578Mn15.547Co24.764Ni27.735Cu15.376 | Co24.76_Cr16.58_Cu15.38_Mn15.55_Ni27.73 | 5 | Merged_Eutectic_HEA_AllProps.xlsx ¦ Final_HEA_Database.xlsx ¦ Dataset_HEAs.xlsx | Kube ¦ Sheet1 |  |  |  | Cr16.578Mn15.547Co24.764Ni27.735Cu15.376 | [32 empty] | 5.0 ¦ 5 |  | FCC
Cr16.483Mn11.08Co27.259Ni30.21Cu14.968 | Co27.26_Cr16.48_Cu14.97_Mn11.08_Ni30.21 | 5 | Merged_Eutectic_HEA_AllProps.xlsx ¦ Final_HEA_Database.xlsx ¦ Dataset_HEAs.xlsx | Kube ¦ Sheet1 |  |  |  | Cr16.483Mn11.08Co27.259Ni30.21Cu14.968 | [32 empty] | 5.0 ¦ 5 |  | FCC
Cr16.379Mn9.1624Co28.055Ni31.638Cu14.767 | Co28.05_Cr16.38_Cu14.77_Mn9.16_Ni31.64 | 5 | Merged_Eutectic_HEA_AllProps.xlsx ¦ Final_HEA_Database.xlsx ¦ Dataset_HEAs.xlsx | Kube ¦ Sheet1 |  |  |  | Cr16.379Mn9.1624Co28.055Ni31.638Cu14.767 | [32 empty] | 5.0 ¦ 5 |  | FCC
Cr16.261Mn7.7041Co28.999Ni32.361Cu14.675 | Co29.0_Cr16.26_Cu14.67_Mn7.7_Ni32.36 | 5 | Merged_Eutectic_HEA_AllProps.xlsx ¦ Final_HEA_Database.xlsx ¦ Dataset_HEAs.xlsx | Kube ¦ Sheet1 |  |  |  | Cr16.261Mn7.7041Co28.999Ni32.361Cu14.675 | [32 empty] | 5.0 ¦ 5 |  | FCC
Cr15.944Mn6.5936Co29.716Ni33.395Cu14.352 | Co29.72_Cr15.94_Cu14.35_Mn6.59_Ni33.39 | 5 | Merged_Eutectic_HEA_AllProps.xlsx ¦ Final_HEA_Database.xlsx ¦ Dataset_HEAs.xlsx | Kube ¦ Sheet1 |  |  |  | Cr15.944Mn6.5936Co29.716Ni33.395Cu14.352 | [32 empty] | 5.0 ¦ 5 |  | FCC
Cr16.623Mn13.065Co26.052Ni28.931Cu15.329 | Co26.05_Cr16.62_Cu15.33_Mn13.06_Ni28.93 | 5 | Merged_Eutectic_HEA_AllProps.xlsx ¦ Final_HEA_Database.xlsx ¦ Dataset_HEAs.xlsx | Kube ¦ Sheet1 |  |  |  | Cr16.623Mn13.065Co26.052Ni28.931Cu15.329 | [32 empty] | 5.0 ¦ 5 |  | FCC
Cr14.112Mn22.259Co23.698Ni26.315Cu13.617 | Co23.7_Cr14.11_Cu13.62_Mn22.26_Ni26.31 | 5 | Merged_Eutectic_HEA_AllProps.xlsx ¦ Final_HEA_Database.xlsx ¦ Dataset_HEAs.xlsx | Kube ¦ Sheet1 |  |  |  | Cr14.112Mn22.259Co23.698Ni26.315Cu13.617 | [32 empty] | 5.0 ¦ 5 |  | FCC+AM
Cr13.646Mn26.677Co22.036Ni24.444Cu13.196 | Co22.04_Cr13.65_Cu13.2_Mn26.68_Ni24.44 | 5 | Merged_Eutectic_HEA_AllProps.xlsx ¦ Final_HEA_Database.xlsx ¦ Dataset_HEAs.xlsx | Kube ¦ Sheet1 |  |  |  | Cr13.646Mn26.677Co22.036Ni24.444Cu13.196 | [32 empty] | 5.0 ¦ 5 |  | AM
Cr13.355Mn31.21Co20.282Ni22.393Cu12.76 | Co20.28_Cr13.36_Cu12.76_Mn31.21_Ni22.39 | 5 | Merged_Eutectic_HEA_AllProps.xlsx ¦ Final_HEA_Database.xlsx ¦ Dataset_HEAs.xlsx | Kube ¦ Sheet1 |  |  |  | Cr13.355Mn31.21Co20.282Ni22.393Cu12.76 | [32 empty] | 5.0 ¦ 5 |  | AM
Cr14.364Mn18.733Co25.259Ni27.972Cu13.671 | Co25.26_Cr14.36_Cu13.67_Mn18.73_Ni27.97 | 5 | Merged_Eutectic_HEA_AllProps.xlsx ¦ Final_HEA_Database.xlsx ¦ Dataset_HEAs.xlsx | Kube ¦ Sheet1 |  |  |  | Cr14.364Mn18.733Co25.259Ni27.972Cu13.671 | [32 empty] | 5.0 ¦ 5 |  | FCC
Cr14.414Mn15.574Co26.548Ni29.955Cu13.508 | Co26.55_Cr14.41_Cu13.51_Mn15.57_Ni29.96 | 5 | Merged_Eutectic_HEA_AllProps.xlsx ¦ Final_HEA_Database.xlsx ¦ Dataset_HEAs.xlsx | Kube ¦ Sheet1 |  |  |  | Cr14.414Mn15.574Co26.548Ni29.955Cu13.508 | [32 empty] | 5.0 ¦ 5 |  | FCC
Cr14.323Mn11.039Co29.21Ni32.273Cu13.154 | Co29.21_Cr14.32_Cu13.15_Mn11.04_Ni32.27 | 5 | Merged_Eutectic_HEA_AllProps.xlsx ¦ Final_HEA_Database.xlsx ¦ Dataset_HEAs.xlsx | Kube ¦ Sheet1 |  |  |  | Cr14.323Mn11.039Co29.21Ni32.273Cu13.154 | [32 empty] | 5.0 ¦ 5 |  | FCC
Cr14.172Mn9.0907Co30.115Ni33.781Cu12.841 | Co30.12_Cr14.17_Cu12.84_Mn9.09_Ni33.78 | 5 | Merged_Eutectic_HEA_AllProps.xlsx ¦ Final_HEA_Database.xlsx ¦ Dataset_HEAs.xlsx | Kube ¦ Sheet1 |  |  |  | Cr14.172Mn9.0907Co30.115Ni33.781Cu12.841 | [32 empty] | 5.0 ¦ 5 |  | FCC
Cr13.926Mn7.5101Co30.93Ni34.959Cu12.675 | Co30.93_Cr13.93_Cu12.67_Mn7.51_Ni34.96 | 5 | Merged_Eutectic_HEA_AllProps.xlsx ¦ Final_HEA_Database.xlsx ¦ Dataset_HEAs.xlsx | Kube ¦ Sheet1 |  |  |  | Cr13.926Mn7.5101Co30.93Ni34.959Cu12.675 | [32 empty] | 5.0 ¦ 5 |  | FCC
Cr13.711Mn6.3456Co32.077Ni35.648Cu12.219 | Co32.08_Cr13.71_Cu12.22_Mn6.35_Ni35.65 | 5 | Merged_Eutectic_HEA_AllProps.xlsx ¦ Final_HEA_Database.xlsx ¦ Dataset_HEAs.xlsx | Kube ¦ Sheet1 |  |  |  | Cr13.711Mn6.3456Co32.077Ni35.648Cu12.219 | [32 empty] | 5.0 ¦ 5 |  | FCC
Cr14.389Mn12.95Co27.949Ni31.25Cu13.462 | Co27.95_Cr14.39_Cu13.46_Mn12.95_Ni31.25 | 5 | Merged_Eutectic_HEA_AllProps.xlsx ¦ Final_HEA_Database.xlsx ¦ Dataset_HEAs.xlsx | Kube ¦ Sheet1 |  |  |  | Cr14.389Mn12.95Co27.949Ni31.25Cu13.462 | [32 empty] | 5.0 ¦ 5 |  | FCC
Cr12.514Mn10.758Co30.822Ni34.46Cu11.446 | Co30.82_Cr12.51_Cu11.45_Mn10.76_Ni34.46 | 5 | Merged_Eutectic_HEA_AllProps.xlsx ¦ Final_HEA_Database.xlsx ¦ Dataset_HEAs.xlsx | Kube ¦ Sheet1 |  |  |  | Cr12.514Mn10.758Co30.822Ni34.46Cu11.446 | [32 empty] | 5.0 ¦ 5 |  | FCC
Cr12.172Mn8.7404Co31.992Ni35.961Cu11.135 | Co31.99_Cr12.17_Cu11.13_Mn8.74_Ni35.96 | 5 | Merged_Eutectic_HEA_AllProps.xlsx ¦ Final_HEA_Database.xlsx ¦ Dataset_HEAs.xlsx | Kube ¦ Sheet1 |  |  |  | Cr12.172Mn8.7404Co31.992Ni35.961Cu11.135 | [32 empty] | 5.0 ¦ 5 |  | FCC
Cr11.99Mn7.5001Co32.987Ni36.642Cu10.881 | Co32.99_Cr11.99_Cu10.88_Mn7.5_Ni36.64 | 5 | Merged_Eutectic_HEA_AllProps.xlsx ¦ Final_HEA_Database.xlsx ¦ Dataset_HEAs.xlsx | Kube ¦ Sheet1 |  |  |  | Cr11.99Mn7.5001Co32.987Ni36.642Cu10.881 | [32 empty] | 5.0 ¦ 5 |  | FCC
Cr12.66Mn12.933Co29.564Ni33.038Cu11.806 | Co29.56_Cr12.66_Cu11.81_Mn12.93_Ni33.04 | 5 | Merged_Eutectic_HEA_AllProps.xlsx ¦ Final_HEA_Database.xlsx ¦ Dataset_HEAs.xlsx | Kube ¦ Sheet1 |  |  |  | Cr12.66Mn12.933Co29.564Ni33.038Cu11.806 | [32 empty] | 5.0 ¦ 5 |  | FCC
Cr18.023Mn21.85Co20.324Ni22.744Cu17.059 | Co20.32_Cr18.02_Cu17.06_Mn21.85_Ni22.74 | 5 | Merged_Eutectic_HEA_AllProps.xlsx ¦ Final_HEA_Database.xlsx ¦ Dataset_HEAs.xlsx | Kube ¦ Sheet1 |  |  |  | Cr18.023Mn21.85Co20.324Ni22.744Cu17.059 | [32 empty] | 5.0 ¦ 5 |  | FCC+AM
Cr17.468Mn25.767Co19.154Ni21.298Cu16.314 | Co19.15_Cr17.47_Cu16.31_Mn25.77_Ni21.3 | 5 | Merged_Eutectic_HEA_AllProps.xlsx ¦ Final_HEA_Database.xlsx ¦ Dataset_HEAs.xlsx | Kube ¦ Sheet1 |  |  |  | Cr17.468Mn25.767Co19.154Ni21.298Cu16.314 | [32 empty] | 5.0 ¦ 5 |  | AM
Cr16.777Mn30.101Co17.426Ni19.614Cu16.083 | Co17.43_Cr16.78_Cu16.08_Mn30.1_Ni19.61 | 5 | Merged_Eutectic_HEA_AllProps.xlsx ¦ Final_HEA_Database.xlsx ¦ Dataset_HEAs.xlsx | Kube ¦ Sheet1 |  |  |  | Cr16.777Mn30.101Co17.426Ni19.614Cu16.083 | [32 empty] | 5.0 ¦ 5 |  | AM
Cr15.772Mn34.709Co16.19Ni17.972Cu15.357 | Co16.19_Cr15.77_Cu15.36_Mn34.71_Ni17.97 | 5 | Merged_Eutectic_HEA_AllProps.xlsx ¦ Final_HEA_Database.xlsx ¦ Dataset_HEAs.xlsx | Kube ¦ Sheet1 |  |  |  | Cr15.772Mn34.709Co16.19Ni17.972Cu15.357 | [32 empty] | 5.0 ¦ 5 |  | AM
Cr14.948Mn39.961Co14.691Ni16.094Cu14.306 | Co14.69_Cr14.95_Cu14.31_Mn39.96_Ni16.09 | 5 | Merged_Eutectic_HEA_AllProps.xlsx ¦ Final_HEA_Database.xlsx ¦ Dataset_HEAs.xlsx | Kube ¦ Sheet1 |  |  |  | Cr14.948Mn39.961Co14.691Ni16.094Cu14.306 | [32 empty] | 5.0 ¦ 5 |  | AM
Cr13.649Mn45.056Co13.054Ni14.574Cu13.667 | Co13.05_Cr13.65_Cu13.67_Mn45.06_Ni14.57 | 5 | Merged_Eutectic_HEA_AllProps.xlsx ¦ Final_HEA_Database.xlsx ¦ Dataset_HEAs.xlsx | Kube ¦ Sheet1 |  |  |  | Cr13.649Mn45.056Co13.054Ni14.574Cu13.667 | [32 empty] | 5.0 ¦ 5 |  | AM
Cr18.555Mn18.543Co21.694Ni24.144Cu17.063 | Co21.69_Cr18.56_Cu17.06_Mn18.54_Ni24.14 | 5 | Merged_Eutectic_HEA_AllProps.xlsx ¦ Final_HEA_Database.xlsx ¦ Dataset_HEAs.xlsx | Kube ¦ Sheet1 |  |  |  | Cr18.555Mn18.543Co21.694Ni24.144Cu17.063 | [32 empty] | 5.0 ¦ 5 |  | FCC
Cr18.733Mn15.392Co22.914Ni25.624Cu17.337 | Co22.91_Cr18.73_Cu17.34_Mn15.39_Ni25.62 | 5 | Merged_Eutectic_HEA_AllProps.xlsx ¦ Final_HEA_Database.xlsx ¦ Dataset_HEAs.xlsx | Kube ¦ Sheet1 |  |  |  | Cr18.733Mn15.392Co22.914Ni25.624Cu17.337 | [32 empty] | 5.0 ¦ 5 |  | FCC
Cr18.891Mn10.922Co25.112Ni28.044Cu17.031 | Co25.11_Cr18.89_Cu17.03_Mn10.92_Ni28.04 | 5 | Merged_Eutectic_HEA_AllProps.xlsx ¦ Final_HEA_Database.xlsx ¦ Dataset_HEAs.xlsx | Kube ¦ Sheet1 |  |  |  | Cr18.891Mn10.922Co25.112Ni28.044Cu17.031 | [32 empty] | 5.0 ¦ 5 |  | FCC
Cr18.889Mn9.1416Co25.981Ni29.146Cu16.842 | Co25.98_Cr18.89_Cu16.84_Mn9.14_Ni29.15 | 5 | Merged_Eutectic_HEA_AllProps.xlsx ¦ Final_HEA_Database.xlsx ¦ Dataset_HEAs.xlsx | Kube ¦ Sheet1 |  |  |  | Cr18.889Mn9.1416Co25.981Ni29.146Cu16.842 | [32 empty] | 5.0 ¦ 5 |  | FCC
Cr18.619Mn7.8231Co26.868Ni29.998Cu16.691 | Co26.87_Cr18.62_Cu16.69_Mn7.82_Ni30.0 | 5 | Merged_Eutectic_HEA_AllProps.xlsx ¦ Final_HEA_Database.xlsx ¦ Dataset_HEAs.xlsx | Kube ¦ Sheet1 |  |  |  | Cr18.619Mn7.8231Co26.868Ni29.998Cu16.691 | [32 empty] | 5.0 ¦ 5 |  | FCC
Cr18.232Mn6.6888Co27.596Ni31.163Cu16.319 | Co27.6_Cr18.23_Cu16.32_Mn6.69_Ni31.16 | 5 | Merged_Eutectic_HEA_AllProps.xlsx ¦ Final_HEA_Database.xlsx ¦ Dataset_HEAs.xlsx | Kube ¦ Sheet1 |  |  |  | Cr18.232Mn6.6888Co27.596Ni31.163Cu16.319 | [32 empty] | 5.0 ¦ 5 |  | FCC
Cr18.201Mn5.5553Co28.421Ni31.798Cu16.024 | Co28.42_Cr18.2_Cu16.02_Mn5.56_Ni31.8 | 5 | Merged_Eutectic_HEA_AllProps.xlsx ¦ Final_HEA_Database.xlsx ¦ Dataset_HEAs.xlsx | Kube ¦ Sheet1 |  |  |  | Cr18.201Mn5.5553Co28.421Ni31.798Cu16.024 | [32 empty] | 5.0 ¦ 5 |  | FCC
Cr18.0Mn4.9193Co28.959Ni32.492Cu15.63 | Co28.96_Cr18.0_Cu15.63_Mn4.92_Ni32.49 | 5 | Merged_Eutectic_HEA_AllProps.xlsx ¦ Final_HEA_Database.xlsx ¦ Dataset_HEAs.xlsx | Kube ¦ Sheet1 |  |  |  | Cr18.0Mn4.9193Co28.959Ni32.492Cu15.63 | [32 empty] | 5.0 ¦ 5 |  | FCC
Cr18.749Mn13.127Co23.973Ni26.852Cu17.3 | Co23.97_Cr18.75_Cu17.3_Mn13.13_Ni26.85 | 5 | Merged_Eutectic_HEA_AllProps.xlsx ¦ Final_HEA_Database.xlsx ¦ Dataset_HEAs.xlsx | Kube ¦ Sheet1 |  |  |  | Cr18.749Mn13.127Co23.973Ni26.852Cu17.3 | [32 empty] | 5.0 ¦ 5 |  | FCC
Al21.303Cr27.675Fe24.947Co12.593Ni13.482 | Al21.3_Co12.59_Cr27.68_Fe24.95_Ni13.48 | 5 | Merged_Eutectic_HEA_AllProps.xlsx ¦ Final_HEA_Database.xlsx ¦ Dataset_HEAs.xlsx | Kube ¦ Sheet1 |  |  |  | Al21.303Cr27.675Fe24.947Co12.593Ni13.482 | [32 empty] | 5.0 ¦ 5 |  | BCC
Al20.259Cr26.029Fe29.196Co11.986Ni12.53 | Al20.26_Co11.99_Cr26.03_Fe29.2_Ni12.53 | 5 | Merged_Eutectic_HEA_AllProps.xlsx ¦ Final_HEA_Database.xlsx ¦ Dataset_HEAs.xlsx | Kube ¦ Sheet1 |  |  |  | Al20.259Cr26.029Fe29.196Co11.986Ni12.53 | [32 empty] | 5.0 ¦ 5 |  | BCC+AM
Al19.134Cr24.446Fe33.431Co11.024Ni11.966 | Al19.13_Co11.02_Cr24.45_Fe33.43_Ni11.97 | 5 | Merged_Eutectic_HEA_AllProps.xlsx ¦ Final_HEA_Database.xlsx ¦ Dataset_HEAs.xlsx | Kube ¦ Sheet1 |  |  |  | Al19.134Cr24.446Fe33.431Co11.024Ni11.966 | [32 empty] | 5.0 ¦ 5 |  | BCC+AM
Al22.418Cr28.982Fe21.178Co13.115Ni14.307 | Al22.42_Co13.11_Cr28.98_Fe21.18_Ni14.31 | 5 | Merged_Eutectic_HEA_AllProps.xlsx ¦ Final_HEA_Database.xlsx ¦ Dataset_HEAs.xlsx | Kube ¦ Sheet1 |  |  |  | Al22.418Cr28.982Fe21.178Co13.115Ni14.307 | [32 empty] | 5.0 ¦ 5 |  | BCC
Al23.253Cr30.138Fe18.137Co13.717Ni14.756 | Al23.25_Co13.72_Cr30.14_Fe18.14_Ni14.76 | 5 | Merged_Eutectic_HEA_AllProps.xlsx ¦ Final_HEA_Database.xlsx ¦ Dataset_HEAs.xlsx | Kube ¦ Sheet1 |  |  |  | Al23.253Cr30.138Fe18.137Co13.717Ni14.756 | [32 empty] | 5.0 ¦ 5 |  | BCC
Al24.087Cr32.042Fe13.083Co14.881Ni15.907 | Al24.09_Co14.88_Cr32.04_Fe13.08_Ni15.91 | 5 | Merged_Eutectic_HEA_AllProps.xlsx ¦ Final_HEA_Database.xlsx ¦ Dataset_HEAs.xlsx | Kube ¦ Sheet1 |  |  |  | Al24.087Cr32.042Fe13.083Co14.881Ni15.907 | [32 empty] | 5.0 ¦ 5 |  | BCC
Al24.468Cr32.449Fe11.207Co15.57Ni16.306 | Al24.47_Co15.57_Cr32.45_Fe11.21_Ni16.31 | 5 | Merged_Eutectic_HEA_AllProps.xlsx ¦ Final_HEA_Database.xlsx ¦ Dataset_HEAs.xlsx | Kube ¦ Sheet1 |  |  |  | Al24.468Cr32.449Fe11.207Co15.57Ni16.306 | [32 empty] | 5.0 ¦ 5 |  | BCC
Al24.679Cr32.906Fe9.6917Co15.961Ni16.762 | Al24.68_Co15.96_Cr32.91_Fe9.69_Ni16.76 | 5 | Merged_Eutectic_HEA_AllProps.xlsx ¦ Final_HEA_Database.xlsx ¦ Dataset_HEAs.xlsx | Kube ¦ Sheet1 |  |  |  | Al24.679Cr32.906Fe9.6917Co15.961Ni16.762 | [32 empty] | 5.0 ¦ 5 |  | BCC
Al24.855Cr33.237Fe8.1593Co16.626Ni17.122 | Al24.86_Co16.63_Cr33.24_Fe8.16_Ni17.12 | 5 | Merged_Eutectic_HEA_AllProps.xlsx ¦ Final_HEA_Database.xlsx ¦ Dataset_HEAs.xlsx | Kube ¦ Sheet1 |  |  |  | Al24.855Cr33.237Fe8.1593Co16.626Ni17.122 | [32 empty] | 5.0 ¦ 5 |  | BCC
Al25.229Cr33.491Fe7.1736Co16.733Ni17.373 | Al25.23_Co16.73_Cr33.49_Fe7.17_Ni17.37 | 5 | Merged_Eutectic_HEA_AllProps.xlsx ¦ Final_HEA_Database.xlsx ¦ Dataset_HEAs.xlsx | Kube ¦ Sheet1 |  |  |  | Al25.229Cr33.491Fe7.1736Co16.733Ni17.373 | [32 empty] | 5.0 ¦ 5 |  | BCC
Al25.689Cr33.652Fe6.2264Co16.926Ni17.507 | Al25.69_Co16.93_Cr33.65_Fe6.23_Ni17.51 | 5 | Merged_Eutectic_HEA_AllProps.xlsx ¦ Final_HEA_Database.xlsx ¦ Dataset_HEAs.xlsx | Kube ¦ Sheet1 |  |  |  | Al25.689Cr33.652Fe6.2264Co16.926Ni17.507 | [32 empty] | 5.0 ¦ 5 |  | BCC
Al23.618Cr31.328Fe15.204Co14.662Ni15.189 | Al23.62_Co14.66_Cr31.33_Fe15.2_Ni15.19 | 5 | Merged_Eutectic_HEA_AllProps.xlsx ¦ Final_HEA_Database.xlsx ¦ Dataset_HEAs.xlsx | Kube ¦ Sheet1 |  |  |  | Al23.618Cr31.328Fe15.204Co14.662Ni15.189 | [32 empty] | 5.0 ¦ 5 |  | BCC
Al23.095Cr30.354Fe23.435Co11.371Ni11.746 | Al23.09_Co11.37_Cr30.35_Fe23.43_Ni11.75 | 5 | Merged_Eutectic_HEA_AllProps.xlsx ¦ Final_HEA_Database.xlsx ¦ Dataset_HEAs.xlsx | Kube ¦ Sheet1 |  |  |  | Al23.095Cr30.354Fe23.435Co11.371Ni11.746 | [32 empty] | 5.0 ¦ 5 |  | BCC
Al22.132Cr28.777Fe27.106Co10.563Ni11.422 | Al22.13_Co10.56_Cr28.78_Fe27.11_Ni11.42 | 5 | Merged_Eutectic_HEA_AllProps.xlsx ¦ Final_HEA_Database.xlsx ¦ Dataset_HEAs.xlsx | Kube ¦ Sheet1 |  |  |  | Al22.132Cr28.777Fe27.106Co10.563Ni11.422 | [32 empty] | 5.0 ¦ 5 |  | BCC
Al21.021Cr26.767Fe31.584Co10.066Ni10.562 | Al21.02_Co10.07_Cr26.77_Fe31.58_Ni10.56 | 5 | Merged_Eutectic_HEA_AllProps.xlsx ¦ Final_HEA_Database.xlsx ¦ Dataset_HEAs.xlsx | Kube ¦ Sheet1 |  |  |  | Al21.021Cr26.767Fe31.584Co10.066Ni10.562 | [32 empty] | 5.0 ¦ 5 |  | BCC+AM
Al24.309Cr31.738Fe19.833Co11.85Ni12.271 | Al24.31_Co11.85_Cr31.74_Fe19.83_Ni12.27 | 5 | Merged_Eutectic_HEA_AllProps.xlsx ¦ Final_HEA_Database.xlsx ¦ Dataset_HEAs.xlsx | Kube ¦ Sheet1 |  |  |  | Al24.309Cr31.738Fe19.833Co11.85Ni12.271 | [32 empty] | 5.0 ¦ 5 |  | BCC
Al25.076Cr33.124Fe16.849Co12.019Ni12.933 | Al25.08_Co12.02_Cr33.12_Fe16.85_Ni12.93 | 5 | Merged_Eutectic_HEA_AllProps.xlsx ¦ Final_HEA_Database.xlsx ¦ Dataset_HEAs.xlsx | Kube ¦ Sheet1 |  |  |  | Al25.076Cr33.124Fe16.849Co12.019Ni12.933 | [32 empty] | 5.0 ¦ 5 |  | BCC
Al26.018Cr35.028Fe12.275Co12.868Ni13.81 | Al26.02_Co12.87_Cr35.03_Fe12.28_Ni13.81 | 5 | Merged_Eutectic_HEA_AllProps.xlsx ¦ Final_HEA_Database.xlsx ¦ Dataset_HEAs.xlsx | Kube ¦ Sheet1 |  |  |  | Al26.018Cr35.028Fe12.275Co12.868Ni13.81 | [32 empty] | 5.0 ¦ 5 |  | BCC
Al26.335Cr35.884Fe10.356Co13.452Ni13.973 | Al26.34_Co13.45_Cr35.88_Fe10.36_Ni13.97 | 5 | Merged_Eutectic_HEA_AllProps.xlsx ¦ Final_HEA_Database.xlsx ¦ Dataset_HEAs.xlsx | Kube ¦ Sheet1 |  |  |  | Al26.335Cr35.884Fe10.356Co13.452Ni13.973 | [32 empty] | 5.0 ¦ 5 |  | BCC
Al26.701Cr36.006Fe9.0012Co13.873Ni14.419 | Al26.7_Co13.87_Cr36.01_Fe9.0_Ni14.42 | 5 | Merged_Eutectic_HEA_AllProps.xlsx ¦ Final_HEA_Database.xlsx ¦ Dataset_HEAs.xlsx | Kube ¦ Sheet1 |  |  |  | Al26.701Cr36.006Fe9.0012Co13.873Ni14.419 | [32 empty] | 5.0 ¦ 5 |  | BCC
Al26.888Cr36.715Fe7.7867Co13.962Ni14.648 | Al26.89_Co13.96_Cr36.72_Fe7.79_Ni14.65 | 5 | Merged_Eutectic_HEA_AllProps.xlsx ¦ Final_HEA_Database.xlsx ¦ Dataset_HEAs.xlsx | Kube ¦ Sheet1 |  |  |  | Al26.888Cr36.715Fe7.7867Co13.962Ni14.648 | [32 empty] | 5.0 ¦ 5 |  | BCC
Al26.91Cr36.872Fe6.8079Co14.422Ni14.988 | Al26.91_Co14.42_Cr36.87_Fe6.81_Ni14.99 | 5 | Merged_Eutectic_HEA_AllProps.xlsx ¦ Final_HEA_Database.xlsx ¦ Dataset_HEAs.xlsx | Kube ¦ Sheet1 |  |  |  | Al26.91Cr36.872Fe6.8079Co14.422Ni14.988 | [32 empty] | 5.0 ¦ 5 |  | BCC
Al25.961Cr34.228Fe14.225Co12.518Ni13.067 | Al25.96_Co12.52_Cr34.23_Fe14.23_Ni13.07 | 5 | Merged_Eutectic_HEA_AllProps.xlsx ¦ Final_HEA_Database.xlsx ¦ Dataset_HEAs.xlsx | Kube ¦ Sheet1 |  |  |  | Al25.961Cr34.228Fe14.225Co12.518Ni13.067 | [32 empty] | 5.0 ¦ 5 |  | BCC
Al24.999Cr33.087Fe21.637Co9.9821Ni10.295 | Al25.0_Co9.98_Cr33.09_Fe21.64_Ni10.29 | 5 | Merged_Eutectic_HEA_AllProps.xlsx ¦ Final_HEA_Database.xlsx ¦ Dataset_HEAs.xlsx | Kube ¦ Sheet1 |  |  |  | Al24.999Cr33.087Fe21.637Co9.9821Ni10.295 | [32 empty] | 5.0 ¦ 5 |  | BCC
Al24.157Cr31.067Fe25.283Co9.5031Ni9.9901 | Al24.16_Co9.5_Cr31.07_Fe25.28_Ni9.99 | 5 | Merged_Eutectic_HEA_AllProps.xlsx ¦ Final_HEA_Database.xlsx ¦ Dataset_HEAs.xlsx | Kube ¦ Sheet1 |  |  |  | Al24.157Cr31.067Fe25.283Co9.5031Ni9.9901 | [32 empty] | 5.0 ¦ 5 |  | BCC
Al23.485Cr29.048Fe29.2Co8.7738Ni9.4937 | Al23.48_Co8.77_Cr29.05_Fe29.2_Ni9.49 | 5 | Merged_Eutectic_HEA_AllProps.xlsx ¦ Final_HEA_Database.xlsx ¦ Dataset_HEAs.xlsx | Kube ¦ Sheet1 |  |  |  | Al23.485Cr29.048Fe29.2Co8.7738Ni9.4937 | [32 empty] | 5.0 ¦ 5 |  | BCC
Al21.575Cr26.982Fe33.913Co8.6041Ni8.9265 | Al21.57_Co8.6_Cr26.98_Fe33.91_Ni8.93 | 5 | Merged_Eutectic_HEA_AllProps.xlsx ¦ Final_HEA_Database.xlsx ¦ Dataset_HEAs.xlsx | Kube ¦ Sheet1 |  |  |  | Al21.575Cr26.982Fe33.913Co8.6041Ni8.9265 | [32 empty] | 5.0 ¦ 5 |  | BCC+AM
Al25.844Cr34.517Fe18.489Co10.34Ni10.81 | Al25.84_Co10.34_Cr34.52_Fe18.49_Ni10.81 | 5 | Merged_Eutectic_HEA_AllProps.xlsx ¦ Final_HEA_Database.xlsx ¦ Dataset_HEAs.xlsx | Kube ¦ Sheet1 |  |  |  | Al25.844Cr34.517Fe18.489Co10.34Ni10.81 | [32 empty] | 5.0 ¦ 5 |  | BCC
Al26.962Cr35.837Fe15.649Co10.388Ni11.164 | Al26.96_Co10.39_Cr35.84_Fe15.65_Ni11.16 | 5 | Merged_Eutectic_HEA_AllProps.xlsx ¦ Final_HEA_Database.xlsx ¦ Dataset_HEAs.xlsx | Kube ¦ Sheet1 |  |  |  | Al26.962Cr35.837Fe15.649Co10.388Ni11.164 | [32 empty] | 5.0 ¦ 5 |  | BCC
Al28.338Cr37.884Fe11.159Co10.978Ni11.64 | Al28.34_Co10.98_Cr37.88_Fe11.16_Ni11.64 | 5 | Merged_Eutectic_HEA_AllProps.xlsx ¦ Final_HEA_Database.xlsx ¦ Dataset_HEAs.xlsx | Kube ¦ Sheet1 |  |  |  | Al28.338Cr37.884Fe11.159Co10.978Ni11.64 | [32 empty] | 5.0 ¦ 5 |  | BCC
Al28.774Cr38.574Fe9.4211Co11.432Ni11.799 | Al28.77_Co11.43_Cr38.57_Fe9.42_Ni11.8 | 5 | Merged_Eutectic_HEA_AllProps.xlsx ¦ Final_HEA_Database.xlsx ¦ Dataset_HEAs.xlsx | Kube ¦ Sheet1 |  |  |  | Al28.774Cr38.574Fe9.4211Co11.432Ni11.799 | [32 empty] | 5.0 ¦ 5 |  | BCC
Al28.981Cr39.123Fe8.2221Co11.594Ni12.08 | Al28.98_Co11.59_Cr39.12_Fe8.22_Ni12.08 | 5 | Merged_Eutectic_HEA_AllProps.xlsx ¦ Final_HEA_Database.xlsx ¦ Dataset_HEAs.xlsx | Kube ¦ Sheet1 |  |  |  | Al28.981Cr39.123Fe8.2221Co11.594Ni12.08 | [32 empty] | 5.0 ¦ 5 |  | BCC
Al28.948Cr39.558Fe7.1113Co11.95Ni12.433 | Al28.95_Co11.95_Cr39.56_Fe7.11_Ni12.43 | 5 | Merged_Eutectic_HEA_AllProps.xlsx ¦ Final_HEA_Database.xlsx ¦ Dataset_HEAs.xlsx | Kube ¦ Sheet1 |  |  |  | Al28.948Cr39.558Fe7.1113Co11.95Ni12.433 | [32 empty] | 5.0 ¦ 5 |  | BCC
Al29.187Cr39.75Fe6.1695Co12.245Ni12.649 | Al29.19_Co12.24_Cr39.75_Fe6.17_Ni12.65 | 5 | Merged_Eutectic_HEA_AllProps.xlsx ¦ Final_HEA_Database.xlsx ¦ Dataset_HEAs.xlsx | Kube ¦ Sheet1 |  |  |  | Al29.187Cr39.75Fe6.1695Co12.245Ni12.649 | [32 empty] | 5.0 ¦ 5 |  | BCC
Al27.469Cr37.183Fe13.087Co10.858Ni11.402 | Al27.47_Co10.86_Cr37.18_Fe13.09_Ni11.4 | 5 | Merged_Eutectic_HEA_AllProps.xlsx ¦ Final_HEA_Database.xlsx ¦ Dataset_HEAs.xlsx | Kube ¦ Sheet1 |  |  |  | Al27.469Cr37.183Fe13.087Co10.858Ni11.402 | [32 empty] | 5.0 ¦ 5 |  | BCC
Al26.633Cr35.834Fe19.722Co8.5182Ni9.2931 | Al26.63_Co8.52_Cr35.83_Fe19.72_Ni9.29 | 5 | Merged_Eutectic_HEA_AllProps.xlsx ¦ Final_HEA_Database.xlsx ¦ Dataset_HEAs.xlsx | Kube ¦ Sheet1 |  |  |  | Al26.633Cr35.834Fe19.722Co8.5182Ni9.2931 | [32 empty] | 5.0 ¦ 5 |  | BCC+AM
Al26.04Cr33.638Fe23.054Co8.448Ni8.8202 | Al26.04_Co8.45_Cr33.64_Fe23.05_Ni8.82 | 5 | Merged_Eutectic_HEA_AllProps.xlsx ¦ Final_HEA_Database.xlsx ¦ Dataset_HEAs.xlsx | Kube ¦ Sheet1 |  |  |  | Al26.04Cr33.638Fe23.054Co8.448Ni8.8202 | [32 empty] | 5.0 ¦ 5 |  | BCC+AM
Al25.217Cr31.592Fe26.845Co7.9949Ni8.3508 | Al25.22_Co7.99_Cr31.59_Fe26.85_Ni8.35 | 5 | Merged_Eutectic_HEA_AllProps.xlsx ¦ Final_HEA_Database.xlsx ¦ Dataset_HEAs.xlsx | Kube ¦ Sheet1 |  |  |  | Al25.217Cr31.592Fe26.845Co7.9949Ni8.3508 | [32 empty] | 5.0 ¦ 5 |  | BCC+AM
Al23.617Cr29.558Fe31.281Co7.3486Ni8.1954 | Al23.62_Co7.35_Cr29.56_Fe31.28_Ni8.2 | 5 | Merged_Eutectic_HEA_AllProps.xlsx ¦ Final_HEA_Database.xlsx ¦ Dataset_HEAs.xlsx | Kube ¦ Sheet1 |  |  |  | Al23.617Cr29.558Fe31.281Co7.3486Ni8.1954 | [32 empty] | 5.0 ¦ 5 |  | BCC+AM
Al27.834Cr37.182Fe16.772Co8.9296Ni9.2823 | Al27.83_Co8.93_Cr37.18_Fe16.77_Ni9.28 | 5 | Merged_Eutectic_HEA_AllProps.xlsx ¦ Final_HEA_Database.xlsx ¦ Dataset_HEAs.xlsx | Kube ¦ Sheet1 |  |  |  | Al27.834Cr37.182Fe16.772Co8.9296Ni9.2823 | [32 empty] | 5.0 ¦ 5 |  | BCC
Al28.94Cr38.743Fe13.924Co8.9942Ni9.3989 | Al28.94_Co8.99_Cr38.74_Fe13.92_Ni9.4 | 5 | Merged_Eutectic_HEA_AllProps.xlsx ¦ Final_HEA_Database.xlsx ¦ Dataset_HEAs.xlsx | Kube ¦ Sheet1 |  |  |  | Al28.94Cr38.743Fe13.924Co8.9942Ni9.3989 | [32 empty] | 5.0 ¦ 5 |  | BCC
Al29.793Cr40.691Fe10.252Co9.3998Ni9.8642 | Al29.79_Co9.4_Cr40.69_Fe10.25_Ni9.86 | 5 | Merged_Eutectic_HEA_AllProps.xlsx ¦ Final_HEA_Database.xlsx ¦ Dataset_HEAs.xlsx | Kube ¦ Sheet1 |  |  |  | Al29.793Cr40.691Fe10.252Co9.3998Ni9.8642 | [32 empty] | 5.0 ¦ 5 |  | BCC
Al30.447Cr41.376Fe8.5738Co9.4987Ni10.105 | Al30.45_Co9.5_Cr41.38_Fe8.57_Ni10.1 | 5 | Merged_Eutectic_HEA_AllProps.xlsx ¦ Final_HEA_Database.xlsx ¦ Dataset_HEAs.xlsx | Kube ¦ Sheet1 |  |  |  | Al30.447Cr41.376Fe8.5738Co9.4987Ni10.105 | [32 empty] | 5.0 ¦ 5 |  | BCC
Al31.14Cr41.825Fe7.4277Co9.6609Ni9.9466 | Al31.14_Co9.66_Cr41.82_Fe7.43_Ni9.95 | 5 | Merged_Eutectic_HEA_AllProps.xlsx ¦ Final_HEA_Database.xlsx ¦ Dataset_HEAs.xlsx | Kube ¦ Sheet1 |  |  |  | Al31.14Cr41.825Fe7.4277Co9.6609Ni9.9466 | [32 empty] | 5.0 ¦ 5 |  | BCC
Al31.147Cr42.259Fe6.4778Co9.9059Ni10.21 | Al31.15_Co9.91_Cr42.26_Fe6.48_Ni10.21 | 5 | Merged_Eutectic_HEA_AllProps.xlsx ¦ Final_HEA_Database.xlsx ¦ Dataset_HEAs.xlsx | Kube ¦ Sheet1 |  |  |  | Al31.147Cr42.259Fe6.4778Co9.9059Ni10.21 | [32 empty] | 5.0 ¦ 5 |  | BCC
Al29.388Cr39.769Fe11.795Co9.2594Ni9.7894 | Al29.39_Co9.26_Cr39.77_Fe11.79_Ni9.79 | 5 | Merged_Eutectic_HEA_AllProps.xlsx ¦ Final_HEA_Database.xlsx ¦ Dataset_HEAs.xlsx | Kube ¦ Sheet1 |  |  |  | Al29.388Cr39.769Fe11.795Co9.2594Ni9.7894 | [32 empty] | 5.0 ¦ 5 |  | BCC
Al28.448Cr37.969Fe18.017Co7.5603Ni8.0057 | Al28.45_Co7.56_Cr37.97_Fe18.02_Ni8.01 | 5 | Merged_Eutectic_HEA_AllProps.xlsx ¦ Final_HEA_Database.xlsx ¦ Dataset_HEAs.xlsx | Kube ¦ Sheet1 |  |  |  | Al28.448Cr37.969Fe18.017Co7.5603Ni8.0057 | [32 empty] | 5.0 ¦ 5 |  | BCC+AM
Al27.295Cr36.349Fe21.094Co7.4846Ni7.7773 | Al27.3_Co7.48_Cr36.35_Fe21.09_Ni7.78 | 5 | Merged_Eutectic_HEA_AllProps.xlsx ¦ Final_HEA_Database.xlsx ¦ Dataset_HEAs.xlsx | Kube ¦ Sheet1 |  |  |  | Al27.295Cr36.349Fe21.094Co7.4846Ni7.7773 | [32 empty] | 5.0 ¦ 5 |  | BCC+AM
Al26.487Cr34.34Fe24.422Co7.1436Ni7.6076 | Al26.49_Co7.14_Cr34.34_Fe24.42_Ni7.61 | 5 | Merged_Eutectic_HEA_AllProps.xlsx ¦ Final_HEA_Database.xlsx ¦ Dataset_HEAs.xlsx | Kube ¦ Sheet1 |  |  |  | Al26.487Cr34.34Fe24.422Co7.1436Ni7.6076 | [32 empty] | 5.0 ¦ 5 |  | BCC+AM
Al29.727Cr39.666Fe15.038Co7.6084Ni7.9609 | Al29.73_Co7.61_Cr39.67_Fe15.04_Ni7.96 | 5 | Merged_Eutectic_HEA_AllProps.xlsx ¦ Final_HEA_Database.xlsx ¦ Dataset_HEAs.xlsx | Kube ¦ Sheet1 |  |  |  | Al29.727Cr39.666Fe15.038Co7.6084Ni7.9609 | [32 empty] | 5.0 ¦ 5 |  | BCC
Al30.798Cr41.04Fe12.567Co7.6079Ni7.9876 | Al30.8_Co7.61_Cr41.04_Fe12.57_Ni7.99 | 5 | Merged_Eutectic_HEA_AllProps.xlsx ¦ Final_HEA_Database.xlsx ¦ Dataset_HEAs.xlsx | Kube ¦ Sheet1 |  |  |  | Al30.798Cr41.04Fe12.567Co7.6079Ni7.9876 | [32 empty] | 5.0 ¦ 5 |  | BCC
Al31.186Cr43.271Fe9.1364Co7.9671Ni8.4395 | Al31.19_Co7.97_Cr43.27_Fe9.14_Ni8.44 | 5 | Merged_Eutectic_HEA_AllProps.xlsx ¦ Final_HEA_Database.xlsx ¦ Dataset_HEAs.xlsx | Kube ¦ Sheet1 |  |  |  | Al31.186Cr43.271Fe9.1364Co7.9671Ni8.4395 | [32 empty] | 5.0 ¦ 5 |  | BCC
Al31.801Cr44.031Fe7.812Co8.0922Ni8.2641 | Al31.8_Co8.09_Cr44.03_Fe7.81_Ni8.26 | 5 | Merged_Eutectic_HEA_AllProps.xlsx ¦ Final_HEA_Database.xlsx ¦ Dataset_HEAs.xlsx | Kube ¦ Sheet1 |  |  |  | Al31.801Cr44.031Fe7.812Co8.0922Ni8.2641 | [32 empty] | 5.0 ¦ 5 |  | BCC
Al32.251Cr44.373Fe6.7543Co8.1489Ni8.4723 | Al32.25_Co8.15_Cr44.37_Fe6.75_Ni8.47 | 5 | Merged_Eutectic_HEA_AllProps.xlsx ¦ Final_HEA_Database.xlsx ¦ Dataset_HEAs.xlsx | Kube ¦ Sheet1 |  |  |  | Al32.251Cr44.373Fe6.7543Co8.1489Ni8.4723 | [32 empty] | 5.0 ¦ 5 |  | BCC
Al31.083Cr42.125Fe10.758Co7.8808Ni8.1533 | Al31.08_Co7.88_Cr42.12_Fe10.76_Ni8.15 | 5 | Merged_Eutectic_HEA_AllProps.xlsx ¦ Final_HEA_Database.xlsx ¦ Dataset_HEAs.xlsx | Kube ¦ Sheet1 |  |  |  | Al31.083Cr42.125Fe10.758Co7.8808Ni8.1533 | [32 empty] | 5.0 ¦ 5 |  | BCC
Al30.002Cr40.323Fe16.227Co6.5768Ni6.872 | Al30.0_Co6.58_Cr40.32_Fe16.23_Ni6.87 | 5 | Merged_Eutectic_HEA_AllProps.xlsx ¦ Final_HEA_Database.xlsx ¦ Dataset_HEAs.xlsx | Kube ¦ Sheet1 |  |  |  | Al30.002Cr40.323Fe16.227Co6.5768Ni6.872 | [32 empty] | 5.0 ¦ 5 |  | BCC+AM
Al31.209Cr41.82Fe13.608Co6.5422Ni6.8205 | Al31.21_Co6.54_Cr41.82_Fe13.61_Ni6.82 | 5 | Merged_Eutectic_HEA_AllProps.xlsx ¦ Final_HEA_Database.xlsx ¦ Dataset_HEAs.xlsx | Kube ¦ Sheet1 |  |  |  | Al31.209Cr41.82Fe13.608Co6.5422Ni6.8205 | [32 empty] | 5.0 ¦ 5 |  | BCC
Al32.045Cr43.139Fe11.318Co6.5506Ni6.9476 | Al32.04_Co6.55_Cr43.14_Fe11.32_Ni6.95 | 5 | Merged_Eutectic_HEA_AllProps.xlsx ¦ Final_HEA_Database.xlsx ¦ Dataset_HEAs.xlsx | Kube ¦ Sheet1 |  |  |  | Al32.045Cr43.139Fe11.318Co6.5506Ni6.9476 | [32 empty] | 5.0 ¦ 5 |  | BCC
Al32.446Cr45.521Fe8.2513Co6.8334Ni6.9486 | Al32.45_Co6.83_Cr45.52_Fe8.25_Ni6.95 | 5 | Merged_Eutectic_HEA_AllProps.xlsx ¦ Final_HEA_Database.xlsx ¦ Dataset_HEAs.xlsx | Kube ¦ Sheet1 |  |  |  | Al32.446Cr45.521Fe8.2513Co6.8334Ni6.9486 | [32 empty] | 5.0 ¦ 5 |  | BCC
Al32.281Cr44.461Fe9.6899Co6.6659Ni6.9017 | Al32.28_Co6.67_Cr44.46_Fe9.69_Ni6.9 | 5 | Merged_Eutectic_HEA_AllProps.xlsx ¦ Final_HEA_Database.xlsx ¦ Dataset_HEAs.xlsx | Kube ¦ Sheet1 |  |  |  | Al32.281Cr44.461Fe9.6899Co6.6659Ni6.9017 | [32 empty] | 5.0 ¦ 5 |  | BCC
Al19.565Cr24.993Fe26.237Co14.143Ni15.062 | Al19.57_Co14.14_Cr24.99_Fe26.24_Ni15.06 | 5 | Merged_Eutectic_HEA_AllProps.xlsx ¦ Final_HEA_Database.xlsx ¦ Dataset_HEAs.xlsx | Kube ¦ Sheet1 |  |  |  | Al19.565Cr24.993Fe26.237Co14.143Ni15.062 | [32 empty] | 5.0 ¦ 5 |  | BCC+AM
Al18.595Cr23.706Fe30.334Co13.135Ni14.231 | Al18.59_Co13.13_Cr23.71_Fe30.33_Ni14.23 | 5 | Merged_Eutectic_HEA_AllProps.xlsx ¦ Final_HEA_Database.xlsx ¦ Dataset_HEAs.xlsx | Kube ¦ Sheet1 |  |  |  | Al18.595Cr23.706Fe30.334Co13.135Ni14.231 | [32 empty] | 5.0 ¦ 5 |  | BCC+AM
Al20.137Cr26.462Fe22.28Co15.071Ni16.051 | Al20.14_Co15.07_Cr26.46_Fe22.28_Ni16.05 | 5 | Merged_Eutectic_HEA_AllProps.xlsx ¦ Final_HEA_Database.xlsx ¦ Dataset_HEAs.xlsx | Kube ¦ Sheet1 |  |  |  | Al20.137Cr26.462Fe22.28Co15.071Ni16.051 | [32 empty] | 5.0 ¦ 5 |  | BCC
Al20.956Cr27.277Fe19.064Co15.811Ni16.892 | Al20.96_Co15.81_Cr27.28_Fe19.06_Ni16.89 | 5 | Merged_Eutectic_HEA_AllProps.xlsx ¦ Final_HEA_Database.xlsx ¦ Dataset_HEAs.xlsx | Kube ¦ Sheet1 |  |  |  | Al20.956Cr27.277Fe19.064Co15.811Ni16.892 | [32 empty] | 5.0 ¦ 5 |  | BCC
Al22.103Cr28.93Fe13.681Co17.262Ni18.024 | Al22.1_Co17.26_Cr28.93_Fe13.68_Ni18.02 | 5 | Merged_Eutectic_HEA_AllProps.xlsx ¦ Final_HEA_Database.xlsx ¦ Dataset_HEAs.xlsx | Kube ¦ Sheet1 |  |  |  | Al22.103Cr28.93Fe13.681Co17.262Ni18.024 | [32 empty] | 5.0 ¦ 5 |  | BCC+FCC
Al22.376Cr29.495Fe11.632Co17.776Ni18.721 | Al22.38_Co17.78_Cr29.49_Fe11.63_Ni18.72 | 5 | Merged_Eutectic_HEA_AllProps.xlsx ¦ Final_HEA_Database.xlsx ¦ Dataset_HEAs.xlsx | Kube ¦ Sheet1 |  |  |  | Al22.376Cr29.495Fe11.632Co17.776Ni18.721 | [32 empty] | 5.0 ¦ 5 |  | BCC+FCC
Al22.411Cr29.802Fe10.038Co18.398Ni19.351 | Al22.41_Co18.4_Cr29.8_Fe10.04_Ni19.35 | 5 | Merged_Eutectic_HEA_AllProps.xlsx ¦ Final_HEA_Database.xlsx ¦ Dataset_HEAs.xlsx | Kube ¦ Sheet1 |  |  |  | Al22.411Cr29.802Fe10.038Co18.398Ni19.351 | [32 empty] | 5.0 ¦ 5 |  | BCC+FCC
Al23.09Cr29.988Fe8.4699Co18.846Ni19.606 | Al23.09_Co18.85_Cr29.99_Fe8.47_Ni19.61 | 5 | Merged_Eutectic_HEA_AllProps.xlsx ¦ Final_HEA_Database.xlsx ¦ Dataset_HEAs.xlsx | Kube ¦ Sheet1 |  |  |  | Al23.09Cr29.988Fe8.4699Co18.846Ni19.606 | [32 empty] | 5.0 ¦ 5 |  | BCC+FCC
Al23.131Cr30.102Fe7.5073Co19.33Ni19.929 | Al23.13_Co19.33_Cr30.1_Fe7.51_Ni19.93 | 5 | Merged_Eutectic_HEA_AllProps.xlsx ¦ Final_HEA_Database.xlsx ¦ Dataset_HEAs.xlsx | Kube ¦ Sheet1 |  |  |  | Al23.131Cr30.102Fe7.5073Co19.33Ni19.929 | [32 empty] | 5.0 ¦ 5 |  | BCC+FCC
Al23.251Cr30.118Fe6.4328Co19.783Ni20.415 | Al23.25_Co19.78_Cr30.12_Fe6.43_Ni20.42 | 5 | Merged_Eutectic_HEA_AllProps.xlsx ¦ Final_HEA_Database.xlsx ¦ Dataset_HEAs.xlsx | Kube ¦ Sheet1 |  |  |  | Al23.251Cr30.118Fe6.4328Co19.783Ni20.415 | [32 empty] | 5.0 ¦ 5 |  | BCC+FCC
Al21.756Cr28.394Fe16.055Co16.496Ni17.299 | Al21.76_Co16.5_Cr28.39_Fe16.05_Ni17.3 | 5 | Merged_Eutectic_HEA_AllProps.xlsx ¦ Final_HEA_Database.xlsx ¦ Dataset_HEAs.xlsx | Kube ¦ Sheet1 |  |  |  | Al21.756Cr28.394Fe16.055Co16.496Ni17.299 | [32 empty] | 5.0 ¦ 5 |  | BCC
Al17.999Cr22.526Fe27.296Co15.615Ni16.563 | Al18.0_Co15.62_Cr22.53_Fe27.3_Ni16.56 | 5 | Merged_Eutectic_HEA_AllProps.xlsx ¦ Final_HEA_Database.xlsx ¦ Dataset_HEAs.xlsx | Kube ¦ Sheet1 |  |  |  | Al17.999Cr22.526Fe27.296Co15.615Ni16.563 | [32 empty] | 5.0 ¦ 5 |  | BCC+AM
Al16.515Cr21.37Fe31.821Co14.633Ni15.659 | Al16.52_Co14.63_Cr21.37_Fe31.82_Ni15.66 | 5 | Merged_Eutectic_HEA_AllProps.xlsx ¦ Final_HEA_Database.xlsx ¦ Dataset_HEAs.xlsx | Kube ¦ Sheet1 |  |  |  | Al16.515Cr21.37Fe31.821Co14.633Ni15.659 | [32 empty] | 5.0 ¦ 5 |  | BCC+AM
Al18.77Cr23.518Fe23.335Co16.664Ni17.713 | Al18.77_Co16.66_Cr23.52_Fe23.34_Ni17.71 | 5 | Merged_Eutectic_HEA_AllProps.xlsx ¦ Final_HEA_Database.xlsx ¦ Dataset_HEAs.xlsx | Kube ¦ Sheet1 |  |  |  | Al18.77Cr23.518Fe23.335Co16.664Ni17.713 | [32 empty] | 5.0 ¦ 5 |  | BCC+AM
Al18.954Cr24.332Fe19.843Co17.873Ni18.998 | Al18.95_Co17.87_Cr24.33_Fe19.84_Ni19.0 | 5 | Merged_Eutectic_HEA_AllProps.xlsx ¦ Final_HEA_Database.xlsx ¦ Dataset_HEAs.xlsx | Kube ¦ Sheet1 |  |  |  | Al18.954Cr24.332Fe19.843Co17.873Ni18.998 | [32 empty] | 5.0 ¦ 5 |  | BCC+FCC
Al19.966Cr25.861Fe14.279Co19.528Ni20.367 | Al19.97_Co19.53_Cr25.86_Fe14.28_Ni20.37 | 5 | Merged_Eutectic_HEA_AllProps.xlsx ¦ Final_HEA_Database.xlsx ¦ Dataset_HEAs.xlsx | Kube ¦ Sheet1 |  |  |  | Al19.966Cr25.861Fe14.279Co19.528Ni20.367 | [32 empty] | 5.0 ¦ 5 |  | BCC+FCC
Al20.132Cr26.417Fe12.108Co20.122Ni21.221 | Al20.13_Co20.12_Cr26.42_Fe12.11_Ni21.22 | 5 | Merged_Eutectic_HEA_AllProps.xlsx ¦ Final_HEA_Database.xlsx ¦ Dataset_HEAs.xlsx | Kube ¦ Sheet1 |  |  |  | Al20.132Cr26.417Fe12.108Co20.122Ni21.221 | [32 empty] | 5.0 ¦ 5 |  | BCC+FCC
Al20.102Cr26.553Fe10.36Co21.018Ni21.967 | Al20.1_Co21.02_Cr26.55_Fe10.36_Ni21.97 | 5 | Merged_Eutectic_HEA_AllProps.xlsx ¦ Final_HEA_Database.xlsx ¦ Dataset_HEAs.xlsx | Kube ¦ Sheet1 |  |  |  | Al20.102Cr26.553Fe10.36Co21.018Ni21.967 | [32 empty] | 5.0 ¦ 5 |  | BCC+FCC
Al20.332Cr26.743Fe8.9777Co21.516Ni22.431 | Al20.33_Co21.52_Cr26.74_Fe8.98_Ni22.43 | 5 | Merged_Eutectic_HEA_AllProps.xlsx ¦ Final_HEA_Database.xlsx ¦ Dataset_HEAs.xlsx | Kube ¦ Sheet1 |  |  |  | Al20.332Cr26.743Fe8.9777Co21.516Ni22.431 | [32 empty] | 5.0 ¦ 5 |  | BCC+FCC
Al20.336Cr26.742Fe7.5618Co22.306Ni23.054 | Al20.34_Co22.31_Cr26.74_Fe7.56_Ni23.05 | 5 | Merged_Eutectic_HEA_AllProps.xlsx ¦ Final_HEA_Database.xlsx ¦ Dataset_HEAs.xlsx | Kube ¦ Sheet1 |  |  |  | Al20.336Cr26.742Fe7.5618Co22.306Ni23.054 | [32 empty] | 5.0 ¦ 5 |  | BCC+FCC
Al20.511Cr26.572Fe6.612Co22.666Ni23.638 | Al20.51_Co22.67_Cr26.57_Fe6.61_Ni23.64 | 5 | Merged_Eutectic_HEA_AllProps.xlsx ¦ Final_HEA_Database.xlsx ¦ Dataset_HEAs.xlsx | Kube ¦ Sheet1 |  |  |  | Al20.511Cr26.572Fe6.612Co22.666Ni23.638 | [32 empty] | 5.0 ¦ 5 |  | BCC+FCC
Al19.37Cr25.34Fe16.827Co18.685Ni19.778 | Al19.37_Co18.68_Cr25.34_Fe16.83_Ni19.78 | 5 | Merged_Eutectic_HEA_AllProps.xlsx ¦ Final_HEA_Database.xlsx ¦ Dataset_HEAs.xlsx | Kube ¦ Sheet1 |  |  |  | Al19.37Cr25.34Fe16.827Co18.685Ni19.778 | [32 empty] | 5.0 ¦ 5 |  | BCC+FCC
Al14.18Cr17.818Fe28.374Co19.114Ni20.513 | Al14.18_Co19.11_Cr17.82_Fe28.37_Ni20.51 | 5 | Merged_Eutectic_HEA_AllProps.xlsx ¦ Final_HEA_Database.xlsx ¦ Dataset_HEAs.xlsx | Kube ¦ Sheet1 |  |  |  | Al14.18Cr17.818Fe28.374Co19.114Ni20.513 | [32 empty] | 5.0 ¦ 5 |  | FCC+AM
Al13.479Cr16.819Fe32.96Co17.792Ni18.949 | Al13.48_Co17.79_Cr16.82_Fe32.96_Ni18.95 | 5 | Merged_Eutectic_HEA_AllProps.xlsx ¦ Final_HEA_Database.xlsx ¦ Dataset_HEAs.xlsx | Kube ¦ Sheet1 |  |  |  | Al13.479Cr16.819Fe32.96Co17.792Ni18.949 | [32 empty] | 5.0 ¦ 5 |  | BCC+AM
Al12.607Cr15.905Fe37.986Co16.337Ni17.165 | Al12.61_Co16.34_Cr15.9_Fe37.99_Ni17.16 | 5 | Merged_Eutectic_HEA_AllProps.xlsx ¦ Final_HEA_Database.xlsx ¦ Dataset_HEAs.xlsx | Kube ¦ Sheet1 |  |  |  | Al12.607Cr15.905Fe37.986Co16.337Ni17.165 | [32 empty] | 5.0 ¦ 5 |  | BCC+AM
Al14.497Cr18.628Fe24.345Co20.467Ni22.063 | Al14.5_Co20.47_Cr18.63_Fe24.34_Ni22.06 | 5 | Merged_Eutectic_HEA_AllProps.xlsx ¦ Final_HEA_Database.xlsx ¦ Dataset_HEAs.xlsx | Kube ¦ Sheet1 |  |  |  | Al14.497Cr18.628Fe24.345Co20.467Ni22.063 | [32 empty] | 5.0 ¦ 5 |  | FCC+AM
Al14.907Cr19.271Fe20.641Co21.738Ni23.443 | Al14.91_Co21.74_Cr19.27_Fe20.64_Ni23.44 | 5 | Merged_Eutectic_HEA_AllProps.xlsx ¦ Final_HEA_Database.xlsx ¦ Dataset_HEAs.xlsx | Kube ¦ Sheet1 |  |  |  | Al14.907Cr19.271Fe20.641Co21.738Ni23.443 | [32 empty] | 5.0 ¦ 5 |  | FCC+AM
Al15.765Cr19.918Fe14.693Co24.089Ni25.536 | Al15.76_Co24.09_Cr19.92_Fe14.69_Ni25.54 | 5 | Merged_Eutectic_HEA_AllProps.xlsx ¦ Final_HEA_Database.xlsx ¦ Dataset_HEAs.xlsx | Kube ¦ Sheet1 |  |  |  | Al15.765Cr19.918Fe14.693Co24.089Ni25.536 | [32 empty] | 5.0 ¦ 5 |  | BCC+FCC
Al15.635Cr20.423Fe12.565Co24.963Ni26.415 | Al15.63_Co24.96_Cr20.42_Fe12.56_Ni26.41 | 5 | Merged_Eutectic_HEA_AllProps.xlsx ¦ Final_HEA_Database.xlsx ¦ Dataset_HEAs.xlsx | Kube ¦ Sheet1 |  |  |  | Al15.635Cr20.423Fe12.565Co24.963Ni26.415 | [32 empty] | 5.0 ¦ 5 |  | BCC+FCC
Al15.711Cr20.459Fe10.494Co25.808Ni27.528 | Al15.71_Co25.81_Cr20.46_Fe10.49_Ni27.53 | 5 | Merged_Eutectic_HEA_AllProps.xlsx ¦ Final_HEA_Database.xlsx ¦ Dataset_HEAs.xlsx | Kube ¦ Sheet1 |  |  |  | Al15.711Cr20.459Fe10.494Co25.808Ni27.528 | [32 empty] | 5.0 ¦ 5 |  | BCC+FCC
Al15.379Cr20.469Fe9.0169Co26.904Ni28.231 | Al15.38_Co26.9_Cr20.47_Fe9.02_Ni28.23 | 5 | Merged_Eutectic_HEA_AllProps.xlsx ¦ Final_HEA_Database.xlsx ¦ Dataset_HEAs.xlsx | Kube ¦ Sheet1 |  |  |  | Al15.379Cr20.469Fe9.0169Co26.904Ni28.231 | [32 empty] | 5.0 ¦ 5 |  | BCC+FCC
Al15.327Cr20.411Fe7.7228Co27.382Ni29.157 | Al15.33_Co27.38_Cr20.41_Fe7.72_Ni29.16 | 5 | Merged_Eutectic_HEA_AllProps.xlsx ¦ Final_HEA_Database.xlsx ¦ Dataset_HEAs.xlsx | Kube ¦ Sheet1 |  |  |  | Al15.327Cr20.411Fe7.7228Co27.382Ni29.157 | [32 empty] | 5.0 ¦ 5 |  | BCC+FCC
Al15.125Cr20.286Fe6.8925Co28.225Ni29.472 | Al15.12_Co28.22_Cr20.29_Fe6.89_Ni29.47 | 5 | Merged_Eutectic_HEA_AllProps.xlsx ¦ Final_HEA_Database.xlsx ¦ Dataset_HEAs.xlsx | Kube ¦ Sheet1 |  |  |  | Al15.125Cr20.286Fe6.8925Co28.225Ni29.472 | [32 empty] | 5.0 ¦ 5 |  | BCC+FCC
Al15.247Cr19.915Fe17.397Co23.157Ni24.284 | Al15.25_Co23.16_Cr19.91_Fe17.4_Ni24.28 | 5 | Merged_Eutectic_HEA_AllProps.xlsx ¦ Final_HEA_Database.xlsx ¦ Dataset_HEAs.xlsx | Kube ¦ Sheet1 |  |  |  | Al15.247Cr19.915Fe17.397Co23.157Ni24.284 | [32 empty] | 5.0 ¦ 5 |  | BCC+FCC
Al12.321Cr15.674Fe28.606Co20.923Ni22.476 | Al12.32_Co20.92_Cr15.67_Fe28.61_Ni22.48 | 5 | Merged_Eutectic_HEA_AllProps.xlsx ¦ Final_HEA_Database.xlsx ¦ Dataset_HEAs.xlsx | Kube ¦ Sheet1 |  |  |  | Al12.321Cr15.674Fe28.606Co20.923Ni22.476 | [32 empty] | 5.0 ¦ 5 |  | FCC+AM
Al11.765Cr14.973Fe33.455Co19.129Ni20.678 | Al11.77_Co19.13_Cr14.97_Fe33.45_Ni20.68 | 5 | Merged_Eutectic_HEA_AllProps.xlsx ¦ Final_HEA_Database.xlsx ¦ Dataset_HEAs.xlsx | Kube ¦ Sheet1 |  |  |  | Al11.765Cr14.973Fe33.455Co19.129Ni20.678 | [32 empty] | 5.0 ¦ 5 |  | FCC+AM
Al11.278Cr14.008Fe38.29Co17.496Ni18.927 | Al11.28_Co17.5_Cr14.01_Fe38.29_Ni18.93 | 5 | Merged_Eutectic_HEA_AllProps.xlsx ¦ Final_HEA_Database.xlsx ¦ Dataset_HEAs.xlsx | Kube ¦ Sheet1 |  |  |  | Al11.278Cr14.008Fe38.29Co17.496Ni18.927 | [32 empty] | 5.0 ¦ 5 |  | BCC+AM
Al12.881Cr16.389Fe24.17Co22.435Ni24.126 | Al12.88_Co22.43_Cr16.39_Fe24.17_Ni24.13 | 5 | Merged_Eutectic_HEA_AllProps.xlsx ¦ Final_HEA_Database.xlsx ¦ Dataset_HEAs.xlsx | Kube ¦ Sheet1 |  |  |  | Al12.881Cr16.389Fe24.17Co22.435Ni24.126 | [32 empty] | 5.0 ¦ 5 |  | FCC+AM
Al13.252Cr16.989Fe20.621Co23.772Ni25.366 | Al13.25_Co23.77_Cr16.99_Fe20.62_Ni25.37 | 5 | Merged_Eutectic_HEA_AllProps.xlsx ¦ Final_HEA_Database.xlsx ¦ Dataset_HEAs.xlsx | Kube ¦ Sheet1 |  |  |  | Al13.252Cr16.989Fe20.621Co23.772Ni25.366 | [32 empty] | 5.0 ¦ 5 |  | FCC+AM
Al13.322Cr17.421Fe14.715Co26.519Ni28.023 | Al13.32_Co26.52_Cr17.42_Fe14.71_Ni28.02 | 5 | Merged_Eutectic_HEA_AllProps.xlsx ¦ Final_HEA_Database.xlsx ¦ Dataset_HEAs.xlsx | Kube ¦ Sheet1 |  |  |  | Al13.322Cr17.421Fe14.715Co26.519Ni28.023 | [32 empty] | 5.0 ¦ 5 |  | FCC
Al13.289Cr17.754Fe12.462Co27.477Ni29.018 | Al13.29_Co27.48_Cr17.75_Fe12.46_Ni29.02 | 5 | Merged_Eutectic_HEA_AllProps.xlsx ¦ Final_HEA_Database.xlsx ¦ Dataset_HEAs.xlsx | Kube ¦ Sheet1 |  |  |  | Al13.289Cr17.754Fe12.462Co27.477Ni29.018 | [32 empty] | 5.0 ¦ 5 |  | FCC
Al13.301Cr17.708Fe10.49Co28.537Ni29.964 | Al13.3_Co28.54_Cr17.71_Fe10.49_Ni29.96 | 5 | Merged_Eutectic_HEA_AllProps.xlsx ¦ Final_HEA_Database.xlsx ¦ Dataset_HEAs.xlsx | Kube ¦ Sheet1 |  |  |  | Al13.301Cr17.708Fe10.49Co28.537Ni29.964 | [32 empty] | 5.0 ¦ 5 |  | FCC
Al13.487Cr17.579Fe8.9655Co29.282Ni30.686 | Al13.49_Co29.28_Cr17.58_Fe8.97_Ni30.69 | 5 | Merged_Eutectic_HEA_AllProps.xlsx ¦ Final_HEA_Database.xlsx ¦ Dataset_HEAs.xlsx | Kube ¦ Sheet1 |  |  |  | Al13.487Cr17.579Fe8.9655Co29.282Ni30.686 | [32 empty] | 5.0 ¦ 5 |  | FCC
Al13.379Cr17.516Fe7.6821Co30.133Ni31.29 | Al13.38_Co30.13_Cr17.52_Fe7.68_Ni31.29 | 5 | Merged_Eutectic_HEA_AllProps.xlsx ¦ Final_HEA_Database.xlsx ¦ Dataset_HEAs.xlsx | Kube ¦ Sheet1 |  |  |  | Al13.379Cr17.516Fe7.6821Co30.133Ni31.29 | [32 empty] | 5.0 ¦ 5 |  | FCC
Al13.557Cr17.189Fe17.498Co24.99Ni26.766 | Al13.56_Co24.99_Cr17.19_Fe17.5_Ni26.77 | 5 | Merged_Eutectic_HEA_AllProps.xlsx ¦ Final_HEA_Database.xlsx ¦ Dataset_HEAs.xlsx | Kube ¦ Sheet1 |  |  |  | Al13.557Cr17.189Fe17.498Co24.99Ni26.766 | [32 empty] | 5.0 ¦ 5 |  | FCC+AM
Al11.183Cr13.881Fe28.258Co22.564Ni24.113 | Al11.18_Co22.56_Cr13.88_Fe28.26_Ni24.11 | 5 | Merged_Eutectic_HEA_AllProps.xlsx ¦ Final_HEA_Database.xlsx ¦ Dataset_HEAs.xlsx | Kube ¦ Sheet1 |  |  |  | Al11.183Cr13.881Fe28.258Co22.564Ni24.113 | [32 empty] | 5.0 ¦ 5 |  | FCC+AM
Al10.592Cr13.489Fe33.053Co20.608Ni22.258 | Al10.59_Co20.61_Cr13.49_Fe33.05_Ni22.26 | 5 | Merged_Eutectic_HEA_AllProps.xlsx ¦ Final_HEA_Database.xlsx ¦ Dataset_HEAs.xlsx | Kube ¦ Sheet1 |  |  |  | Al10.592Cr13.489Fe33.053Co20.608Ni22.258 | [32 empty] | 5.0 ¦ 5 |  | FCC+AM
Al9.835Cr12.612Fe38.097Co18.913Ni20.543 | Al9.84_Co18.91_Cr12.61_Fe38.1_Ni20.54 | 5 | Merged_Eutectic_HEA_AllProps.xlsx ¦ Final_HEA_Database.xlsx ¦ Dataset_HEAs.xlsx | Kube ¦ Sheet1 |  |  |  | Al9.835Cr12.612Fe38.097Co18.913Ni20.543 | [32 empty] | 5.0 ¦ 5 |  | BCC+FCC+AM
Al11.309Cr14.476Fe24.036Co24.116Ni26.063 | Al11.31_Co24.12_Cr14.48_Fe24.04_Ni26.06 | 5 | Merged_Eutectic_HEA_AllProps.xlsx ¦ Final_HEA_Database.xlsx ¦ Dataset_HEAs.xlsx | Kube ¦ Sheet1 |  |  |  | Al11.309Cr14.476Fe24.036Co24.116Ni26.063 | [32 empty] | 5.0 ¦ 5 |  | FCC+AM
Al11.44Cr14.703Fe20.685Co25.831Ni27.341 | Al11.44_Co25.83_Cr14.7_Fe20.68_Ni27.34 | 5 | Merged_Eutectic_HEA_AllProps.xlsx ¦ Final_HEA_Database.xlsx ¦ Dataset_HEAs.xlsx | Kube ¦ Sheet1 |  |  |  | Al11.44Cr14.703Fe20.685Co25.831Ni27.341 | [32 empty] | 5.0 ¦ 5 |  | FCC+AM
Al11.491Cr15.123Fe14.512Co28.594Ni30.28 | Al11.49_Co28.59_Cr15.12_Fe14.51_Ni30.28 | 5 | Merged_Eutectic_HEA_AllProps.xlsx ¦ Final_HEA_Database.xlsx ¦ Dataset_HEAs.xlsx | Kube ¦ Sheet1 |  |  |  | Al11.491Cr15.123Fe14.512Co28.594Ni30.28 | [32 empty] | 5.0 ¦ 5 |  | FCC
Al11.475Cr15.286Fe12.225Co29.632Ni31.382 | Al11.47_Co29.63_Cr15.29_Fe12.22_Ni31.38 | 5 | Merged_Eutectic_HEA_AllProps.xlsx ¦ Final_HEA_Database.xlsx ¦ Dataset_HEAs.xlsx | Kube ¦ Sheet1 |  |  |  | Al11.475Cr15.286Fe12.225Co29.632Ni31.382 | [32 empty] | 5.0 ¦ 5 |  | FCC
Al11.489Cr15.195Fe10.194Co30.599Ni32.523 | Al11.49_Co30.6_Cr15.2_Fe10.19_Ni32.52 | 5 | Merged_Eutectic_HEA_AllProps.xlsx ¦ Final_HEA_Database.xlsx ¦ Dataset_HEAs.xlsx | Kube ¦ Sheet1 |  |  |  | Al11.489Cr15.195Fe10.194Co30.599Ni32.523 | [32 empty] | 5.0 ¦ 5 |  | FCC
Al11.513Cr14.988Fe8.6088Co31.739Ni33.151 | Al11.51_Co31.74_Cr14.99_Fe8.61_Ni33.15 | 5 | Merged_Eutectic_HEA_AllProps.xlsx ¦ Final_HEA_Database.xlsx ¦ Dataset_HEAs.xlsx | Kube ¦ Sheet1 |  |  |  | Al11.513Cr14.988Fe8.6088Co31.739Ni33.151 | [32 empty] | 5.0 ¦ 5 |  | FCC
Al11.11Cr14.989Fe7.4726Co32.5Ni33.929 | Al11.11_Co32.5_Cr14.99_Fe7.47_Ni33.93 | 5 | Merged_Eutectic_HEA_AllProps.xlsx ¦ Final_HEA_Database.xlsx ¦ Dataset_HEAs.xlsx | Kube ¦ Sheet1 |  |  |  | Al11.11Cr14.989Fe7.4726Co32.5Ni33.929 | [32 empty] | 5.0 ¦ 5 |  | FCC
Al11.579Cr14.938Fe17.222Co27.304Ni28.957 | Al11.58_Co27.3_Cr14.94_Fe17.22_Ni28.96 | 5 | Merged_Eutectic_HEA_AllProps.xlsx ¦ Final_HEA_Database.xlsx ¦ Dataset_HEAs.xlsx | Kube ¦ Sheet1 |  |  |  | Al11.579Cr14.938Fe17.222Co27.304Ni28.957 | [32 empty] | 5.0 ¦ 5 |  | FCC
Al9.8771Cr12.282Fe27.989Co23.9Ni25.953 | Al9.88_Co23.9_Cr12.28_Fe27.99_Ni25.95 | 5 | Merged_Eutectic_HEA_AllProps.xlsx ¦ Final_HEA_Database.xlsx ¦ Dataset_HEAs.xlsx | Kube ¦ Sheet1 |  |  |  | Al9.8771Cr12.282Fe27.989Co23.9Ni25.953 | [32 empty] | 5.0 ¦ 5 |  | FCC+AM
Al9.667Cr11.726Fe33.005Co22.094Ni23.508 | Al9.67_Co22.09_Cr11.73_Fe33.01_Ni23.51 | 5 | Merged_Eutectic_HEA_AllProps.xlsx ¦ Final_HEA_Database.xlsx ¦ Dataset_HEAs.xlsx | Kube ¦ Sheet1 |  |  |  | Al9.667Cr11.726Fe33.005Co22.094Ni23.508 | [32 empty] | 5.0 ¦ 5 |  | FCC+AM
Al8.8421Cr11.177Fe37.809Co20.277Ni21.895 | Al8.84_Co20.28_Cr11.18_Fe37.81_Ni21.89 | 5 | Merged_Eutectic_HEA_AllProps.xlsx ¦ Final_HEA_Database.xlsx ¦ Dataset_HEAs.xlsx | Kube ¦ Sheet1 |  |  |  | Al8.8421Cr11.177Fe37.809Co20.277Ni21.895 | [32 empty] | 5.0 ¦ 5 |  | BCC+FCC+AM
Al9.6848Cr12.735Fe23.761Co26.034Ni27.785 | Al9.68_Co26.03_Cr12.74_Fe23.76_Ni27.79 | 5 | Merged_Eutectic_HEA_AllProps.xlsx ¦ Final_HEA_Database.xlsx ¦ Dataset_HEAs.xlsx | Kube ¦ Sheet1 |  |  |  | Al9.6848Cr12.735Fe23.761Co26.034Ni27.785 | [32 empty] | 5.0 ¦ 5 |  | FCC+AM
Al9.8532Cr12.823Fe20.152Co27.474Ni29.697 | Al9.85_Co27.47_Cr12.82_Fe20.15_Ni29.7 | 5 | Merged_Eutectic_HEA_AllProps.xlsx ¦ Final_HEA_Database.xlsx ¦ Dataset_HEAs.xlsx | Kube ¦ Sheet1 |  |  |  | Al9.8532Cr12.823Fe20.152Co27.474Ni29.697 | [32 empty] | 5.0 ¦ 5 |  | FCC+AM
Al10.155Cr12.844Fe13.963Co30.707Ni32.331 | Al10.15_Co30.71_Cr12.84_Fe13.96_Ni32.33 | 5 | Merged_Eutectic_HEA_AllProps.xlsx ¦ Final_HEA_Database.xlsx ¦ Dataset_HEAs.xlsx | Kube ¦ Sheet1 |  |  |  | Al10.155Cr12.844Fe13.963Co30.707Ni32.331 | [32 empty] | 5.0 ¦ 5 |  | FCC
Al9.8828Cr13.003Fe11.871Co31.91Ni33.333 | Al9.88_Co31.91_Cr13.0_Fe11.87_Ni33.33 | 5 | Merged_Eutectic_HEA_AllProps.xlsx ¦ Final_HEA_Database.xlsx ¦ Dataset_HEAs.xlsx | Kube ¦ Sheet1 |  |  |  | Al9.8828Cr13.003Fe11.871Co31.91Ni33.333 | [32 empty] | 5.0 ¦ 5 |  | FCC
Al9.6049Cr12.858Fe10.028Co32.873Ni34.635 | Al9.61_Co32.87_Cr12.86_Fe10.03_Ni34.64 | 5 | Merged_Eutectic_HEA_AllProps.xlsx ¦ Final_HEA_Database.xlsx ¦ Dataset_HEAs.xlsx | Kube ¦ Sheet1 |  |  |  | Al9.6049Cr12.858Fe10.028Co32.873Ni34.635 | [32 empty] | 5.0 ¦ 5 |  | FCC
Al9.5441Cr12.808Fe8.2933Co33.722Ni35.633 | Al9.54_Co33.72_Cr12.81_Fe8.29_Ni35.63 | 5 | Merged_Eutectic_HEA_AllProps.xlsx ¦ Final_HEA_Database.xlsx ¦ Dataset_HEAs.xlsx | Kube ¦ Sheet1 |  |  |  | Al9.5441Cr12.808Fe8.2933Co33.722Ni35.633 | [32 empty] | 5.0 ¦ 5 |  | FCC
Al10.122Cr13.018Fe16.891Co29.286Ni30.683 | Al10.12_Co29.29_Cr13.02_Fe16.89_Ni30.68 | 5 | Merged_Eutectic_HEA_AllProps.xlsx ¦ Final_HEA_Database.xlsx ¦ Dataset_HEAs.xlsx | Kube ¦ Sheet1 |  |  |  | Al10.122Cr13.018Fe16.891Co29.286Ni30.683 | [32 empty] | 5.0 ¦ 5 |  | FCC
Al8.7167Cr10.894Fe27.204Co25.722Ni27.464 | Al8.72_Co25.72_Cr10.89_Fe27.2_Ni27.46 | 5 | Merged_Eutectic_HEA_AllProps.xlsx ¦ Final_HEA_Database.xlsx ¦ Dataset_HEAs.xlsx | Kube ¦ Sheet1 |  |  |  | Al8.7167Cr10.894Fe27.204Co25.722Ni27.464 | [32 empty] | 5.0 ¦ 5 |  | FCC+AM
Al8.6895Cr10.442Fe32.126Co23.472Ni25.271 | Al8.69_Co23.47_Cr10.44_Fe32.13_Ni25.27 | 5 | Merged_Eutectic_HEA_AllProps.xlsx ¦ Final_HEA_Database.xlsx ¦ Dataset_HEAs.xlsx | Kube ¦ Sheet1 |  |  |  | Al8.6895Cr10.442Fe32.126Co23.472Ni25.271 | [32 empty] | 5.0 ¦ 5 |  | FCC+AM
Al7.9214Cr10.128Fe37.308Co21.456Ni23.187 | Al7.92_Co21.46_Cr10.13_Fe37.31_Ni23.19 | 5 | Merged_Eutectic_HEA_AllProps.xlsx ¦ Final_HEA_Database.xlsx ¦ Dataset_HEAs.xlsx | Kube ¦ Sheet1 |  |  |  | Al7.9214Cr10.128Fe37.308Co21.456Ni23.187 | [32 empty] | 5.0 ¦ 5 |  | BCC+FCC+AM
Al8.9787Cr11.057Fe22.843Co27.609Ni29.512 | Al8.98_Co27.61_Cr11.06_Fe22.84_Ni29.51 | 5 | Merged_Eutectic_HEA_AllProps.xlsx ¦ Final_HEA_Database.xlsx ¦ Dataset_HEAs.xlsx | Kube ¦ Sheet1 |  |  |  | Al8.9787Cr11.057Fe22.843Co27.609Ni29.512 | [32 empty] | 5.0 ¦ 5 |  | FCC+AM
Al8.7869Cr11.363Fe19.584Co29.085Ni31.181 | Al8.79_Co29.09_Cr11.36_Fe19.58_Ni31.18 | 5 | Merged_Eutectic_HEA_AllProps.xlsx ¦ Final_HEA_Database.xlsx ¦ Dataset_HEAs.xlsx | Kube ¦ Sheet1 |  |  |  | Al8.7869Cr11.363Fe19.584Co29.085Ni31.181 | [32 empty] | 5.0 ¦ 5 |  | FCC
Al8.7665Cr11.071Fe13.554Co32.427Ni34.182 | Al8.77_Co32.43_Cr11.07_Fe13.55_Ni34.18 | 5 | Merged_Eutectic_HEA_AllProps.xlsx ¦ Final_HEA_Database.xlsx ¦ Dataset_HEAs.xlsx | Kube ¦ Sheet1 |  |  |  | Al8.7665Cr11.071Fe13.554Co32.427Ni34.182 | [32 empty] | 5.0 ¦ 5 |  | FCC
Al8.4326Cr11.117Fe11.233Co33.655Ni35.562 | Al8.43_Co33.66_Cr11.12_Fe11.23_Ni35.56 | 5 | Merged_Eutectic_HEA_AllProps.xlsx ¦ Final_HEA_Database.xlsx ¦ Dataset_HEAs.xlsx | Kube ¦ Sheet1 |  |  |  | Al8.4326Cr11.117Fe11.233Co33.655Ni35.562 | [32 empty] | 5.0 ¦ 5 |  | FCC
Al8.2174Cr11.089Fe9.5353Co34.671Ni36.488 | Al8.22_Co34.67_Cr11.09_Fe9.54_Ni36.49 | 5 | Merged_Eutectic_HEA_AllProps.xlsx ¦ Final_HEA_Database.xlsx ¦ Dataset_HEAs.xlsx | Kube ¦ Sheet1 |  |  |  | Al8.2174Cr11.089Fe9.5353Co34.671Ni36.488 | [32 empty] | 5.0 ¦ 5 |  | FCC
Al8.4353Cr11.298Fe16.225Co31.074Ni32.968 | Al8.44_Co31.07_Cr11.3_Fe16.22_Ni32.97 | 5 | Merged_Eutectic_HEA_AllProps.xlsx ¦ Final_HEA_Database.xlsx ¦ Dataset_HEAs.xlsx | Kube ¦ Sheet1 |  |  |  | Al8.4353Cr11.298Fe16.225Co31.074Ni32.968 | [32 empty] | 5.0 ¦ 5 |  | FCC
Al7.6571Cr9.5984Fe26.587Co27.261Ni28.897 | Al7.66_Co27.26_Cr9.6_Fe26.59_Ni28.9 | 5 | Merged_Eutectic_HEA_AllProps.xlsx ¦ Final_HEA_Database.xlsx ¦ Dataset_HEAs.xlsx | Kube ¦ Sheet1 |  |  |  | Al7.6571Cr9.5984Fe26.587Co27.261Ni28.897 | [32 empty] | 5.0 ¦ 5 |  | FCC+AM
Al7.7981Cr9.8581Fe22.204Co29.129Ni31.011 | Al7.8_Co29.13_Cr9.86_Fe22.2_Ni31.01 | 5 | Merged_Eutectic_HEA_AllProps.xlsx ¦ Final_HEA_Database.xlsx ¦ Dataset_HEAs.xlsx | Kube ¦ Sheet1 |  |  |  | Al7.7981Cr9.8581Fe22.204Co29.129Ni31.011 | [32 empty] | 5.0 ¦ 5 |  | FCC
Al7.6864Cr9.7668Fe18.702Co31.106Ni32.739 | Al7.69_Co31.11_Cr9.77_Fe18.7_Ni32.74 | 5 | Merged_Eutectic_HEA_AllProps.xlsx ¦ Final_HEA_Database.xlsx ¦ Dataset_HEAs.xlsx | Kube ¦ Sheet1 |  |  |  | Al7.6864Cr9.7668Fe18.702Co31.106Ni32.739 | [32 empty] | 5.0 ¦ 5 |  | FCC
Al7.2069Cr9.6072Fe12.998Co34.049Ni36.138 | Al7.21_Co34.05_Cr9.61_Fe13.0_Ni36.14 | 5 | Merged_Eutectic_HEA_AllProps.xlsx ¦ Final_HEA_Database.xlsx ¦ Dataset_HEAs.xlsx | Kube ¦ Sheet1 |  |  |  | Al7.2069Cr9.6072Fe12.998Co34.049Ni36.138 | [32 empty] | 5.0 ¦ 5 |  | FCC
Al7.0536Cr9.5224Fe15.749Co32.895Ni34.78 | Al7.05_Co32.9_Cr9.52_Fe15.75_Ni34.78 | 5 | Merged_Eutectic_HEA_AllProps.xlsx ¦ Final_HEA_Database.xlsx ¦ Dataset_HEAs.xlsx | Kube ¦ Sheet1 |  |  |  | Al7.0536Cr9.5224Fe15.749Co32.895Ni34.78 | [32 empty] | 5.0 ¦ 5 |  | FCC
Al16.052Cr20.094Fe27.863Co17.358Ni18.633 | Al16.05_Co17.36_Cr20.09_Fe27.86_Ni18.63 | 5 | Merged_Eutectic_HEA_AllProps.xlsx ¦ Final_HEA_Database.xlsx ¦ Dataset_HEAs.xlsx | Kube ¦ Sheet1 |  |  |  | Al16.052Cr20.094Fe27.863Co17.358Ni18.633 | [32 empty] | 5.0 ¦ 5 |  | BCC+AM
Al14.875Cr19.132Fe32.462Co16.22Ni17.311 | Al14.88_Co16.22_Cr19.13_Fe32.46_Ni17.31 | 5 | Merged_Eutectic_HEA_AllProps.xlsx ¦ Final_HEA_Database.xlsx ¦ Dataset_HEAs.xlsx | Kube ¦ Sheet1 |  |  |  | Al14.875Cr19.132Fe32.462Co16.22Ni17.311 | [32 empty] | 5.0 ¦ 5 |  | BCC+AM
Al17.014Cr21.136Fe23.663Co18.481Ni19.707 | Al17.01_Co18.48_Cr21.14_Fe23.66_Ni19.71 | 5 | Merged_Eutectic_HEA_AllProps.xlsx ¦ Final_HEA_Database.xlsx ¦ Dataset_HEAs.xlsx | Kube ¦ Sheet1 |  |  |  | Al17.014Cr21.136Fe23.663Co18.481Ni19.707 | [32 empty] | 5.0 ¦ 5 |  | BCC+FCC+AM
Al16.915Cr21.793Fe20.497Co19.733Ni21.062 | Al16.91_Co19.73_Cr21.79_Fe20.5_Ni21.06 | 5 | Merged_Eutectic_HEA_AllProps.xlsx ¦ Final_HEA_Database.xlsx ¦ Dataset_HEAs.xlsx | Kube ¦ Sheet1 |  |  |  | Al16.915Cr21.793Fe20.497Co19.733Ni21.062 | [32 empty] | 5.0 ¦ 5 |  | BCC+FCC+AM
Al17.698Cr22.938Fe14.456Co21.892Ni23.016 | Al17.7_Co21.89_Cr22.94_Fe14.46_Ni23.02 | 5 | Merged_Eutectic_HEA_AllProps.xlsx ¦ Final_HEA_Database.xlsx ¦ Dataset_HEAs.xlsx | Kube ¦ Sheet1 |  |  |  | Al17.698Cr22.938Fe14.456Co21.892Ni23.016 | [32 empty] | 5.0 ¦ 5 |  | BCC+FCC
Al17.662Cr23.102Fe12.532Co22.78Ni23.924 | Al17.66_Co22.78_Cr23.1_Fe12.53_Ni23.92 | 5 | Merged_Eutectic_HEA_AllProps.xlsx ¦ Final_HEA_Database.xlsx ¦ Dataset_HEAs.xlsx | Kube ¦ Sheet1 |  |  |  | Al17.662Cr23.102Fe12.532Co22.78Ni23.924 | [32 empty] | 5.0 ¦ 5 |  | BCC+FCC
Al18.071Cr23.327Fe10.652Co23.492Ni24.458 | Al18.07_Co23.49_Cr23.33_Fe10.65_Ni24.46 | 5 | Merged_Eutectic_HEA_AllProps.xlsx ¦ Final_HEA_Database.xlsx ¦ Dataset_HEAs.xlsx | Kube ¦ Sheet1 |  |  |  | Al18.071Cr23.327Fe10.652Co23.492Ni24.458 | [32 empty] | 5.0 ¦ 5 |  | BCC+FCC
Al17.791Cr23.36Fe9.1903Co24.246Ni25.413 | Al17.79_Co24.25_Cr23.36_Fe9.19_Ni25.41 | 5 | Merged_Eutectic_HEA_AllProps.xlsx ¦ Final_HEA_Database.xlsx ¦ Dataset_HEAs.xlsx | Kube ¦ Sheet1 |  |  |  | Al17.791Cr23.36Fe9.1903Co24.246Ni25.413 | [32 empty] | 5.0 ¦ 5 |  | BCC+FCC
Al18.01Cr23.444Fe7.7195Co24.775Ni26.051 | Al18.01_Co24.78_Cr23.44_Fe7.72_Ni26.05 | 5 | Merged_Eutectic_HEA_AllProps.xlsx ¦ Final_HEA_Database.xlsx ¦ Dataset_HEAs.xlsx | Kube ¦ Sheet1 |  |  |  | Al18.01Cr23.444Fe7.7195Co24.775Ni26.051 | [32 empty] | 5.0 ¦ 5 |  | BCC+FCC
Al17.642Cr23.177Fe6.8228Co25.723Ni26.636 | Al17.64_Co25.72_Cr23.18_Fe6.82_Ni26.64 | 5 | Merged_Eutectic_HEA_AllProps.xlsx ¦ Final_HEA_Database.xlsx ¦ Dataset_HEAs.xlsx | Kube ¦ Sheet1 |  |  |  | Al17.642Cr23.177Fe6.8228Co25.723Ni26.636 | [32 empty] | 5.0 ¦ 5 |  | BCC+FCC
Al17.409Cr22.472Fe17.258Co20.714Ni22.147 | Al17.41_Co20.71_Cr22.47_Fe17.26_Ni22.15 | 5 | Merged_Eutectic_HEA_AllProps.xlsx ¦ Final_HEA_Database.xlsx ¦ Dataset_HEAs.xlsx | Kube ¦ Sheet1 |  |  |  | Al17.409Cr22.472Fe17.258Co20.714Ni22.147 | [32 empty] | 5.0 ¦ 5 |  | BCC+FCC
Cr19.466Mn21.236Fe21.674Co16.997Ni20.627 | Co17.0_Cr19.47_Fe21.67_Mn21.24_Ni20.63 | 5 | Merged_Eutectic_HEA_AllProps.xlsx ¦ Final_HEA_Database.xlsx ¦ Dataset_HEAs.xlsx | Kube ¦ Sheet1 |  |  |  | Cr19.466Mn21.236Fe21.674Co16.997Ni20.627 | [32 empty] | 5.0 ¦ 5 |  | FCC+AM
Cr18.787Mn24.916Fe20.792Co15.83Ni19.675 | Co15.83_Cr18.79_Fe20.79_Mn24.92_Ni19.68 | 5 | Merged_Eutectic_HEA_AllProps.xlsx ¦ Final_HEA_Database.xlsx ¦ Dataset_HEAs.xlsx | Kube ¦ Sheet1 |  |  |  | Cr18.787Mn24.916Fe20.792Co15.83Ni19.675 | [32 empty] | 5.0 ¦ 5 |  | FCC+AM
Cr17.612Mn29.484Fe19.903Co14.775Ni18.225 | Co14.78_Cr17.61_Fe19.9_Mn29.48_Ni18.23 | 5 | Merged_Eutectic_HEA_AllProps.xlsx ¦ Final_HEA_Database.xlsx ¦ Dataset_HEAs.xlsx | Kube ¦ Sheet1 |  |  |  | Cr17.612Mn29.484Fe19.903Co14.775Ni18.225 | [32 empty] | 5.0 ¦ 5 |  | FCC+AM
Cr16.608Mn34.31Fe18.538Co13.667Ni16.877 | Co13.67_Cr16.61_Fe18.54_Mn34.31_Ni16.88 | 5 | Merged_Eutectic_HEA_AllProps.xlsx ¦ Final_HEA_Database.xlsx ¦ Dataset_HEAs.xlsx | Kube ¦ Sheet1 |  |  |  | Cr16.608Mn34.31Fe18.538Co13.667Ni16.877 | [32 empty] | 5.0 ¦ 5 |  | AM
Cr15.399Mn39.39Fe17.01Co12.817Ni15.385 | Co12.82_Cr15.4_Fe17.01_Mn39.39_Ni15.38 | 5 | Merged_Eutectic_HEA_AllProps.xlsx ¦ Final_HEA_Database.xlsx ¦ Dataset_HEAs.xlsx | Kube ¦ Sheet1 |  |  |  | Cr15.399Mn39.39Fe17.01Co12.817Ni15.385 | [32 empty] | 5.0 ¦ 5 |  | AM
Cr14.161Mn44.721Fe15.75Co11.34Ni14.028 | Co11.34_Cr14.16_Fe15.75_Mn44.72_Ni14.03 | 5 | Merged_Eutectic_HEA_AllProps.xlsx ¦ Final_HEA_Database.xlsx ¦ Dataset_HEAs.xlsx | Kube ¦ Sheet1 |  |  |  | Cr14.161Mn44.721Fe15.75Co11.34Ni14.028 | [32 empty] | 5.0 ¦ 5 |  | AM
Cr20.14Mn17.766Fe22.592Co17.806Ni21.696 | Co17.81_Cr20.14_Fe22.59_Mn17.77_Ni21.7 | 5 | Merged_Eutectic_HEA_AllProps.xlsx ¦ Final_HEA_Database.xlsx ¦ Dataset_HEAs.xlsx | Kube ¦ Sheet1 |  |  |  | Cr20.14Mn17.766Fe22.592Co17.806Ni21.696 | [32 empty] | 5.0 ¦ 5 |  | FCC+AM
Cr20.434Mn15.064Fe22.989Co18.701Ni22.812 | Co18.7_Cr20.43_Fe22.99_Mn15.06_Ni22.81 | 5 | Merged_Eutectic_HEA_AllProps.xlsx ¦ Final_HEA_Database.xlsx ¦ Dataset_HEAs.xlsx | Kube ¦ Sheet1 |  |  |  | Cr20.434Mn15.064Fe22.989Co18.701Ni22.812 | [32 empty] | 5.0 ¦ 5 |  | FCC+AM
Cr21.172Mn10.309Fe23.734Co20.159Ni24.625 | Co20.16_Cr21.17_Fe23.73_Mn10.31_Ni24.63 | 5 | Merged_Eutectic_HEA_AllProps.xlsx ¦ Final_HEA_Database.xlsx ¦ Dataset_HEAs.xlsx | Kube ¦ Sheet1 |  |  |  | Cr21.172Mn10.309Fe23.734Co20.159Ni24.625 | [32 empty] | 5.0 ¦ 5 |  | FCC+AM
Cr21.333Mn8.7026Fe23.932Co20.8Ni25.232 | Co20.8_Cr21.33_Fe23.93_Mn8.7_Ni25.23 | 5 | Merged_Eutectic_HEA_AllProps.xlsx ¦ Final_HEA_Database.xlsx ¦ Dataset_HEAs.xlsx | Kube ¦ Sheet1 |  |  |  | Cr21.333Mn8.7026Fe23.932Co20.8Ni25.232 | [32 empty] | 5.0 ¦ 5 |  | FCC+AM
Cr21.607Mn7.3134Fe23.655Co21.275Ni26.149 | Co21.28_Cr21.61_Fe23.66_Mn7.31_Ni26.15 | 5 | Merged_Eutectic_HEA_AllProps.xlsx ¦ Final_HEA_Database.xlsx ¦ Dataset_HEAs.xlsx | Kube ¦ Sheet1 |  |  |  | Cr21.607Mn7.3134Fe23.655Co21.275Ni26.149 | [32 empty] | 5.0 ¦ 5 |  | FCC+AM
Cr21.3Mn6.3719Fe23.779Co21.781Ni26.769 | Co21.78_Cr21.3_Fe23.78_Mn6.37_Ni26.77 | 5 | Merged_Eutectic_HEA_AllProps.xlsx ¦ Final_HEA_Database.xlsx ¦ Dataset_HEAs.xlsx | Kube ¦ Sheet1 |  |  |  | Cr21.3Mn6.3719Fe23.779Co21.781Ni26.769 | [32 empty] | 5.0 ¦ 5 |  | FCC+AM
Cr21.077Mn5.4214Fe23.613Co22.579Ni27.31 | Co22.58_Cr21.08_Fe23.61_Mn5.42_Ni27.31 | 5 | Merged_Eutectic_HEA_AllProps.xlsx ¦ Final_HEA_Database.xlsx ¦ Dataset_HEAs.xlsx | Kube ¦ Sheet1 |  |  |  | Cr21.077Mn5.4214Fe23.613Co22.579Ni27.31 | [32 empty] | 5.0 ¦ 5 |  | FCC+AM
Cr20.878Mn4.8735Fe23.355Co22.896Ni27.997 | Co22.9_Cr20.88_Fe23.36_Mn4.87_Ni28.0 | 5 | Merged_Eutectic_HEA_AllProps.xlsx ¦ Final_HEA_Database.xlsx ¦ Dataset_HEAs.xlsx | Kube ¦ Sheet1 |  |  |  | Cr20.878Mn4.8735Fe23.355Co22.896Ni27.997 | [32 empty] | 5.0 ¦ 5 |  | FCC+AM
Cr20.977Mn12.396Fe23.421Co19.266Ni23.94 | Co19.27_Cr20.98_Fe23.42_Mn12.4_Ni23.94 | 5 | Merged_Eutectic_HEA_AllProps.xlsx ¦ Final_HEA_Database.xlsx ¦ Dataset_HEAs.xlsx | Kube ¦ Sheet1 |  |  |  | Cr20.977Mn12.396Fe23.421Co19.266Ni23.94 | [32 empty] | 5.0 ¦ 5 |  | FCC+AM
Cr15.482Mn22.513Fe17.132Co20.139Ni24.734 | Co20.14_Cr15.48_Fe17.13_Mn22.51_Ni24.73 | 5 | Merged_Eutectic_HEA_AllProps.xlsx ¦ Final_HEA_Database.xlsx ¦ Dataset_HEAs.xlsx | Kube ¦ Sheet1 |  |  |  | Cr15.482Mn22.513Fe17.132Co20.139Ni24.734 | [32 empty] | 5.0 ¦ 5 |  | FCC+AM
Cr15.053Mn26.272Fe16.617Co18.796Ni23.262 | Co18.8_Cr15.05_Fe16.62_Mn26.27_Ni23.26 | 5 | Merged_Eutectic_HEA_AllProps.xlsx ¦ Final_HEA_Database.xlsx ¦ Dataset_HEAs.xlsx | Kube ¦ Sheet1 |  |  |  | Cr15.053Mn26.272Fe16.617Co18.796Ni23.262 | [32 empty] | 5.0 ¦ 5 |  | FCC+AM
Cr14.458Mn30.962Fe15.69Co17.458Ni21.432 | Co17.46_Cr14.46_Fe15.69_Mn30.96_Ni21.43 | 5 | Merged_Eutectic_HEA_AllProps.xlsx ¦ Final_HEA_Database.xlsx ¦ Dataset_HEAs.xlsx | Kube ¦ Sheet1 |  |  |  | Cr14.458Mn30.962Fe15.69Co17.458Ni21.432 | [32 empty] | 5.0 ¦ 5 |  | AM
Cr13.613Mn35.892Fe14.816Co16.012Ni19.667 | Co16.01_Cr13.61_Fe14.82_Mn35.89_Ni19.67 | 5 | Merged_Eutectic_HEA_AllProps.xlsx ¦ Final_HEA_Database.xlsx ¦ Dataset_HEAs.xlsx | Kube ¦ Sheet1 |  |  |  | Cr13.613Mn35.892Fe14.816Co16.012Ni19.667 | [32 empty] | 5.0 ¦ 5 |  | AM
Cr12.624Mn41.146Fe13.908Co14.494Ni17.827 | Co14.49_Cr12.62_Fe13.91_Mn41.15_Ni17.83 | 5 | Merged_Eutectic_HEA_AllProps.xlsx ¦ Final_HEA_Database.xlsx ¦ Dataset_HEAs.xlsx | Kube ¦ Sheet1 |  |  |  | Cr12.624Mn41.146Fe13.908Co14.494Ni17.827 | [32 empty] | 5.0 ¦ 5 |  | AM
Cr11.546Mn46.772Fe12.749Co13.134Ni15.798 | Co13.13_Cr11.55_Fe12.75_Mn46.77_Ni15.8 | 5 | Merged_Eutectic_HEA_AllProps.xlsx ¦ Final_HEA_Database.xlsx ¦ Dataset_HEAs.xlsx | Kube ¦ Sheet1 |  |  |  | Cr11.546Mn46.772Fe12.749Co13.134Ni15.798 | [32 empty] | 5.0 ¦ 5 |  | AM
Cr15.889Mn18.722Fe17.533Co21.636Ni26.22 | Co21.64_Cr15.89_Fe17.53_Mn18.72_Ni26.22 | 5 | Merged_Eutectic_HEA_AllProps.xlsx ¦ Final_HEA_Database.xlsx ¦ Dataset_HEAs.xlsx | Kube ¦ Sheet1 |  |  |  | Cr15.889Mn18.722Fe17.533Co21.636Ni26.22 | [32 empty] | 5.0 ¦ 5 |  | FCC+AM
Cr16.326Mn15.569Fe18.107Co22.424Ni27.574 | Co22.42_Cr16.33_Fe18.11_Mn15.57_Ni27.57 | 5 | Merged_Eutectic_HEA_AllProps.xlsx ¦ Final_HEA_Database.xlsx ¦ Dataset_HEAs.xlsx | Kube ¦ Sheet1 |  |  |  | Cr16.326Mn15.569Fe18.107Co22.424Ni27.574 | [32 empty] | 5.0 ¦ 5 |  | FCC+AM
Cr16.426Mn10.971Fe18.449Co24.44Ni29.714 | Co24.44_Cr16.43_Fe18.45_Mn10.97_Ni29.71 | 5 | Merged_Eutectic_HEA_AllProps.xlsx ¦ Final_HEA_Database.xlsx ¦ Dataset_HEAs.xlsx | Kube ¦ Sheet1 |  |  |  | Cr16.426Mn10.971Fe18.449Co24.44Ni29.714 | [32 empty] | 5.0 ¦ 5 |  | FCC+AM
Cr16.523Mn9.043Fe18.325Co25.291Ni30.818 | Co25.29_Cr16.52_Fe18.32_Mn9.04_Ni30.82 | 5 | Merged_Eutectic_HEA_AllProps.xlsx ¦ Final_HEA_Database.xlsx ¦ Dataset_HEAs.xlsx | Kube ¦ Sheet1 |  |  |  | Cr16.523Mn9.043Fe18.325Co25.291Ni30.818 | [32 empty] | 5.0 ¦ 5 |  | FCC+AM
Cr16.577Mn7.6276Fe18.608Co25.662Ni31.525 | Co25.66_Cr16.58_Fe18.61_Mn7.63_Ni31.53 | 5 | Merged_Eutectic_HEA_AllProps.xlsx ¦ Final_HEA_Database.xlsx ¦ Dataset_HEAs.xlsx | Kube ¦ Sheet1 |  |  |  | Cr16.577Mn7.6276Fe18.608Co25.662Ni31.525 | [32 empty] | 5.0 ¦ 5 |  | FCC+AM
Cr16.386Mn6.3662Fe17.977Co26.845Ni32.425 | Co26.85_Cr16.39_Fe17.98_Mn6.37_Ni32.43 | 5 | Merged_Eutectic_HEA_AllProps.xlsx ¦ Final_HEA_Database.xlsx ¦ Dataset_HEAs.xlsx | Kube ¦ Sheet1 |  |  |  | Cr16.386Mn6.3662Fe17.977Co26.845Ni32.425 | [32 empty] | 5.0 ¦ 5 |  | FCC+AM
Cr16.068Mn5.6775Fe17.838Co27.397Ni33.02 | Co27.4_Cr16.07_Fe17.84_Mn5.68_Ni33.02 | 5 | Merged_Eutectic_HEA_AllProps.xlsx ¦ Final_HEA_Database.xlsx ¦ Dataset_HEAs.xlsx | Kube ¦ Sheet1 |  |  |  | Cr16.068Mn5.6775Fe17.838Co27.397Ni33.02 | [32 empty] | 5.0 ¦ 5 |  | FCC+AM
Cr15.883Mn4.7681Fe17.669Co27.853Ni33.827 | Co27.85_Cr15.88_Fe17.67_Mn4.77_Ni33.83 | 5 | Merged_Eutectic_HEA_AllProps.xlsx ¦ Final_HEA_Database.xlsx ¦ Dataset_HEAs.xlsx | Kube ¦ Sheet1 |  |  |  | Cr15.883Mn4.7681Fe17.669Co27.853Ni33.827 | [32 empty] | 5.0 ¦ 5 |  | FCC+AM
Cr16.49Mn12.976Fe18.487Co23.309Ni28.738 | Co23.31_Cr16.49_Fe18.49_Mn12.98_Ni28.74 | 5 | Merged_Eutectic_HEA_AllProps.xlsx ¦ Final_HEA_Database.xlsx ¦ Dataset_HEAs.xlsx | Kube ¦ Sheet1 |  |  |  | Cr16.49Mn12.976Fe18.487Co23.309Ni28.738 | [32 empty] | 5.0 ¦ 5 |  | FCC+AM
Cr13.99Mn22.531Fe15.362Co21.828Ni26.289 | Co21.83_Cr13.99_Fe15.36_Mn22.53_Ni26.29 | 5 | Merged_Eutectic_HEA_AllProps.xlsx ¦ Final_HEA_Database.xlsx ¦ Dataset_HEAs.xlsx | Kube ¦ Sheet1 |  |  |  | Cr13.99Mn22.531Fe15.362Co21.828Ni26.289 | [32 empty] | 5.0 ¦ 5 |  | FCC+AM
Cr13.374Mn26.688Fe14.855Co20.329Ni24.753 | Co20.33_Cr13.37_Fe14.86_Mn26.69_Ni24.75 | 5 | Merged_Eutectic_HEA_AllProps.xlsx ¦ Final_HEA_Database.xlsx ¦ Dataset_HEAs.xlsx | Kube ¦ Sheet1 |  |  |  | Cr13.374Mn26.688Fe14.855Co20.329Ni24.753 | [32 empty] | 5.0 ¦ 5 |  | AM
Cr12.816Mn31.391Fe13.965Co18.94Ni22.889 | Co18.94_Cr12.82_Fe13.96_Mn31.39_Ni22.89 | 5 | Merged_Eutectic_HEA_AllProps.xlsx ¦ Final_HEA_Database.xlsx ¦ Dataset_HEAs.xlsx | Kube ¦ Sheet1 |  |  |  | Cr12.816Mn31.391Fe13.965Co18.94Ni22.889 | [32 empty] | 5.0 ¦ 5 |  | AM
Cr12.131Mn36.303Fe13.489Co17.292Ni20.784 | Co17.29_Cr12.13_Fe13.49_Mn36.3_Ni20.78 | 5 | Merged_Eutectic_HEA_AllProps.xlsx ¦ Final_HEA_Database.xlsx ¦ Dataset_HEAs.xlsx | Kube ¦ Sheet1 |  |  |  | Cr12.131Mn36.303Fe13.489Co17.292Ni20.784 | [32 empty] | 5.0 ¦ 5 |  | AM
Cr11.352Mn41.973Fe12.36Co15.469Ni18.847 | Co15.47_Cr11.35_Fe12.36_Mn41.97_Ni18.85 | 5 | Merged_Eutectic_HEA_AllProps.xlsx ¦ Final_HEA_Database.xlsx ¦ Dataset_HEAs.xlsx | Kube ¦ Sheet1 |  |  |  | Cr11.352Mn41.973Fe12.36Co15.469Ni18.847 | [32 empty] | 5.0 ¦ 5 |  | AM
Cr14.047Mn18.798Fe15.575Co23.172Ni28.408 | Co23.17_Cr14.05_Fe15.57_Mn18.8_Ni28.41 | 5 | Merged_Eutectic_HEA_AllProps.xlsx ¦ Final_HEA_Database.xlsx ¦ Dataset_HEAs.xlsx | Kube ¦ Sheet1 |  |  |  | Cr14.047Mn18.798Fe15.575Co23.172Ni28.408 | [32 empty] | 5.0 ¦ 5 |  | FCC+AM
Cr14.298Mn15.703Fe16.008Co24.261Ni29.73 | Co24.26_Cr14.3_Fe16.01_Mn15.7_Ni29.73 | 5 | Merged_Eutectic_HEA_AllProps.xlsx ¦ Final_HEA_Database.xlsx ¦ Dataset_HEAs.xlsx | Kube ¦ Sheet1 |  |  |  | Cr14.298Mn15.703Fe16.008Co24.261Ni29.73 | [32 empty] | 5.0 ¦ 5 |  | FCC+AM
Cr14.437Mn10.81Fe16.007Co26.729Ni32.017 | Co26.73_Cr14.44_Fe16.01_Mn10.81_Ni32.02 | 5 | Merged_Eutectic_HEA_AllProps.xlsx ¦ Final_HEA_Database.xlsx ¦ Dataset_HEAs.xlsx | Kube ¦ Sheet1 |  |  |  | Cr14.437Mn10.81Fe16.007Co26.729Ni32.017 | [32 empty] | 5.0 ¦ 5 |  | FCC+AM
Cr14.346Mn9.106Fe16.002Co27.419Ni33.126 | Co27.42_Cr14.35_Fe16.0_Mn9.11_Ni33.13 | 5 | Merged_Eutectic_HEA_AllProps.xlsx ¦ Final_HEA_Database.xlsx ¦ Dataset_HEAs.xlsx | Kube ¦ Sheet1 |  |  |  | Cr14.346Mn9.106Fe16.002Co27.419Ni33.126 | [32 empty] | 5.0 ¦ 5 |  | FCC+AM
Cr14.266Mn7.5208Fe15.736Co28.344Ni34.133 | Co28.34_Cr14.27_Fe15.74_Mn7.52_Ni34.13 | 5 | Merged_Eutectic_HEA_AllProps.xlsx ¦ Final_HEA_Database.xlsx ¦ Dataset_HEAs.xlsx | Kube ¦ Sheet1 |  |  |  | Cr14.266Mn7.5208Fe15.736Co28.344Ni34.133 | [32 empty] | 5.0 ¦ 5 |  | FCC+AM
Cr14.177Mn6.4766Fe15.45Co28.941Ni34.956 | Co28.94_Cr14.18_Fe15.45_Mn6.48_Ni34.96 | 5 | Merged_Eutectic_HEA_AllProps.xlsx ¦ Final_HEA_Database.xlsx ¦ Dataset_HEAs.xlsx | Kube ¦ Sheet1 |  |  |  | Cr14.177Mn6.4766Fe15.45Co28.941Ni34.956 | [32 empty] | 5.0 ¦ 5 |  | FCC+AM
Cr13.746Mn5.5902Fe15.478Co29.496Ni35.69 | Co29.5_Cr13.75_Fe15.48_Mn5.59_Ni35.69 | 5 | Merged_Eutectic_HEA_AllProps.xlsx ¦ Final_HEA_Database.xlsx ¦ Dataset_HEAs.xlsx | Kube ¦ Sheet1 |  |  |  | Cr13.746Mn5.5902Fe15.478Co29.496Ni35.69 | [32 empty] | 5.0 ¦ 5 |  | FCC
Cr14.481Mn13.149Fe15.988Co25.608Ni30.773 | Co25.61_Cr14.48_Fe15.99_Mn13.15_Ni30.77 | 5 | Merged_Eutectic_HEA_AllProps.xlsx ¦ Final_HEA_Database.xlsx ¦ Dataset_HEAs.xlsx | Kube ¦ Sheet1 |  |  |  | Cr14.481Mn13.149Fe15.988Co25.608Ni30.773 | [32 empty] | 5.0 ¦ 5 |  | FCC+AM
Cr12.402Mn22.255Fe13.432Co23.452Ni28.458 | Co23.45_Cr12.4_Fe13.43_Mn22.26_Ni28.46 | 5 | Merged_Eutectic_HEA_AllProps.xlsx ¦ Final_HEA_Database.xlsx ¦ Dataset_HEAs.xlsx | Kube ¦ Sheet1 |  |  |  | Cr12.402Mn22.255Fe13.432Co23.452Ni28.458 | [32 empty] | 5.0 ¦ 5 |  | FCC+AM
Cr11.853Mn26.655Fe13.118Co21.603Ni26.771 | Co21.6_Cr11.85_Fe13.12_Mn26.66_Ni26.77 | 5 | Merged_Eutectic_HEA_AllProps.xlsx ¦ Final_HEA_Database.xlsx ¦ Dataset_HEAs.xlsx | Kube ¦ Sheet1 |  |  |  | Cr11.853Mn26.655Fe13.118Co21.603Ni26.771 | [32 empty] | 5.0 ¦ 5 |  | AM
Cr11.547Mn31.271Fe12.649Co20.171Ni24.363 | Co20.17_Cr11.55_Fe12.65_Mn31.27_Ni24.36 | 5 | Merged_Eutectic_HEA_AllProps.xlsx ¦ Final_HEA_Database.xlsx ¦ Dataset_HEAs.xlsx | Kube ¦ Sheet1 |  |  |  | Cr11.547Mn31.271Fe12.649Co20.171Ni24.363 | [32 empty] | 5.0 ¦ 5 |  | AM
Cr10.917Mn36.095Fe12.106Co18.517Ni22.365 | Co18.52_Cr10.92_Fe12.11_Mn36.09_Ni22.36 | 5 | Merged_Eutectic_HEA_AllProps.xlsx ¦ Final_HEA_Database.xlsx ¦ Dataset_HEAs.xlsx | Kube ¦ Sheet1 |  |  |  | Cr10.917Mn36.095Fe12.106Co18.517Ni22.365 | [32 empty] | 5.0 ¦ 5 |  | AM
Cr10.096Mn41.873Fe11.218Co16.658Ni20.156 | Co16.66_Cr10.1_Fe11.22_Mn41.87_Ni20.16 | 5 | Merged_Eutectic_HEA_AllProps.xlsx ¦ Final_HEA_Database.xlsx ¦ Dataset_HEAs.xlsx | Kube ¦ Sheet1 |  |  |  | Cr10.096Mn41.873Fe11.218Co16.658Ni20.156 | [32 empty] | 5.0 ¦ 5 |  | AM
Cr12.543Mn18.653Fe13.795Co24.842Ni30.167 | Co24.84_Cr12.54_Fe13.79_Mn18.65_Ni30.17 | 5 | Merged_Eutectic_HEA_AllProps.xlsx ¦ Final_HEA_Database.xlsx ¦ Dataset_HEAs.xlsx | Kube ¦ Sheet1 |  |  |  | Cr12.543Mn18.653Fe13.795Co24.842Ni30.167 | [32 empty] | 5.0 ¦ 5 |  | FCC+AM
Cr12.725Mn15.314Fe13.935Co26.091Ni31.935 | Co26.09_Cr12.72_Fe13.94_Mn15.31_Ni31.93 | 5 | Merged_Eutectic_HEA_AllProps.xlsx ¦ Final_HEA_Database.xlsx ¦ Dataset_HEAs.xlsx | Kube ¦ Sheet1 |  |  |  | Cr12.725Mn15.314Fe13.935Co26.091Ni31.935 | [32 empty] | 5.0 ¦ 5 |  | FCC+AM
Cr12.605Mn10.699Fe13.843Co28.362Ni34.491 | Co28.36_Cr12.61_Fe13.84_Mn10.7_Ni34.49 | 5 | Merged_Eutectic_HEA_AllProps.xlsx ¦ Final_HEA_Database.xlsx ¦ Dataset_HEAs.xlsx | Kube ¦ Sheet1 |  |  |  | Cr12.605Mn10.699Fe13.843Co28.362Ni34.491 | [32 empty] | 5.0 ¦ 5 |  | FCC+AM
Cr12.568Mn8.8561Fe13.758Co29.253Ni35.565 | Co29.25_Cr12.57_Fe13.76_Mn8.86_Ni35.56 | 5 | Merged_Eutectic_HEA_AllProps.xlsx ¦ Final_HEA_Database.xlsx ¦ Dataset_HEAs.xlsx | Kube ¦ Sheet1 |  |  |  | Cr12.568Mn8.8561Fe13.758Co29.253Ni35.565 | [32 empty] | 5.0 ¦ 5 |  | FCC+AM
Cr12.399Mn7.4554Fe13.578Co30.283Ni36.284 | Co30.28_Cr12.4_Fe13.58_Mn7.46_Ni36.28 | 5 | Merged_Eutectic_HEA_AllProps.xlsx ¦ Final_HEA_Database.xlsx ¦ Dataset_HEAs.xlsx | Kube ¦ Sheet1 |  |  |  | Cr12.399Mn7.4554Fe13.578Co30.283Ni36.284 | [32 empty] | 5.0 ¦ 5 |  | FCC
Cr12.103Mn6.5963Fe13.264Co30.847Ni37.191 | Co30.85_Cr12.1_Fe13.26_Mn6.6_Ni37.19 | 5 | Merged_Eutectic_HEA_AllProps.xlsx ¦ Final_HEA_Database.xlsx ¦ Dataset_HEAs.xlsx | Kube ¦ Sheet1 |  |  |  | Cr12.103Mn6.5963Fe13.264Co30.847Ni37.191 | [32 empty] | 5.0 ¦ 5 |  | FCC
Cr11.941Mn5.382Fe13.011Co31.689Ni37.977 | Co31.69_Cr11.94_Fe13.01_Mn5.38_Ni37.98 | 5 | Merged_Eutectic_HEA_AllProps.xlsx ¦ Final_HEA_Database.xlsx ¦ Dataset_HEAs.xlsx | Kube ¦ Sheet1 |  |  |  | Cr11.941Mn5.382Fe13.011Co31.689Ni37.977 | [32 empty] | 5.0 ¦ 5 |  | FCC
Cr12.579Mn12.785Fe13.944Co27.516Ni33.177 | Co27.52_Cr12.58_Fe13.94_Mn12.78_Ni33.18 | 5 | Merged_Eutectic_HEA_AllProps.xlsx ¦ Final_HEA_Database.xlsx ¦ Dataset_HEAs.xlsx | Kube ¦ Sheet1 |  |  |  | Cr12.579Mn12.785Fe13.944Co27.516Ni33.177 | [32 empty] | 5.0 ¦ 5 |  | FCC+AM
Cr10.879Mn22.127Fe11.956Co24.916Ni30.122 | Co24.92_Cr10.88_Fe11.96_Mn22.13_Ni30.12 | 5 | Merged_Eutectic_HEA_AllProps.xlsx ¦ Final_HEA_Database.xlsx ¦ Dataset_HEAs.xlsx | Kube ¦ Sheet1 |  |  |  | Cr10.879Mn22.127Fe11.956Co24.916Ni30.122 | [32 empty] | 5.0 ¦ 5 |  | FCC+AM
Cr10.591Mn26.278Fe11.66Co23.076Ni28.395 | Co23.08_Cr10.59_Fe11.66_Mn26.28_Ni28.39 | 5 | Merged_Eutectic_HEA_AllProps.xlsx ¦ Final_HEA_Database.xlsx ¦ Dataset_HEAs.xlsx | Kube ¦ Sheet1 |  |  |  | Cr10.591Mn26.278Fe11.66Co23.076Ni28.395 | [32 empty] | 5.0 ¦ 5 |  | AM
Cr10.099Mn31.059Fe11.28Co21.474Ni26.088 | Co21.47_Cr10.1_Fe11.28_Mn31.06_Ni26.09 | 5 | Merged_Eutectic_HEA_AllProps.xlsx ¦ Final_HEA_Database.xlsx ¦ Dataset_HEAs.xlsx | Kube ¦ Sheet1 |  |  |  | Cr10.099Mn31.059Fe11.28Co21.474Ni26.088 | [32 empty] | 5.0 ¦ 5 |  | AM
Cr9.8296Mn36.11Fe11.151Co19.469Ni23.441 | Co19.47_Cr9.83_Fe11.15_Mn36.11_Ni23.44 | 5 | Merged_Eutectic_HEA_AllProps.xlsx ¦ Final_HEA_Database.xlsx ¦ Dataset_HEAs.xlsx | Kube ¦ Sheet1 |  |  |  | Cr9.8296Mn36.11Fe11.151Co19.469Ni23.441 | [32 empty] | 5.0 ¦ 5 |  | AM
Cr11.114Mn18.343Fe12.035Co26.334Ni32.174 | Co26.33_Cr11.11_Fe12.04_Mn18.34_Ni32.17 | 5 | Merged_Eutectic_HEA_AllProps.xlsx ¦ Final_HEA_Database.xlsx ¦ Dataset_HEAs.xlsx | Kube ¦ Sheet1 |  |  |  | Cr11.114Mn18.343Fe12.035Co26.334Ni32.174 | [32 empty] | 5.0 ¦ 5 |  | FCC+AM
Cr11.187Mn14.993Fe12.253Co27.863Ni33.704 | Co27.86_Cr11.19_Fe12.25_Mn14.99_Ni33.7 | 5 | Merged_Eutectic_HEA_AllProps.xlsx ¦ Final_HEA_Database.xlsx ¦ Dataset_HEAs.xlsx | Kube ¦ Sheet1 |  |  |  | Cr11.187Mn14.993Fe12.253Co27.863Ni33.704 | [32 empty] | 5.0 ¦ 5 |  | FCC+AM
Cr10.896Mn10.406Fe11.936Co30.305Ni36.457 | Co30.3_Cr10.9_Fe11.94_Mn10.41_Ni36.46 | 5 | Merged_Eutectic_HEA_AllProps.xlsx ¦ Final_HEA_Database.xlsx ¦ Dataset_HEAs.xlsx | Kube ¦ Sheet1 |  |  |  | Cr10.896Mn10.406Fe11.936Co30.305Ni36.457 | [32 empty] | 5.0 ¦ 5 |  | FCC+AM
Cr10.748Mn8.7959Fe11.789Co31.107Ni37.56 | Co31.11_Cr10.75_Fe11.79_Mn8.8_Ni37.56 | 5 | Merged_Eutectic_HEA_AllProps.xlsx ¦ Final_HEA_Database.xlsx ¦ Dataset_HEAs.xlsx | Kube ¦ Sheet1 |  |  |  | Cr10.748Mn8.7959Fe11.789Co31.107Ni37.56 | [32 empty] | 5.0 ¦ 5 |  | FCC
Cr10.719Mn7.1662Fe11.683Co31.794Ni38.637 | Co31.79_Cr10.72_Fe11.68_Mn7.17_Ni38.64 | 5 | Merged_Eutectic_HEA_AllProps.xlsx ¦ Final_HEA_Database.xlsx ¦ Dataset_HEAs.xlsx | Kube ¦ Sheet1 |  |  |  | Cr10.719Mn7.1662Fe11.683Co31.794Ni38.637 | [32 empty] | 5.0 ¦ 5 |  | FCC
Cr10.354Mn6.1136Fe11.484Co33.079Ni38.969 | Co33.08_Cr10.35_Fe11.48_Mn6.11_Ni38.97 | 5 | Merged_Eutectic_HEA_AllProps.xlsx ¦ Final_HEA_Database.xlsx ¦ Dataset_HEAs.xlsx | Kube ¦ Sheet1 |  |  |  | Cr10.354Mn6.1136Fe11.484Co33.079Ni38.969 | [32 empty] | 5.0 ¦ 5 |  | FCC
Cr11.045Mn12.562Fe12.06Co29.127Ni35.206 | Co29.13_Cr11.04_Fe12.06_Mn12.56_Ni35.21 | 5 | Merged_Eutectic_HEA_AllProps.xlsx ¦ Final_HEA_Database.xlsx ¦ Dataset_HEAs.xlsx | Kube ¦ Sheet1 |  |  |  | Cr11.045Mn12.562Fe12.06Co29.127Ni35.206 | [32 empty] | 5.0 ¦ 5 |  | FCC+AM
Cr9.5889Mn21.451Fe10.62Co26.502Ni31.838 | Co26.5_Cr9.59_Fe10.62_Mn21.45_Ni31.84 | 5 | Merged_Eutectic_HEA_AllProps.xlsx ¦ Final_HEA_Database.xlsx ¦ Dataset_HEAs.xlsx | Kube ¦ Sheet1 |  |  |  | Cr9.5889Mn21.451Fe10.62Co26.502Ni31.838 | [32 empty] | 5.0 ¦ 5 |  | FCC+AM
Cr9.4191Mn25.686Fe10.383Co24.76Ni29.751 | Co24.76_Cr9.42_Fe10.38_Mn25.69_Ni29.75 | 5 | Merged_Eutectic_HEA_AllProps.xlsx ¦ Final_HEA_Database.xlsx ¦ Dataset_HEAs.xlsx | Kube ¦ Sheet1 |  |  |  | Cr9.4191Mn25.686Fe10.383Co24.76Ni29.751 | [32 empty] | 5.0 ¦ 5 |  | AM
Cr9.2667Mn30.571Fe9.9657Co22.807Ni27.39 | Co22.81_Cr9.27_Fe9.97_Mn30.57_Ni27.39 | 5 | Merged_Eutectic_HEA_AllProps.xlsx ¦ Final_HEA_Database.xlsx ¦ Dataset_HEAs.xlsx | Kube ¦ Sheet1 |  |  |  | Cr9.2667Mn30.571Fe9.9657Co22.807Ni27.39 | [32 empty] | 5.0 ¦ 5 |  | AM
Cr9.6822Mn17.859Fe10.736Co27.967Ni33.756 | Co27.97_Cr9.68_Fe10.74_Mn17.86_Ni33.76 | 5 | Merged_Eutectic_HEA_AllProps.xlsx ¦ Final_HEA_Database.xlsx ¦ Dataset_HEAs.xlsx | Kube ¦ Sheet1 |  |  |  | Cr9.6822Mn17.859Fe10.736Co27.967Ni33.756 | [32 empty] | 5.0 ¦ 5 |  | FCC+AM
Cr9.7383Mn14.851Fe10.579Co29.375Ni35.456 | Co29.38_Cr9.74_Fe10.58_Mn14.85_Ni35.46 | 5 | Merged_Eutectic_HEA_AllProps.xlsx ¦ Final_HEA_Database.xlsx ¦ Dataset_HEAs.xlsx | Kube ¦ Sheet1 |  |  |  | Cr9.7383Mn14.851Fe10.579Co29.375Ni35.456 | [32 empty] | 5.0 ¦ 5 |  | FCC+AM
Cr9.5641Mn10.003Fe10.193Co31.85Ni38.39 | Co31.85_Cr9.56_Fe10.19_Mn10.0_Ni38.39 | 5 | Merged_Eutectic_HEA_AllProps.xlsx ¦ Final_HEA_Database.xlsx ¦ Dataset_HEAs.xlsx | Kube ¦ Sheet1 |  |  |  | Cr9.5641Mn10.003Fe10.193Co31.85Ni38.39 | [32 empty] | 5.0 ¦ 5 |  | FCC
Cr9.307Mn8.4361Fe10.031Co32.872Ni39.353 | Co32.87_Cr9.31_Fe10.03_Mn8.44_Ni39.35 | 5 | Merged_Eutectic_HEA_AllProps.xlsx ¦ Final_HEA_Database.xlsx ¦ Dataset_HEAs.xlsx | Kube ¦ Sheet1 |  |  |  | Cr9.307Mn8.4361Fe10.031Co32.872Ni39.353 | [32 empty] | 5.0 ¦ 5 |  | FCC
Cr9.0799Mn7.0404Fe9.9213Co33.803Ni40.155 | Co33.8_Cr9.08_Fe9.92_Mn7.04_Ni40.16 | 5 | Merged_Eutectic_HEA_AllProps.xlsx ¦ Final_HEA_Database.xlsx ¦ Dataset_HEAs.xlsx | Kube ¦ Sheet1 |  |  |  | Cr9.0799Mn7.0404Fe9.9213Co33.803Ni40.155 | [32 empty] | 5.0 ¦ 5 |  | FCC
Cr9.5056Mn12.099Fe10.422Co30.84Ni37.133 | Co30.84_Cr9.51_Fe10.42_Mn12.1_Ni37.13 | 5 | Merged_Eutectic_HEA_AllProps.xlsx ¦ Final_HEA_Database.xlsx ¦ Dataset_HEAs.xlsx | Kube ¦ Sheet1 |  |  |  | Cr9.5056Mn12.099Fe10.422Co30.84Ni37.133 | [32 empty] | 5.0 ¦ 5 |  | FCC+AM
Cr8.5827Mn20.669Fe9.3915Co27.8Ni33.556 | Co27.8_Cr8.58_Fe9.39_Mn20.67_Ni33.56 | 5 | Merged_Eutectic_HEA_AllProps.xlsx ¦ Final_HEA_Database.xlsx ¦ Dataset_HEAs.xlsx | Kube ¦ Sheet1 |  |  |  | Cr8.5827Mn20.669Fe9.3915Co27.8Ni33.556 | [32 empty] | 5.0 ¦ 5 |  | FCC+AM
Cr8.5434Mn17.125Fe9.3557Co29.698Ni35.278 | Co29.7_Cr8.54_Fe9.36_Mn17.12_Ni35.28 | 5 | Merged_Eutectic_HEA_AllProps.xlsx ¦ Final_HEA_Database.xlsx ¦ Dataset_HEAs.xlsx | Kube ¦ Sheet1 |  |  |  | Cr8.5434Mn17.125Fe9.3557Co29.698Ni35.278 | [32 empty] | 5.0 ¦ 5 |  | FCC+AM
Cr8.5115Mn14.077Fe9.4554Co30.956Ni37.0 | Co30.96_Cr8.51_Fe9.46_Mn14.08_Ni37.0 | 5 | Merged_Eutectic_HEA_AllProps.xlsx ¦ Final_HEA_Database.xlsx ¦ Dataset_HEAs.xlsx | Kube ¦ Sheet1 |  |  |  | Cr8.5115Mn14.077Fe9.4554Co30.956Ni37.0 | [32 empty] | 5.0 ¦ 5 |  | FCC+AM
Cr8.3403Mn9.7813Fe8.7484Co33.145Ni39.985 | Co33.15_Cr8.34_Fe8.75_Mn9.78_Ni39.98 | 5 | Merged_Eutectic_HEA_AllProps.xlsx ¦ Final_HEA_Database.xlsx ¦ Dataset_HEAs.xlsx | Kube ¦ Sheet1 |  |  |  | Cr8.3403Mn9.7813Fe8.7484Co33.145Ni39.985 | [32 empty] | 5.0 ¦ 5 |  | FCC
Cr8.3358Mn11.629Fe9.0959Co32.183Ni38.757 | Co32.18_Cr8.34_Fe9.1_Mn11.63_Ni38.76 | 5 | Merged_Eutectic_HEA_AllProps.xlsx ¦ Final_HEA_Database.xlsx ¦ Dataset_HEAs.xlsx | Kube ¦ Sheet1 |  |  |  | Cr8.3358Mn11.629Fe9.0959Co32.183Ni38.757 | [32 empty] | 5.0 ¦ 5 |  | FCC+AM
Cr17.472Mn21.874Fe19.378Co18.477Ni22.8 | Co18.48_Cr17.47_Fe19.38_Mn21.87_Ni22.8 | 5 | Merged_Eutectic_HEA_AllProps.xlsx ¦ Final_HEA_Database.xlsx ¦ Dataset_HEAs.xlsx | Kube ¦ Sheet1 |  |  |  | Cr17.472Mn21.874Fe19.378Co18.477Ni22.8 | [32 empty] | 5.0 ¦ 5 |  | FCC+AM
Cr16.728Mn25.954Fe18.539Co17.375Ni21.403 | Co17.38_Cr16.73_Fe18.54_Mn25.95_Ni21.4 | 5 | Merged_Eutectic_HEA_AllProps.xlsx ¦ Final_HEA_Database.xlsx ¦ Dataset_HEAs.xlsx | Kube ¦ Sheet1 |  |  |  | Cr16.728Mn25.954Fe18.539Co17.375Ni21.403 | [32 empty] | 5.0 ¦ 5 |  | FCC+AM
Cr16.06Mn30.473Fe17.6Co16.146Ni19.722 | Co16.15_Cr16.06_Fe17.6_Mn30.47_Ni19.72 | 5 | Merged_Eutectic_HEA_AllProps.xlsx ¦ Final_HEA_Database.xlsx ¦ Dataset_HEAs.xlsx | Kube ¦ Sheet1 |  |  |  | Cr16.06Mn30.473Fe17.6Co16.146Ni19.722 | [32 empty] | 5.0 ¦ 5 |  | AM
Cr14.92Mn35.265Fe16.734Co14.896Ni18.184 | Co14.9_Cr14.92_Fe16.73_Mn35.27_Ni18.18 | 5 | Merged_Eutectic_HEA_AllProps.xlsx ¦ Final_HEA_Database.xlsx ¦ Dataset_HEAs.xlsx | Kube ¦ Sheet1 |  |  |  | Cr14.92Mn35.265Fe16.734Co14.896Ni18.184 | [32 empty] | 5.0 ¦ 5 |  | AM
Cr13.787Mn40.692Fe15.472Co13.631Ni16.416 | Co13.63_Cr13.79_Fe15.47_Mn40.69_Ni16.42 | 5 | Merged_Eutectic_HEA_AllProps.xlsx ¦ Final_HEA_Database.xlsx ¦ Dataset_HEAs.xlsx | Kube ¦ Sheet1 |  |  |  | Cr13.787Mn40.692Fe15.472Co13.631Ni16.416 | [32 empty] | 5.0 ¦ 5 |  | AM
Cr12.738Mn45.859Fe14.377Co12.128Ni14.898 | Co12.13_Cr12.74_Fe14.38_Mn45.86_Ni14.9 | 5 | Merged_Eutectic_HEA_AllProps.xlsx ¦ Final_HEA_Database.xlsx ¦ Dataset_HEAs.xlsx | Kube ¦ Sheet1 |  |  |  | Cr12.738Mn45.859Fe14.377Co12.128Ni14.898 | [32 empty] | 5.0 ¦ 5 |  | AM
Cr17.841Mn18.389Fe19.893Co19.541Ni24.336 | Co19.54_Cr17.84_Fe19.89_Mn18.39_Ni24.34 | 5 | Merged_Eutectic_HEA_AllProps.xlsx ¦ Final_HEA_Database.xlsx ¦ Dataset_HEAs.xlsx | Kube ¦ Sheet1 |  |  |  | Cr17.841Mn18.389Fe19.893Co19.541Ni24.336 | [32 empty] | 5.0 ¦ 5 |  | FCC+AM
Cr18.263Mn15.177Fe20.35Co20.859Ni25.35 | Co20.86_Cr18.26_Fe20.35_Mn15.18_Ni25.35 | 5 | Merged_Eutectic_HEA_AllProps.xlsx ¦ Final_HEA_Database.xlsx ¦ Dataset_HEAs.xlsx | Kube ¦ Sheet1 |  |  |  | Cr18.263Mn15.177Fe20.35Co20.859Ni25.35 | [32 empty] | 5.0 ¦ 5 |  | FCC+AM
Cr18.73Mn10.698Fe20.977Co22.493Ni27.102 | Co22.49_Cr18.73_Fe20.98_Mn10.7_Ni27.1 | 5 | Merged_Eutectic_HEA_AllProps.xlsx ¦ Final_HEA_Database.xlsx ¦ Dataset_HEAs.xlsx | Kube ¦ Sheet1 |  |  |  | Cr18.73Mn10.698Fe20.977Co22.493Ni27.102 | [32 empty] | 5.0 ¦ 5 |  | FCC+AM
Cr19.005Mn8.7655Fe21.11Co23.168Ni27.951 | Co23.17_Cr19.01_Fe21.11_Mn8.77_Ni27.95 | 5 | Merged_Eutectic_HEA_AllProps.xlsx ¦ Final_HEA_Database.xlsx ¦ Dataset_HEAs.xlsx | Kube ¦ Sheet1 |  |  |  | Cr19.005Mn8.7655Fe21.11Co23.168Ni27.951 | [32 empty] | 5.0 ¦ 5 |  | FCC+AM
Cr18.724Mn7.6679Fe20.889Co23.648Ni29.07 | Co23.65_Cr18.72_Fe20.89_Mn7.67_Ni29.07 | 5 | Merged_Eutectic_HEA_AllProps.xlsx ¦ Final_HEA_Database.xlsx ¦ Dataset_HEAs.xlsx | Kube ¦ Sheet1 |  |  |  | Cr18.724Mn7.6679Fe20.889Co23.648Ni29.07 | [32 empty] | 5.0 ¦ 5 |  | FCC+AM
Cr18.694Mn6.355Fe20.729Co24.446Ni29.776 | Co24.45_Cr18.69_Fe20.73_Mn6.36_Ni29.78 | 5 | Merged_Eutectic_HEA_AllProps.xlsx ¦ Final_HEA_Database.xlsx ¦ Dataset_HEAs.xlsx | Kube ¦ Sheet1 |  |  |  | Cr18.694Mn6.355Fe20.729Co24.446Ni29.776 | [32 empty] | 5.0 ¦ 5 |  | FCC+AM
Cr18.411Mn5.5327Fe20.725Co25.084Ni30.247 | Co25.08_Cr18.41_Fe20.73_Mn5.53_Ni30.25 | 5 | Merged_Eutectic_HEA_AllProps.xlsx ¦ Final_HEA_Database.xlsx ¦ Dataset_HEAs.xlsx | Kube ¦ Sheet1 |  |  |  | Cr18.411Mn5.5327Fe20.725Co25.084Ni30.247 | [32 empty] | 5.0 ¦ 5 |  | FCC+AM
Cr18.407Mn4.7169Fe20.314Co25.604Ni30.957 | Co25.6_Cr18.41_Fe20.31_Mn4.72_Ni30.96 | 5 | Merged_Eutectic_HEA_AllProps.xlsx ¦ Final_HEA_Database.xlsx ¦ Dataset_HEAs.xlsx | Kube ¦ Sheet1 |  |  |  | Cr18.407Mn4.7169Fe20.314Co25.604Ni30.957 | [32 empty] | 5.0 ¦ 5 |  | FCC+AM
Cr18.713Mn12.912Fe20.886Co21.478Ni26.011 | Co21.48_Cr18.71_Fe20.89_Mn12.91_Ni26.01 | 5 | Merged_Eutectic_HEA_AllProps.xlsx ¦ Final_HEA_Database.xlsx ¦ Dataset_HEAs.xlsx | Kube ¦ Sheet1 |  |  |  | Cr18.713Mn12.912Fe20.886Co21.478Ni26.011 | [32 empty] | 5.0 ¦ 5 |  | FCC+AM
Al23.754Cr23.723Fe32.147Co8.9571Ni11.419 | Al23.75_Co8.96_Cr23.72_Fe32.15_Ni11.42 | 5 | Merged_Eutectic_HEA_AllProps.xlsx ¦ Final_HEA_Database.xlsx ¦ Dataset_HEAs.xlsx | Kube ¦ Sheet1 |  |  |  | Al23.754Cr23.723Fe32.147Co8.9571Ni11.419 | [32 empty] | 5.0 ¦ 5 |  | BCC
Al26.458Cr23.092Fe31.01Co8.5177Ni10.922 | Al26.46_Co8.52_Cr23.09_Fe31.01_Ni10.92 | 5 | Merged_Eutectic_HEA_AllProps.xlsx ¦ Final_HEA_Database.xlsx ¦ Dataset_HEAs.xlsx | Kube ¦ Sheet1 |  |  |  | Al26.458Cr23.092Fe31.01Co8.5177Ni10.922 | [32 empty] | 5.0 ¦ 5 |  | BCC
Al30.265Cr21.934Fe29.172Co8.1633Ni10.466 | Al30.26_Co8.16_Cr21.93_Fe29.17_Ni10.47 | 5 | Merged_Eutectic_HEA_AllProps.xlsx ¦ Final_HEA_Database.xlsx ¦ Dataset_HEAs.xlsx | Kube ¦ Sheet1 |  |  |  | Al30.265Cr21.934Fe29.172Co8.1633Ni10.466 | [32 empty] | 5.0 ¦ 5 |  | BCC
Al34.677Cr20.781Fe27.178Co7.5601Ni9.8042 | Al34.68_Co7.56_Cr20.78_Fe27.18_Ni9.8 | 5 | Merged_Eutectic_HEA_AllProps.xlsx ¦ Final_HEA_Database.xlsx ¦ Dataset_HEAs.xlsx | Kube ¦ Sheet1 |  |  |  | Al34.677Cr20.781Fe27.178Co7.5601Ni9.8042 | [32 empty] | 5.0 ¦ 5 |  | BCC
Al38.817Cr19.338Fe25.495Co7.0669Ni9.2826 | Al38.82_Co7.07_Cr19.34_Fe25.5_Ni9.28 | 5 | Merged_Eutectic_HEA_AllProps.xlsx ¦ Final_HEA_Database.xlsx ¦ Dataset_HEAs.xlsx | Kube ¦ Sheet1 |  |  |  | Al38.817Cr19.338Fe25.495Co7.0669Ni9.2826 | [32 empty] | 5.0 ¦ 5 |  | BCC
Al43.114Cr17.979Fe23.908Co6.5409Ni8.4581 | Al43.11_Co6.54_Cr17.98_Fe23.91_Ni8.46 | 5 | Merged_Eutectic_HEA_AllProps.xlsx ¦ Final_HEA_Database.xlsx ¦ Dataset_HEAs.xlsx | Kube ¦ Sheet1 |  |  |  | Al43.114Cr17.979Fe23.908Co6.5409Ni8.4581 | [32 empty] | 5.0 ¦ 5 |  | BCC
Al20.071Cr24.911Fe33.734Co9.3226Ni11.961 | Al20.07_Co9.32_Cr24.91_Fe33.73_Ni11.96 | 5 | Merged_Eutectic_HEA_AllProps.xlsx ¦ Final_HEA_Database.xlsx ¦ Dataset_HEAs.xlsx | Kube ¦ Sheet1 |  |  |  | Al20.071Cr24.911Fe33.734Co9.3226Ni11.961 | [32 empty] | 5.0 ¦ 5 |  | BCC+AM
Al21.063Cr25.708Fe34.768Co8.0868Ni10.374 | Al21.06_Co8.09_Cr25.71_Fe34.77_Ni10.37 | 5 | Merged_Eutectic_HEA_AllProps.xlsx ¦ Final_HEA_Database.xlsx ¦ Dataset_HEAs.xlsx | Kube ¦ Sheet1 |  |  |  | Al21.063Cr25.708Fe34.768Co8.0868Ni10.374 | [32 empty] | 5.0 ¦ 5 |  | BCC+AM
Al24.688Cr24.592Fe32.719Co7.7811Ni10.22 | Al24.69_Co7.78_Cr24.59_Fe32.72_Ni10.22 | 5 | Merged_Eutectic_HEA_AllProps.xlsx ¦ Final_HEA_Database.xlsx ¦ Dataset_HEAs.xlsx | Kube ¦ Sheet1 |  |  |  | Al24.688Cr24.592Fe32.719Co7.7811Ni10.22 | [32 empty] | 5.0 ¦ 5 |  | BCC
Al28.491Cr23.313Fe31.087Co7.4228Ni9.6867 | Al28.49_Co7.42_Cr23.31_Fe31.09_Ni9.69 | 5 | Merged_Eutectic_HEA_AllProps.xlsx ¦ Final_HEA_Database.xlsx ¦ Dataset_HEAs.xlsx | Kube ¦ Sheet1 |  |  |  | Al28.491Cr23.313Fe31.087Co7.4228Ni9.6867 | [32 empty] | 5.0 ¦ 5 |  | BCC
Al32.933Cr21.844Fe29.206Co7.0154Ni9.0006 | Al32.93_Co7.02_Cr21.84_Fe29.21_Ni9.0 | 5 | Merged_Eutectic_HEA_AllProps.xlsx ¦ Final_HEA_Database.xlsx ¦ Dataset_HEAs.xlsx | Kube ¦ Sheet1 |  |  |  | Al32.933Cr21.844Fe29.206Co7.0154Ni9.0006 | [32 empty] | 5.0 ¦ 5 |  | BCC
Al37.625Cr20.34Fe27.197Co6.4656Ni8.3725 | Al37.62_Co6.47_Cr20.34_Fe27.2_Ni8.37 | 5 | Merged_Eutectic_HEA_AllProps.xlsx ¦ Final_HEA_Database.xlsx ¦ Dataset_HEAs.xlsx | Kube ¦ Sheet1 |  |  |  | Al37.625Cr20.34Fe27.197Co6.4656Ni8.3725 | [32 empty] | 5.0 ¦ 5 |  | BCC
Al23.341Cr26.051Fe34.957Co6.9101Ni8.741 | Al23.34_Co6.91_Cr26.05_Fe34.96_Ni8.74 | 5 | Merged_Eutectic_HEA_AllProps.xlsx ¦ Final_HEA_Database.xlsx ¦ Dataset_HEAs.xlsx | Kube ¦ Sheet1 |  |  |  | Al23.341Cr26.051Fe34.957Co6.9101Ni8.741 | [32 empty] | 5.0 ¦ 5 |  | BCC+AM
Al26.448Cr24.89Fe33.505Co6.5465Ni8.6105 | Al26.45_Co6.55_Cr24.89_Fe33.51_Ni8.61 | 5 | Merged_Eutectic_HEA_AllProps.xlsx ¦ Final_HEA_Database.xlsx ¦ Dataset_HEAs.xlsx | Kube ¦ Sheet1 |  |  |  | Al26.448Cr24.89Fe33.505Co6.5465Ni8.6105 | [32 empty] | 5.0 ¦ 5 |  | BCC
Al30.362Cr23.623Fe31.469Co6.3059Ni8.2406 | Al30.36_Co6.31_Cr23.62_Fe31.47_Ni8.24 | 5 | Merged_Eutectic_HEA_AllProps.xlsx ¦ Final_HEA_Database.xlsx ¦ Dataset_HEAs.xlsx | Kube ¦ Sheet1 |  |  |  | Al30.362Cr23.623Fe31.469Co6.3059Ni8.2406 | [32 empty] | 5.0 ¦ 5 |  | BCC
Al35.202Cr21.959Fe29.154Co5.9951Ni7.6893 | Al35.2_Co6.0_Cr21.96_Fe29.15_Ni7.69 | 5 | Merged_Eutectic_HEA_AllProps.xlsx ¦ Final_HEA_Database.xlsx ¦ Dataset_HEAs.xlsx | Kube ¦ Sheet1 |  |  |  | Al35.202Cr21.959Fe29.154Co5.9951Ni7.6893 | [32 empty] | 5.0 ¦ 5 |  | BCC
Al21.952Cr27.351Fe36.993Co5.9783Ni7.7257 | Al21.95_Co5.98_Cr27.35_Fe36.99_Ni7.73 | 5 | Merged_Eutectic_HEA_AllProps.xlsx ¦ Final_HEA_Database.xlsx ¦ Dataset_HEAs.xlsx | Kube ¦ Sheet1 |  |  |  | Al21.952Cr27.351Fe36.993Co5.9783Ni7.7257 | [32 empty] | 5.0 ¦ 5 |  | BCC+AM
Al24.671Cr26.266Fe35.331Co6.0Ni7.7328 | Al24.67_Co6.0_Cr26.27_Fe35.33_Ni7.73 | 5 | Merged_Eutectic_HEA_AllProps.xlsx ¦ Final_HEA_Database.xlsx ¦ Dataset_HEAs.xlsx | Kube ¦ Sheet1 |  |  |  | Al24.671Cr26.266Fe35.331Co6.0Ni7.7328 | [32 empty] | 5.0 ¦ 5 |  | BCC+AM
Al28.212Cr25.006Fe33.438Co5.8137Ni7.5305 | Al28.21_Co5.81_Cr25.01_Fe33.44_Ni7.53 | 5 | Merged_Eutectic_HEA_AllProps.xlsx ¦ Final_HEA_Database.xlsx ¦ Dataset_HEAs.xlsx | Kube ¦ Sheet1 |  |  |  | Al28.212Cr25.006Fe33.438Co5.8137Ni7.5305 | [32 empty] | 5.0 ¦ 5 |  | BCC+AM
Al22.964Cr27.499Fe37.191Co5.3003Ni7.0456 | Al22.96_Co5.3_Cr27.5_Fe37.19_Ni7.05 | 5 | Merged_Eutectic_HEA_AllProps.xlsx ¦ Final_HEA_Database.xlsx ¦ Dataset_HEAs.xlsx | Kube ¦ Sheet1 |  |  |  | Al22.964Cr27.499Fe37.191Co5.3003Ni7.0456 | [32 empty] | 5.0 ¦ 5 |  | BCC+AM
Al25.154Cr22.38Fe29.816Co9.8614Ni12.789 | Al25.15_Co9.86_Cr22.38_Fe29.82_Ni12.79 | 5 | Merged_Eutectic_HEA_AllProps.xlsx ¦ Final_HEA_Database.xlsx ¦ Dataset_HEAs.xlsx | Kube ¦ Sheet1 |  |  |  | Al25.154Cr22.38Fe29.816Co9.8614Ni12.789 | [32 empty] | 5.0 ¦ 5 |  | BCC
Al28.114Cr21.439Fe28.985Co9.3671Ni12.095 | Al28.11_Co9.37_Cr21.44_Fe28.98_Ni12.09 | 5 | Merged_Eutectic_HEA_AllProps.xlsx ¦ Final_HEA_Database.xlsx ¦ Dataset_HEAs.xlsx | Kube ¦ Sheet1 |  |  |  | Al28.114Cr21.439Fe28.985Co9.3671Ni12.095 | [32 empty] | 5.0 ¦ 5 |  | BCC
Al31.887Cr20.649Fe27.12Co8.7757Ni11.569 | Al31.89_Co8.78_Cr20.65_Fe27.12_Ni11.57 | 5 | Merged_Eutectic_HEA_AllProps.xlsx ¦ Final_HEA_Database.xlsx ¦ Dataset_HEAs.xlsx | Kube ¦ Sheet1 |  |  |  | Al31.887Cr20.649Fe27.12Co8.7757Ni11.569 | [32 empty] | 5.0 ¦ 5 |  | BCC
Al36.536Cr18.88Fe25.6Co8.2715Ni10.713 | Al36.54_Co8.27_Cr18.88_Fe25.6_Ni10.71 | 5 | Merged_Eutectic_HEA_AllProps.xlsx ¦ Final_HEA_Database.xlsx ¦ Dataset_HEAs.xlsx | Kube ¦ Sheet1 |  |  |  | Al36.536Cr18.88Fe25.6Co8.2715Ni10.713 | [32 empty] | 5.0 ¦ 5 |  | BCC
Al40.241Cr17.971Fe23.928Co7.7624Ni10.097 | Al40.24_Co7.76_Cr17.97_Fe23.93_Ni10.1 | 5 | Merged_Eutectic_HEA_AllProps.xlsx ¦ Final_HEA_Database.xlsx ¦ Dataset_HEAs.xlsx | Kube ¦ Sheet1 |  |  |  | Al40.241Cr17.971Fe23.928Co7.7624Ni10.097 | [32 empty] | 5.0 ¦ 5 |  | BCC
Al44.821Cr16.684Fe21.855Co7.3438Ni9.2967 | Al44.82_Co7.34_Cr16.68_Fe21.85_Ni9.3 | 5 | Merged_Eutectic_HEA_AllProps.xlsx ¦ Final_HEA_Database.xlsx ¦ Dataset_HEAs.xlsx | Kube ¦ Sheet1 |  |  |  | Al44.821Cr16.684Fe21.855Co7.3438Ni9.2967 | [32 empty] | 5.0 ¦ 5 |  | BCC
Al21.983Cr23.021Fe31.344Co10.364Ni13.288 | Al21.98_Co10.36_Cr23.02_Fe31.34_Ni13.29 | 5 | Merged_Eutectic_HEA_AllProps.xlsx ¦ Final_HEA_Database.xlsx ¦ Dataset_HEAs.xlsx | Kube ¦ Sheet1 |  |  |  | Al21.983Cr23.021Fe31.344Co10.364Ni13.288 | [32 empty] | 5.0 ¦ 5 |  | BCC
Al18.554Cr23.963Fe32.502Co10.887Ni14.094 | Al18.55_Co10.89_Cr23.96_Fe32.5_Ni14.09 | 5 | Merged_Eutectic_HEA_AllProps.xlsx ¦ Final_HEA_Database.xlsx ¦ Dataset_HEAs.xlsx | Kube ¦ Sheet1 |  |  |  | Al18.554Cr23.963Fe32.502Co10.887Ni14.094 | [32 empty] | 5.0 ¦ 5 |  | BCC+AM
Al26.4Cr20.613Fe27.729Co11.054Ni14.204 | Al26.4_Co11.05_Cr20.61_Fe27.73_Ni14.2 | 5 | Merged_Eutectic_HEA_AllProps.xlsx ¦ Final_HEA_Database.xlsx ¦ Dataset_HEAs.xlsx | Kube ¦ Sheet1 |  |  |  | Al26.4Cr20.613Fe27.729Co11.054Ni14.204 | [32 empty] | 5.0 ¦ 5 |  | BCC
Al29.18Cr19.993Fe26.929Co10.345Ni13.553 | Al29.18_Co10.35_Cr19.99_Fe26.93_Ni13.55 | 5 | Merged_Eutectic_HEA_AllProps.xlsx ¦ Final_HEA_Database.xlsx ¦ Dataset_HEAs.xlsx | Kube ¦ Sheet1 |  |  |  | Al29.18Cr19.993Fe26.929Co10.345Ni13.553 | [32 empty] | 5.0 ¦ 5 |  | BCC
Al33.395Cr19.124Fe25.028Co9.8316Ni12.623 | Al33.39_Co9.83_Cr19.12_Fe25.03_Ni12.62 | 5 | Merged_Eutectic_HEA_AllProps.xlsx ¦ Final_HEA_Database.xlsx ¦ Dataset_HEAs.xlsx | Kube ¦ Sheet1 |  |  |  | Al33.395Cr19.124Fe25.028Co9.8316Ni12.623 | [32 empty] | 5.0 ¦ 5 |  | BCC
Al38.452Cr17.672Fe23.461Co8.9051Ni11.51 | Al38.45_Co8.91_Cr17.67_Fe23.46_Ni11.51 | 5 | Merged_Eutectic_HEA_AllProps.xlsx ¦ Final_HEA_Database.xlsx ¦ Dataset_HEAs.xlsx | Kube ¦ Sheet1 |  |  |  | Al38.452Cr17.672Fe23.461Co8.9051Ni11.51 | [32 empty] | 5.0 ¦ 5 |  | BCC
Al43.142Cr16.354Fe21.653Co8.2877Ni10.563 | Al43.14_Co8.29_Cr16.35_Fe21.65_Ni10.56 | 5 | Merged_Eutectic_HEA_AllProps.xlsx ¦ Final_HEA_Database.xlsx ¦ Dataset_HEAs.xlsx | Kube ¦ Sheet1 |  |  |  | Al43.142Cr16.354Fe21.653Co8.2877Ni10.563 | [32 empty] | 5.0 ¦ 5 |  | BCC
Al46.945Cr15.265Fe20.238Co7.6552Ni9.8978 | Al46.94_Co7.66_Cr15.26_Fe20.24_Ni9.9 | 5 | Merged_Eutectic_HEA_AllProps.xlsx ¦ Final_HEA_Database.xlsx ¦ Dataset_HEAs.xlsx | Kube ¦ Sheet1 |  |  |  | Al46.945Cr15.265Fe20.238Co7.6552Ni9.8978 | [32 empty] | 5.0 ¦ 5 |  | IM
Al22.945Cr21.572Fe28.887Co11.687Ni14.908 | Al22.95_Co11.69_Cr21.57_Fe28.89_Ni14.91 | 5 | Merged_Eutectic_HEA_AllProps.xlsx ¦ Final_HEA_Database.xlsx ¦ Dataset_HEAs.xlsx | Kube ¦ Sheet1 |  |  |  | Al22.945Cr21.572Fe28.887Co11.687Ni14.908 | [32 empty] | 5.0 ¦ 5 |  | BCC
Al19.54Cr22.204Fe30.232Co12.315Ni15.708 | Al19.54_Co12.32_Cr22.2_Fe30.23_Ni15.71 | 5 | Merged_Eutectic_HEA_AllProps.xlsx ¦ Final_HEA_Database.xlsx ¦ Dataset_HEAs.xlsx | Kube ¦ Sheet1 |  |  |  | Al19.54Cr22.204Fe30.232Co12.315Ni15.708 | [32 empty] | 5.0 ¦ 5 |  | BCC+AM
Al16.729Cr22.828Fe31.096Co12.858Ni16.489 | Al16.73_Co12.86_Cr22.83_Fe31.1_Ni16.49 | 5 | Merged_Eutectic_HEA_AllProps.xlsx ¦ Final_HEA_Database.xlsx ¦ Dataset_HEAs.xlsx | Kube ¦ Sheet1 |  |  |  | Al16.729Cr22.828Fe31.096Co12.858Ni16.489 | [32 empty] | 5.0 ¦ 5 |  | BCC+AM
Al28.467Cr17.603Fe23.497Co13.352Ni17.081 | Al28.47_Co13.35_Cr17.6_Fe23.5_Ni17.08 | 5 | Merged_Eutectic_HEA_AllProps.xlsx ¦ Final_HEA_Database.xlsx ¦ Dataset_HEAs.xlsx | Kube ¦ Sheet1 |  |  |  | Al28.467Cr17.603Fe23.497Co13.352Ni17.081 | [32 empty] | 5.0 ¦ 5 |  | BCC
Al31.347Cr17.113Fe22.609Co12.826Ni16.106 | Al31.35_Co12.83_Cr17.11_Fe22.61_Ni16.11 | 5 | Merged_Eutectic_HEA_AllProps.xlsx ¦ Final_HEA_Database.xlsx ¦ Dataset_HEAs.xlsx | Kube ¦ Sheet1 |  |  |  | Al31.347Cr17.113Fe22.609Co12.826Ni16.106 | [32 empty] | 5.0 ¦ 5 |  | BCC
Al35.554Cr16.308Fe21.464Co11.7Ni14.974 | Al35.55_Co11.7_Cr16.31_Fe21.46_Ni14.97 | 5 | Merged_Eutectic_HEA_AllProps.xlsx ¦ Final_HEA_Database.xlsx ¦ Dataset_HEAs.xlsx | Kube ¦ Sheet1 |  |  |  | Al35.554Cr16.308Fe21.464Co11.7Ni14.974 | [32 empty] | 5.0 ¦ 5 |  | BCC
Al39.855Cr15.34Fe20.103Co10.834Ni13.868 | Al39.85_Co10.83_Cr15.34_Fe20.1_Ni13.87 | 5 | Merged_Eutectic_HEA_AllProps.xlsx ¦ Final_HEA_Database.xlsx ¦ Dataset_HEAs.xlsx | Kube ¦ Sheet1 |  |  |  | Al39.855Cr15.34Fe20.103Co10.834Ni13.868 | [32 empty] | 5.0 ¦ 5 |  | IM
Al44.062Cr14.475Fe18.64Co10.066Ni12.757 | Al44.06_Co10.07_Cr14.47_Fe18.64_Ni12.76 | 5 | Merged_Eutectic_HEA_AllProps.xlsx ¦ Final_HEA_Database.xlsx ¦ Dataset_HEAs.xlsx | Kube ¦ Sheet1 |  |  |  | Al44.062Cr14.475Fe18.64Co10.066Ni12.757 | [32 empty] | 5.0 ¦ 5 |  | IM
Al48.83Cr13.338Fe17.483Co9.0438Ni11.306 | Al48.83_Co9.04_Cr13.34_Fe17.48_Ni11.31 | 5 | Merged_Eutectic_HEA_AllProps.xlsx ¦ Final_HEA_Database.xlsx ¦ Dataset_HEAs.xlsx | Kube ¦ Sheet1 |  |  |  | Al48.83Cr13.338Fe17.483Co9.0438Ni11.306 | [32 empty] | 5.0 ¦ 5 |  | IM
Al24.695Cr18.519Fe24.381Co14.158Ni18.247 | Al24.7_Co14.16_Cr18.52_Fe24.38_Ni18.25 | 5 | Merged_Eutectic_HEA_AllProps.xlsx ¦ Final_HEA_Database.xlsx ¦ Dataset_HEAs.xlsx | Kube ¦ Sheet1 |  |  |  | Al24.695Cr18.519Fe24.381Co14.158Ni18.247 | [32 empty] | 5.0 ¦ 5 |  | BCC
Al21.121Cr18.85Fe25.552Co15.095Ni19.382 | Al21.12_Co15.1_Cr18.85_Fe25.55_Ni19.38 | 5 | Merged_Eutectic_HEA_AllProps.xlsx ¦ Final_HEA_Database.xlsx ¦ Dataset_HEAs.xlsx | Kube ¦ Sheet1 |  |  |  | Al21.121Cr18.85Fe25.552Co15.095Ni19.382 | [32 empty] | 5.0 ¦ 5 |  | BCC+AM
Al16.13Cr19.712Fe26.373Co16.721Ni21.064 | Al16.13_Co16.72_Cr19.71_Fe26.37_Ni21.06 | 5 | Merged_Eutectic_HEA_AllProps.xlsx ¦ Final_HEA_Database.xlsx ¦ Dataset_HEAs.xlsx | Kube ¦ Sheet1 |  |  |  | Al16.13Cr19.712Fe26.373Co16.721Ni21.064 | [32 empty] | 5.0 ¦ 5 |  | FCC+AM
Al13.886Cr19.928Fe26.999Co17.344Ni21.844 | Al13.89_Co17.34_Cr19.93_Fe27.0_Ni21.84 | 5 | Merged_Eutectic_HEA_AllProps.xlsx ¦ Final_HEA_Database.xlsx ¦ Dataset_HEAs.xlsx | Kube ¦ Sheet1 |  |  |  | Al13.886Cr19.928Fe26.999Co17.344Ni21.844 | [32 empty] | 5.0 ¦ 5 |  | FCC+AM
Al12.356Cr20.148Fe27.111Co17.769Ni22.616 | Al12.36_Co17.77_Cr20.15_Fe27.11_Ni22.62 | 5 | Merged_Eutectic_HEA_AllProps.xlsx ¦ Final_HEA_Database.xlsx ¦ Dataset_HEAs.xlsx | Kube ¦ Sheet1 |  |  |  | Al12.356Cr20.148Fe27.111Co17.769Ni22.616 | [32 empty] | 5.0 ¦ 5 |  | FCC+AM
Al10.412Cr20.185Fe27.394Co18.526Ni23.484 | Al10.41_Co18.53_Cr20.18_Fe27.39_Ni23.48 | 5 | Merged_Eutectic_HEA_AllProps.xlsx ¦ Final_HEA_Database.xlsx ¦ Dataset_HEAs.xlsx | Kube ¦ Sheet1 |  |  |  | Al10.412Cr20.185Fe27.394Co18.526Ni23.484 | [32 empty] | 5.0 ¦ 5 |  | FCC+AM
Al9.3896Cr20.213Fe27.362Co19.0Ni24.035 | Al9.39_Co19.0_Cr20.21_Fe27.36_Ni24.04 | 5 | Merged_Eutectic_HEA_AllProps.xlsx ¦ Final_HEA_Database.xlsx ¦ Dataset_HEAs.xlsx | Kube ¦ Sheet1 |  |  |  | Al9.3896Cr20.213Fe27.362Co19.0Ni24.035 | [32 empty] | 5.0 ¦ 5 |  | FCC+AM
Al18.763Cr19.403Fe26.079Co15.608Ni20.148 | Al18.76_Co15.61_Cr19.4_Fe26.08_Ni20.15 | 5 | Merged_Eutectic_HEA_AllProps.xlsx ¦ Final_HEA_Database.xlsx ¦ Dataset_HEAs.xlsx | Kube ¦ Sheet1 |  |  |  | Al18.763Cr19.403Fe26.079Co15.608Ni20.148 | [32 empty] | 5.0 ¦ 5 |  | BCC+FCC+AM
Al28.796Cr16.214Fe21.66Co14.848Ni18.482 | Al28.8_Co14.85_Cr16.21_Fe21.66_Ni18.48 | 5 | Merged_Eutectic_HEA_AllProps.xlsx ¦ Final_HEA_Database.xlsx ¦ Dataset_HEAs.xlsx | Kube ¦ Sheet1 |  |  |  | Al28.796Cr16.214Fe21.66Co14.848Ni18.482 | [32 empty] | 5.0 ¦ 5 |  | IM
Al32.677Cr15.59Fe20.675Co13.561Ni17.498 | Al32.68_Co13.56_Cr15.59_Fe20.67_Ni17.5 | 5 | Merged_Eutectic_HEA_AllProps.xlsx ¦ Final_HEA_Database.xlsx ¦ Dataset_HEAs.xlsx | Kube ¦ Sheet1 |  |  |  | Al32.677Cr15.59Fe20.675Co13.561Ni17.498 | [32 empty] | 5.0 ¦ 5 |  | IM
Al36.335Cr15.001Fe19.681Co12.591Ni16.392 | Al36.34_Co12.59_Cr15.0_Fe19.68_Ni16.39 | 5 | Merged_Eutectic_HEA_AllProps.xlsx ¦ Final_HEA_Database.xlsx ¦ Dataset_HEAs.xlsx | Kube ¦ Sheet1 |  |  |  | Al36.335Cr15.001Fe19.681Co12.591Ni16.392 | [32 empty] | 5.0 ¦ 5 |  | IM
Al40.615Cr14.19Fe18.416Co11.784Ni14.995 | Al40.62_Co11.78_Cr14.19_Fe18.42_Ni14.99 | 5 | Merged_Eutectic_HEA_AllProps.xlsx ¦ Final_HEA_Database.xlsx ¦ Dataset_HEAs.xlsx | Kube ¦ Sheet1 |  |  |  | Al40.615Cr14.19Fe18.416Co11.784Ni14.995 | [32 empty] | 5.0 ¦ 5 |  | IM
Al45.301Cr13.282Fe17.298Co10.592Ni13.526 | Al45.3_Co10.59_Cr13.28_Fe17.3_Ni13.53 | 5 | Merged_Eutectic_HEA_AllProps.xlsx ¦ Final_HEA_Database.xlsx ¦ Dataset_HEAs.xlsx | Kube ¦ Sheet1 |  |  |  | Al45.301Cr13.282Fe17.298Co10.592Ni13.526 | [32 empty] | 5.0 ¦ 5 |  | IM
Al25.56Cr16.72Fe22.379Co15.684Ni19.657 | Al25.56_Co15.68_Cr16.72_Fe22.38_Ni19.66 | 5 | Merged_Eutectic_HEA_AllProps.xlsx ¦ Final_HEA_Database.xlsx ¦ Dataset_HEAs.xlsx | Kube ¦ Sheet1 |  |  |  | Al25.56Cr16.72Fe22.379Co15.684Ni19.657 | [32 empty] | 5.0 ¦ 5 |  | BCC
Al22.284Cr17.373Fe23.092Co16.485Ni20.766 | Al22.28_Co16.48_Cr17.37_Fe23.09_Ni20.77 | 5 | Merged_Eutectic_HEA_AllProps.xlsx ¦ Final_HEA_Database.xlsx ¦ Dataset_HEAs.xlsx | Kube ¦ Sheet1 |  |  |  | Al22.284Cr17.373Fe23.092Co16.485Ni20.766 | [32 empty] | 5.0 ¦ 5 |  | BCC+FCC
Al16.605Cr17.798Fe23.996Co18.329Ni23.271 | Al16.61_Co18.33_Cr17.8_Fe24.0_Ni23.27 | 5 | Merged_Eutectic_HEA_AllProps.xlsx ¦ Final_HEA_Database.xlsx ¦ Dataset_HEAs.xlsx | Kube ¦ Sheet1 |  |  |  | Al16.605Cr17.798Fe23.996Co18.329Ni23.271 | [32 empty] | 5.0 ¦ 5 |  | FCC+AM
Al14.321Cr18.079Fe24.613Co18.905Ni24.082 | Al14.32_Co18.91_Cr18.08_Fe24.61_Ni24.08 | 5 | Merged_Eutectic_HEA_AllProps.xlsx ¦ Final_HEA_Database.xlsx ¦ Dataset_HEAs.xlsx | Kube ¦ Sheet1 |  |  |  | Al14.321Cr18.079Fe24.613Co18.905Ni24.082 | [32 empty] | 5.0 ¦ 5 |  | FCC+AM
Al12.547Cr18.203Fe24.47Co19.64Ni25.14 | Al12.55_Co19.64_Cr18.2_Fe24.47_Ni25.14 | 5 | Merged_Eutectic_HEA_AllProps.xlsx ¦ Final_HEA_Database.xlsx ¦ Dataset_HEAs.xlsx | Kube ¦ Sheet1 |  |  |  | Al12.547Cr18.203Fe24.47Co19.64Ni25.14 | [32 empty] | 5.0 ¦ 5 |  | FCC+AM
Al10.81Cr18.377Fe24.397Co20.538Ni25.877 | Al10.81_Co20.54_Cr18.38_Fe24.4_Ni25.88 | 5 | Merged_Eutectic_HEA_AllProps.xlsx ¦ Final_HEA_Database.xlsx ¦ Dataset_HEAs.xlsx | Kube ¦ Sheet1 |  |  |  | Al10.81Cr18.377Fe24.397Co20.538Ni25.877 | [32 empty] | 5.0 ¦ 5 |  | FCC+AM
Al9.6282Cr18.265Fe24.56Co20.832Ni26.716 | Al9.63_Co20.83_Cr18.26_Fe24.56_Ni26.72 | 5 | Merged_Eutectic_HEA_AllProps.xlsx ¦ Final_HEA_Database.xlsx ¦ Dataset_HEAs.xlsx | Kube ¦ Sheet1 |  |  |  | Al9.6282Cr18.265Fe24.56Co20.832Ni26.716 | [32 empty] | 5.0 ¦ 5 |  | FCC+AM
Al19.031Cr17.569Fe23.603Co17.575Ni22.222 | Al19.03_Co17.57_Cr17.57_Fe23.6_Ni22.22 | 5 | Merged_Eutectic_HEA_AllProps.xlsx ¦ Final_HEA_Database.xlsx ¦ Dataset_HEAs.xlsx | Kube ¦ Sheet1 |  |  |  | Al19.031Cr17.569Fe23.603Co17.575Ni22.222 | [32 empty] | 5.0 ¦ 5 |  | BCC+FCC+AM
Al29.231Cr14.933Fe19.408Co15.79Ni20.638 | Al29.23_Co15.79_Cr14.93_Fe19.41_Ni20.64 | 5 | Merged_Eutectic_HEA_AllProps.xlsx ¦ Final_HEA_Database.xlsx ¦ Dataset_HEAs.xlsx | Kube ¦ Sheet1 |  |  |  | Al29.231Cr14.933Fe19.408Co15.79Ni20.638 | [32 empty] | 5.0 ¦ 5 |  | IM
Al33.438Cr14.417Fe18.759Co14.536Ni18.85 | Al33.44_Co14.54_Cr14.42_Fe18.76_Ni18.85 | 5 | Merged_Eutectic_HEA_AllProps.xlsx ¦ Final_HEA_Database.xlsx ¦ Dataset_HEAs.xlsx | Kube ¦ Sheet1 |  |  |  | Al33.438Cr14.417Fe18.759Co14.536Ni18.85 | [32 empty] | 5.0 ¦ 5 |  | IM
Al37.76Cr13.572Fe17.807Co13.486Ni17.374 | Al37.76_Co13.49_Cr13.57_Fe17.81_Ni17.37 | 5 | Merged_Eutectic_HEA_AllProps.xlsx ¦ Final_HEA_Database.xlsx ¦ Dataset_HEAs.xlsx | Kube ¦ Sheet1 |  |  |  | Al37.76Cr13.572Fe17.807Co13.486Ni17.374 | [32 empty] | 5.0 ¦ 5 |  | IM
Al42.42Cr12.929Fe16.761Co12.235Ni15.656 | Al42.42_Co12.23_Cr12.93_Fe16.76_Ni15.66 | 5 | Merged_Eutectic_HEA_AllProps.xlsx ¦ Final_HEA_Database.xlsx ¦ Dataset_HEAs.xlsx | Kube ¦ Sheet1 |  |  |  | Al42.42Cr12.929Fe16.761Co12.235Ni15.656 | [32 empty] | 5.0 ¦ 5 |  | IM
Al45.924Cr12.314Fe15.944Co11.363Ni14.455 | Al45.92_Co11.36_Cr12.31_Fe15.94_Ni14.46 | 5 | Merged_Eutectic_HEA_AllProps.xlsx ¦ Final_HEA_Database.xlsx ¦ Dataset_HEAs.xlsx | Kube ¦ Sheet1 |  |  |  | Al45.924Cr12.314Fe15.944Co11.363Ni14.455 | [32 empty] | 5.0 ¦ 5 |  | IM
Al25.797Cr15.306Fe20.371Co16.989Ni21.537 | Al25.8_Co16.99_Cr15.31_Fe20.37_Ni21.54 | 5 | Merged_Eutectic_HEA_AllProps.xlsx ¦ Final_HEA_Database.xlsx ¦ Dataset_HEAs.xlsx | Kube ¦ Sheet1 |  |  |  | Al25.797Cr15.306Fe20.371Co16.989Ni21.537 | [32 empty] | 5.0 ¦ 5 |  | BCC+FCC
Al22.224Cr15.806Fe21.132Co17.861Ni22.977 | Al22.22_Co17.86_Cr15.81_Fe21.13_Ni22.98 | 5 | Merged_Eutectic_HEA_AllProps.xlsx ¦ Final_HEA_Database.xlsx ¦ Dataset_HEAs.xlsx | Kube ¦ Sheet1 |  |  |  | Al22.224Cr15.806Fe21.132Co17.861Ni22.977 | [32 empty] | 5.0 ¦ 5 |  | BCC+FCC
Al16.59Cr16.43Fe21.664Co20.035Ni25.28 | Al16.59_Co20.04_Cr16.43_Fe21.66_Ni25.28 | 5 | Merged_Eutectic_HEA_AllProps.xlsx ¦ Final_HEA_Database.xlsx ¦ Dataset_HEAs.xlsx | Kube ¦ Sheet1 |  |  |  | Al16.59Cr16.43Fe21.664Co20.035Ni25.28 | [32 empty] | 5.0 ¦ 5 |  | FCC+AM
Al14.877Cr16.287Fe21.804Co20.776Ni26.255 | Al14.88_Co20.78_Cr16.29_Fe21.8_Ni26.26 | 5 | Merged_Eutectic_HEA_AllProps.xlsx ¦ Final_HEA_Database.xlsx ¦ Dataset_HEAs.xlsx | Kube ¦ Sheet1 |  |  |  | Al14.877Cr16.287Fe21.804Co20.776Ni26.255 | [32 empty] | 5.0 ¦ 5 |  | FCC+AM
Al12.84Cr16.458Fe22.17Co21.357Ni27.175 | Al12.84_Co21.36_Cr16.46_Fe22.17_Ni27.18 | 5 | Merged_Eutectic_HEA_AllProps.xlsx ¦ Final_HEA_Database.xlsx ¦ Dataset_HEAs.xlsx | Kube ¦ Sheet1 |  |  |  | Al12.84Cr16.458Fe22.17Co21.357Ni27.175 | [32 empty] | 5.0 ¦ 5 |  | FCC+AM
Al11.336Cr16.507Fe22.153Co22.128Ni27.876 | Al11.34_Co22.13_Cr16.51_Fe22.15_Ni27.88 | 5 | Merged_Eutectic_HEA_AllProps.xlsx ¦ Final_HEA_Database.xlsx ¦ Dataset_HEAs.xlsx | Kube ¦ Sheet1 |  |  |  | Al11.336Cr16.507Fe22.153Co22.128Ni27.876 | [32 empty] | 5.0 ¦ 5 |  | FCC+AM
Al9.7732Cr16.414Fe22.097Co23.063Ni28.652 | Al9.77_Co23.06_Cr16.41_Fe22.1_Ni28.65 | 5 | Merged_Eutectic_HEA_AllProps.xlsx ¦ Final_HEA_Database.xlsx ¦ Dataset_HEAs.xlsx | Kube ¦ Sheet1 |  |  |  | Al9.7732Cr16.414Fe22.097Co23.063Ni28.652 | [32 empty] | 5.0 ¦ 5 |  | FCC+AM
Al19.584Cr16.114Fe21.306Co18.98Ni24.016 | Al19.58_Co18.98_Cr16.11_Fe21.31_Ni24.02 | 5 | Merged_Eutectic_HEA_AllProps.xlsx ¦ Final_HEA_Database.xlsx ¦ Dataset_HEAs.xlsx | Kube ¦ Sheet1 |  |  |  | Al19.584Cr16.114Fe21.306Co18.98Ni24.016 | [32 empty] | 5.0 ¦ 5 |  | FCC+AM
Al29.805Cr13.688Fe17.735Co17.191Ni21.581 | Al29.8_Co17.19_Cr13.69_Fe17.73_Ni21.58 | 5 | Merged_Eutectic_HEA_AllProps.xlsx ¦ Final_HEA_Database.xlsx ¦ Dataset_HEAs.xlsx | Kube ¦ Sheet1 |  |  |  | Al29.805Cr13.688Fe17.735Co17.191Ni21.581 | [32 empty] | 5.0 ¦ 5 |  | BCC+FCC
Al34.571Cr12.968Fe17.11Co15.662Ni19.689 | Al34.57_Co15.66_Cr12.97_Fe17.11_Ni19.69 | 5 | Merged_Eutectic_HEA_AllProps.xlsx ¦ Final_HEA_Database.xlsx ¦ Dataset_HEAs.xlsx | Kube ¦ Sheet1 |  |  |  | Al34.571Cr12.968Fe17.11Co15.662Ni19.689 | [32 empty] | 5.0 ¦ 5 |  | IM
Al38.894Cr12.522Fe16.16Co14.203Ni18.221 | Al38.89_Co14.2_Cr12.52_Fe16.16_Ni18.22 | 5 | Merged_Eutectic_HEA_AllProps.xlsx ¦ Final_HEA_Database.xlsx ¦ Dataset_HEAs.xlsx | Kube ¦ Sheet1 |  |  |  | Al38.894Cr12.522Fe16.16Co14.203Ni18.221 | [32 empty] | 5.0 ¦ 5 |  | IM
Al43.117Cr11.749Fe15.35Co13.044Ni16.74 | Al43.12_Co13.04_Cr11.75_Fe15.35_Ni16.74 | 5 | Merged_Eutectic_HEA_AllProps.xlsx ¦ Final_HEA_Database.xlsx ¦ Dataset_HEAs.xlsx | Kube ¦ Sheet1 |  |  |  | Al43.117Cr11.749Fe15.35Co13.044Ni16.74 | [32 empty] | 5.0 ¦ 5 |  | IM
Al25.682Cr14.016Fe18.41Co18.288Ni23.604 | Al25.68_Co18.29_Cr14.02_Fe18.41_Ni23.6 | 5 | Merged_Eutectic_HEA_AllProps.xlsx ¦ Final_HEA_Database.xlsx ¦ Dataset_HEAs.xlsx | Kube ¦ Sheet1 |  |  |  | Al25.682Cr14.016Fe18.41Co18.288Ni23.604 | [32 empty] | 5.0 ¦ 5 |  | BCC+FCC
Al22.699Cr14.274Fe18.748Co19.392Ni24.887 | Al22.7_Co19.39_Cr14.27_Fe18.75_Ni24.89 | 5 | Merged_Eutectic_HEA_AllProps.xlsx ¦ Final_HEA_Database.xlsx ¦ Dataset_HEAs.xlsx | Kube ¦ Sheet1 |  |  |  | Al22.699Cr14.274Fe18.748Co19.392Ni24.887 | [32 empty] | 5.0 ¦ 5 |  | BCC+FCC
Al17.052Cr14.546Fe19.406Co21.56Ni27.436 | Al17.05_Co21.56_Cr14.55_Fe19.41_Ni27.44 | 5 | Merged_Eutectic_HEA_AllProps.xlsx ¦ Final_HEA_Database.xlsx ¦ Dataset_HEAs.xlsx | Kube ¦ Sheet1 |  |  |  | Al17.052Cr14.546Fe19.406Co21.56Ni27.436 | [32 empty] | 5.0 ¦ 5 |  | FCC+AM
Al14.83Cr14.837Fe19.63Co22.337Ni28.365 | Al14.83_Co22.34_Cr14.84_Fe19.63_Ni28.37 | 5 | Merged_Eutectic_HEA_AllProps.xlsx ¦ Final_HEA_Database.xlsx ¦ Dataset_HEAs.xlsx | Kube ¦ Sheet1 |  |  |  | Al14.83Cr14.837Fe19.63Co22.337Ni28.365 | [32 empty] | 5.0 ¦ 5 |  | FCC+AM
Al12.886Cr14.779Fe19.678Co23.273Ni29.385 | Al12.89_Co23.27_Cr14.78_Fe19.68_Ni29.38 | 5 | Merged_Eutectic_HEA_AllProps.xlsx ¦ Final_HEA_Database.xlsx ¦ Dataset_HEAs.xlsx | Kube ¦ Sheet1 |  |  |  | Al12.886Cr14.779Fe19.678Co23.273Ni29.385 | [32 empty] | 5.0 ¦ 5 |  | FCC+AM
Al11.49Cr14.887Fe19.629Co23.856Ni30.138 | Al11.49_Co23.86_Cr14.89_Fe19.63_Ni30.14 | 5 | Merged_Eutectic_HEA_AllProps.xlsx ¦ Final_HEA_Database.xlsx ¦ Dataset_HEAs.xlsx | Kube ¦ Sheet1 |  |  |  | Al11.49Cr14.887Fe19.629Co23.856Ni30.138 | [32 empty] | 5.0 ¦ 5 |  | FCC+AM
Al19.756Cr14.461Fe19.115Co20.659Ni26.009 | Al19.76_Co20.66_Cr14.46_Fe19.11_Ni26.01 | 5 | Merged_Eutectic_HEA_AllProps.xlsx ¦ Final_HEA_Database.xlsx ¦ Dataset_HEAs.xlsx | Kube ¦ Sheet1 |  |  |  | Al19.756Cr14.461Fe19.115Co20.659Ni26.009 | [32 empty] | 5.0 ¦ 5 |  | FCC
Al30.03Cr12.455Fe16.17Co18.152Ni23.193 | Al30.03_Co18.15_Cr12.46_Fe16.17_Ni23.19 | 5 | Merged_Eutectic_HEA_AllProps.xlsx ¦ Final_HEA_Database.xlsx ¦ Dataset_HEAs.xlsx | Kube ¦ Sheet1 |  |  |  | Al30.03Cr12.455Fe16.17Co18.152Ni23.193 | [32 empty] | 5.0 ¦ 5 |  | BCC+FCC
Al34.002Cr12.016Fe15.523Co16.898Ni21.562 | Al34.0_Co16.9_Cr12.02_Fe15.52_Ni21.56 | 5 | Merged_Eutectic_HEA_AllProps.xlsx ¦ Final_HEA_Database.xlsx ¦ Dataset_HEAs.xlsx | Kube ¦ Sheet1 |  |  |  | Al34.002Cr12.016Fe15.523Co16.898Ni21.562 | [32 empty] | 5.0 ¦ 5 |  | IM
Al38.386Cr11.51Fe14.824Co15.499Ni19.781 | Al38.39_Co15.5_Cr11.51_Fe14.82_Ni19.78 | 5 | Merged_Eutectic_HEA_AllProps.xlsx ¦ Final_HEA_Database.xlsx ¦ Dataset_HEAs.xlsx | Kube ¦ Sheet1 |  |  |  | Al38.386Cr11.51Fe14.824Co15.499Ni19.781 | [32 empty] | 5.0 ¦ 5 |  | IM
Al27.131Cr12.581Fe16.58Co19.247Ni24.462 | Al27.13_Co19.25_Cr12.58_Fe16.58_Ni24.46 | 5 | Merged_Eutectic_HEA_AllProps.xlsx ¦ Final_HEA_Database.xlsx ¦ Dataset_HEAs.xlsx | Kube ¦ Sheet1 |  |  |  | Al27.131Cr12.581Fe16.58Co19.247Ni24.462 | [32 empty] | 5.0 ¦ 5 |  | BCC+FCC
Al23.537Cr12.785Fe17.011Co20.481Ni26.187 | Al23.54_Co20.48_Cr12.78_Fe17.01_Ni26.19 | 5 | Merged_Eutectic_HEA_AllProps.xlsx ¦ Final_HEA_Database.xlsx ¦ Dataset_HEAs.xlsx | Kube ¦ Sheet1 |  |  |  | Al23.537Cr12.785Fe17.011Co20.481Ni26.187 | [32 empty] | 5.0 ¦ 5 |  | BCC+FCC
Al16.728Cr13.283Fe17.359Co23.316Ni29.314 | Al16.73_Co23.32_Cr13.28_Fe17.36_Ni29.31 | 5 | Merged_Eutectic_HEA_AllProps.xlsx ¦ Final_HEA_Database.xlsx ¦ Dataset_HEAs.xlsx | Kube ¦ Sheet1 |  |  |  | Al16.728Cr13.283Fe17.359Co23.316Ni29.314 | [32 empty] | 5.0 ¦ 5 |  | FCC+AM
Al14.788Cr13.16Fe17.403Co24.252Ni30.397 | Al14.79_Co24.25_Cr13.16_Fe17.4_Ni30.4 | 5 | Merged_Eutectic_HEA_AllProps.xlsx ¦ Final_HEA_Database.xlsx ¦ Dataset_HEAs.xlsx | Kube ¦ Sheet1 |  |  |  | Al14.788Cr13.16Fe17.403Co24.252Ni30.397 | [32 empty] | 5.0 ¦ 5 |  | FCC+AM
Al12.819Cr13.239Fe17.497Co25.076Ni31.37 | Al12.82_Co25.08_Cr13.24_Fe17.5_Ni31.37 | 5 | Merged_Eutectic_HEA_AllProps.xlsx ¦ Final_HEA_Database.xlsx ¦ Dataset_HEAs.xlsx | Kube ¦ Sheet1 |  |  |  | Al12.819Cr13.239Fe17.497Co25.076Ni31.37 | [32 empty] | 5.0 ¦ 5 |  | FCC+AM
Al19.637Cr13.317Fe17.163Co22.02Ni27.864 | Al19.64_Co22.02_Cr13.32_Fe17.16_Ni27.86 | 5 | Merged_Eutectic_HEA_AllProps.xlsx ¦ Final_HEA_Database.xlsx ¦ Dataset_HEAs.xlsx | Kube ¦ Sheet1 |  |  |  | Al19.637Cr13.317Fe17.163Co22.02Ni27.864 | [32 empty] | 5.0 ¦ 5 |  | FCC
Al29.698Cr11.204Fe14.767Co19.435Ni24.896 | Al29.7_Co19.43_Cr11.2_Fe14.77_Ni24.9 | 5 | Merged_Eutectic_HEA_AllProps.xlsx ¦ Final_HEA_Database.xlsx ¦ Dataset_HEAs.xlsx | Kube ¦ Sheet1 |  |  |  | Al29.698Cr11.204Fe14.767Co19.435Ni24.896 | [32 empty] | 5.0 ¦ 5 |  | BCC+FCC
Al26.538Cr11.447Fe15.157Co20.602Ni26.256 | Al26.54_Co20.6_Cr11.45_Fe15.16_Ni26.26 | 5 | Merged_Eutectic_HEA_AllProps.xlsx ¦ Final_HEA_Database.xlsx ¦ Dataset_HEAs.xlsx | Kube ¦ Sheet1 |  |  |  | Al26.538Cr11.447Fe15.157Co20.602Ni26.256 | [32 empty] | 5.0 ¦ 5 |  | BCC+FCC
Al23.437Cr11.473Fe15.18Co22.037Ni27.873 | Al23.44_Co22.04_Cr11.47_Fe15.18_Ni27.87 | 5 | Merged_Eutectic_HEA_AllProps.xlsx ¦ Final_HEA_Database.xlsx ¦ Dataset_HEAs.xlsx | Kube ¦ Sheet1 |  |  |  | Al23.437Cr11.473Fe15.18Co22.037Ni27.873 | [32 empty] | 5.0 ¦ 5 |  | FCC
Al16.748Cr11.833Fe15.412Co24.729Ni31.277 | Al16.75_Co24.73_Cr11.83_Fe15.41_Ni31.28 | 5 | Merged_Eutectic_HEA_AllProps.xlsx ¦ Final_HEA_Database.xlsx ¦ Dataset_HEAs.xlsx | Kube ¦ Sheet1 |  |  |  | Al16.748Cr11.833Fe15.412Co24.729Ni31.277 | [32 empty] | 5.0 ¦ 5 |  | FCC
Al19.735Cr11.701Fe15.513Co23.353Ni29.698 | Al19.73_Co23.35_Cr11.7_Fe15.51_Ni29.7 | 5 | Merged_Eutectic_HEA_AllProps.xlsx ¦ Final_HEA_Database.xlsx ¦ Dataset_HEAs.xlsx | Kube ¦ Sheet1 |  |  |  | Al19.735Cr11.701Fe15.513Co23.353Ni29.698 | [32 empty] | 5.0 ¦ 5 |  | FCC
Al27.627Cr18.993Fe25.477Co12.218Ni15.684 | Al27.63_Co12.22_Cr18.99_Fe25.48_Ni15.68 | 5 | Merged_Eutectic_HEA_AllProps.xlsx ¦ Final_HEA_Database.xlsx ¦ Dataset_HEAs.xlsx | Kube ¦ Sheet1 |  |  |  | Al27.627Cr18.993Fe25.477Co12.218Ni15.684 | [32 empty] | 5.0 ¦ 5 |  | BCC
Al30.735Cr18.314Fe24.624Co11.44Ni14.887 | Al30.73_Co11.44_Cr18.31_Fe24.62_Ni14.89 | 5 | Merged_Eutectic_HEA_AllProps.xlsx ¦ Final_HEA_Database.xlsx ¦ Dataset_HEAs.xlsx | Kube ¦ Sheet1 |  |  |  | Al30.735Cr18.314Fe24.624Co11.44Ni14.887 | [32 empty] | 5.0 ¦ 5 |  | BCC
Al34.64Cr17.618Fe23.272Co10.597Ni13.874 | Al34.64_Co10.6_Cr17.62_Fe23.27_Ni13.87 | 5 | Merged_Eutectic_HEA_AllProps.xlsx ¦ Final_HEA_Database.xlsx ¦ Dataset_HEAs.xlsx | Kube ¦ Sheet1 |  |  |  | Al34.64Cr17.618Fe23.272Co10.597Ni13.874 | [32 empty] | 5.0 ¦ 5 |  | BCC
Al39.297Cr16.432Fe21.932Co9.7305Ni12.609 | Al39.3_Co9.73_Cr16.43_Fe21.93_Ni12.61 | 5 | Merged_Eutectic_HEA_AllProps.xlsx ¦ Final_HEA_Database.xlsx ¦ Dataset_HEAs.xlsx | Kube ¦ Sheet1 |  |  |  | Al39.297Cr16.432Fe21.932Co9.7305Ni12.609 | [32 empty] | 5.0 ¦ 5 |  | BCC
Al44.177Cr15.275Fe20.197Co8.89Ni11.462 | Al44.18_Co8.89_Cr15.27_Fe20.2_Ni11.46 | 5 | Merged_Eutectic_HEA_AllProps.xlsx ¦ Final_HEA_Database.xlsx ¦ Dataset_HEAs.xlsx | Kube ¦ Sheet1 |  |  |  | Al44.177Cr15.275Fe20.197Co8.89Ni11.462 | [32 empty] | 5.0 ¦ 5 |  | IM
Al47.507Cr14.498Fe18.909Co8.3443Ni10.742 | Al47.51_Co8.34_Cr14.5_Fe18.91_Ni10.74 | 5 | Merged_Eutectic_HEA_AllProps.xlsx ¦ Final_HEA_Database.xlsx ¦ Dataset_HEAs.xlsx | Kube ¦ Sheet1 |  |  |  | Al47.507Cr14.498Fe18.909Co8.3443Ni10.742 | [32 empty] | 5.0 ¦ 5 |  | IM
Al23.62Cr19.894Fe26.734Co12.87Ni16.882 | Al23.62_Co12.87_Cr19.89_Fe26.73_Ni16.88 | 5 | Merged_Eutectic_HEA_AllProps.xlsx ¦ Final_HEA_Database.xlsx ¦ Dataset_HEAs.xlsx | Kube ¦ Sheet1 |  |  |  | Al23.62Cr19.894Fe26.734Co12.87Ni16.882 | [32 empty] | 5.0 ¦ 5 |  | BCC
Al20.608Cr20.56Fe27.545Co13.632Ni17.655 | Al20.61_Co13.63_Cr20.56_Fe27.55_Ni17.66 | 5 | Merged_Eutectic_HEA_AllProps.xlsx ¦ Final_HEA_Database.xlsx ¦ Dataset_HEAs.xlsx | Kube ¦ Sheet1 |  |  |  | Al20.608Cr20.56Fe27.545Co13.632Ni17.655 | [32 empty] | 5.0 ¦ 5 |  | BCC+AM
Al18.079Cr20.981Fe28.345Co14.222Ni18.373 | Al18.08_Co14.22_Cr20.98_Fe28.34_Ni18.37 | 5 | Merged_Eutectic_HEA_AllProps.xlsx ¦ Final_HEA_Database.xlsx ¦ Dataset_HEAs.xlsx | Kube ¦ Sheet1 |  |  |  | Al18.079Cr20.981Fe28.345Co14.222Ni18.373 | [32 empty] | 5.0 ¦ 5 |  | BCC+AM
Al29.334Fe25.524Co12.328Ni16.13Cu16.683 | Al29.33_Co12.33_Cu16.68_Fe25.52_Ni16.13 | 5 | Merged_Eutectic_HEA_AllProps.xlsx ¦ Final_HEA_Database.xlsx ¦ Dataset_HEAs.xlsx | Kube ¦ Sheet1 |  |  |  | Al29.334Fe25.524Co12.328Ni16.13Cu16.683 | [32 empty] | 5.0 ¦ 5 |  | IM
Al34.102Fe24.004Co11.539Ni14.91Cu15.445 | Al34.1_Co11.54_Cu15.45_Fe24.0_Ni14.91 | 5 | Merged_Eutectic_HEA_AllProps.xlsx ¦ Final_HEA_Database.xlsx ¦ Dataset_HEAs.xlsx | Kube ¦ Sheet1 |  |  |  | Al34.102Fe24.004Co11.539Ni14.91Cu15.445 | [32 empty] | 5.0 ¦ 5 |  | IM
Al38.788Fe22.101Co10.689Ni13.912Cu14.51 | Al38.79_Co10.69_Cu14.51_Fe22.1_Ni13.91 | 5 | Merged_Eutectic_HEA_AllProps.xlsx ¦ Final_HEA_Database.xlsx ¦ Dataset_HEAs.xlsx | Kube ¦ Sheet1 |  |  |  | Al38.788Fe22.101Co10.689Ni13.912Cu14.51 | [32 empty] | 5.0 ¦ 5 |  | IM
Al43.812Fe20.236Co9.9804Ni12.685Cu13.287 | Al43.81_Co9.98_Cu13.29_Fe20.24_Ni12.68 | 5 | Merged_Eutectic_HEA_AllProps.xlsx ¦ Final_HEA_Database.xlsx ¦ Dataset_HEAs.xlsx | Kube ¦ Sheet1 |  |  |  | Al43.812Fe20.236Co9.9804Ni12.685Cu13.287 | [32 empty] | 5.0 ¦ 5 |  | IM
Al49.199Fe18.408Co8.7804Ni11.658Cu11.955 | Al49.2_Co8.78_Cu11.95_Fe18.41_Ni11.66 | 5 | Merged_Eutectic_HEA_AllProps.xlsx ¦ Final_HEA_Database.xlsx ¦ Dataset_HEAs.xlsx | Kube ¦ Sheet1 |  |  |  | Al49.199Fe18.408Co8.7804Ni11.658Cu11.955 | [32 empty] | 5.0 ¦ 5 |  | IM
Al55.133Fe16.116Co7.9108Ni10.355Cu10.486 | Al55.13_Co7.91_Cu10.49_Fe16.12_Ni10.35 | 5 | Merged_Eutectic_HEA_AllProps.xlsx ¦ Final_HEA_Database.xlsx ¦ Dataset_HEAs.xlsx | Kube ¦ Sheet1 |  |  |  | Al55.133Fe16.116Co7.9108Ni10.355Cu10.486 | [32 empty] | 5.0 ¦ 5 |  | IM
Al25.121Fe27.052Co12.89Ni17.262Cu17.675 | Al25.12_Co12.89_Cu17.68_Fe27.05_Ni17.26 | 5 | Merged_Eutectic_HEA_AllProps.xlsx ¦ Final_HEA_Database.xlsx ¦ Dataset_HEAs.xlsx | Kube ¦ Sheet1 |  |  |  | Al25.121Fe27.052Co12.89Ni17.262Cu17.675 | [32 empty] | 5.0 ¦ 5 |  | BCC
Al21.172Fe28.57Co13.884Ni18.127Cu18.247 | Al21.17_Co13.88_Cu18.25_Fe28.57_Ni18.13 | 5 | Merged_Eutectic_HEA_AllProps.xlsx ¦ Final_HEA_Database.xlsx ¦ Dataset_HEAs.xlsx | Kube ¦ Sheet1 |  |  |  | Al21.172Fe28.57Co13.884Ni18.127Cu18.247 | [32 empty] | 5.0 ¦ 5 |  | BCC
Al15.384Fe30.453Co15.29Ni19.876Cu18.997 | Al15.38_Co15.29_Cu19.0_Fe30.45_Ni19.88 | 5 | Merged_Eutectic_HEA_AllProps.xlsx ¦ Final_HEA_Database.xlsx ¦ Dataset_HEAs.xlsx | Kube ¦ Sheet1 |  |  |  | Al15.384Fe30.453Co15.29Ni19.876Cu18.997 | [32 empty] | 5.0 ¦ 5 |  | BCC+FCC
Al12.46Fe31.498Co15.835Ni20.489Cu19.718 | Al12.46_Co15.84_Cu19.72_Fe31.5_Ni20.49 | 5 | Merged_Eutectic_HEA_AllProps.xlsx ¦ Final_HEA_Database.xlsx ¦ Dataset_HEAs.xlsx | Kube ¦ Sheet1 |  |  |  | Al12.46Fe31.498Co15.835Ni20.489Cu19.718 | [32 empty] | 5.0 ¦ 5 |  | BCC+FCC
Al11.133Fe31.747Co16.554Ni20.935Cu19.63 | Al11.13_Co16.55_Cu19.63_Fe31.75_Ni20.94 | 5 | Merged_Eutectic_HEA_AllProps.xlsx ¦ Final_HEA_Database.xlsx ¦ Dataset_HEAs.xlsx | Kube ¦ Sheet1 |  |  |  | Al11.133Fe31.747Co16.554Ni20.935Cu19.63 | [32 empty] | 5.0 ¦ 5 |  | BCC+FCC
Al9.2057Fe32.391Co16.822Ni21.715Cu19.867 | Al9.21_Co16.82_Cu19.87_Fe32.39_Ni21.71 | 5 | Merged_Eutectic_HEA_AllProps.xlsx ¦ Final_HEA_Database.xlsx ¦ Dataset_HEAs.xlsx | Kube ¦ Sheet1 |  |  |  | Al9.2057Fe32.391Co16.822Ni21.715Cu19.867 | [32 empty] | 5.0 ¦ 5 |  | BCC+FCC
Al8.2821Fe31.991Co17.628Ni22.375Cu19.725 | Al8.28_Co17.63_Cu19.72_Fe31.99_Ni22.37 | 5 | Merged_Eutectic_HEA_AllProps.xlsx ¦ Final_HEA_Database.xlsx ¦ Dataset_HEAs.xlsx | Kube ¦ Sheet1 |  |  |  | Al8.2821Fe31.991Co17.628Ni22.375Cu19.725 | [32 empty] | 5.0 ¦ 5 |  | BCC+FCC
Al7.2024Fe32.396Co18.121Ni22.795Cu19.486 | Al7.2_Co18.12_Cu19.49_Fe32.4_Ni22.79 | 5 | Merged_Eutectic_HEA_AllProps.xlsx ¦ Final_HEA_Database.xlsx ¦ Dataset_HEAs.xlsx | Kube ¦ Sheet1 |  |  |  | Al7.2024Fe32.396Co18.121Ni22.795Cu19.486 | [32 empty] | 5.0 ¦ 5 |  | BCC+FCC
Al18.085Fe29.429Co14.592Ni19.137Cu18.756 | Al18.09_Co14.59_Cu18.76_Fe29.43_Ni19.14 | 5 | Merged_Eutectic_HEA_AllProps.xlsx ¦ Final_HEA_Database.xlsx ¦ Dataset_HEAs.xlsx | Kube ¦ Sheet1 |  |  |  | Al18.085Fe29.429Co14.592Ni19.137Cu18.756 | [32 empty] | 5.0 ¦ 5 |  | BCC
Al27.474Fe28.435Co11.017Ni14.749Cu18.325 | Al27.47_Co11.02_Cu18.32_Fe28.43_Ni14.75 | 5 | Merged_Eutectic_HEA_AllProps.xlsx ¦ Final_HEA_Database.xlsx ¦ Dataset_HEAs.xlsx | Kube ¦ Sheet1 |  |  |  | Al27.474Fe28.435Co11.017Ni14.749Cu18.325 | [32 empty] | 5.0 ¦ 5 |  | BCC
Al32.2Fe26.706Co10.412Ni13.664Cu17.019 | Al32.2_Co10.41_Cu17.02_Fe26.71_Ni13.66 | 5 | Merged_Eutectic_HEA_AllProps.xlsx ¦ Final_HEA_Database.xlsx ¦ Dataset_HEAs.xlsx | Kube ¦ Sheet1 |  |  |  | Al32.2Fe26.706Co10.412Ni13.664Cu17.019 | [32 empty] | 5.0 ¦ 5 |  | IM
Al37.876Fe24.207Co9.5305Ni12.601Cu15.785 | Al37.88_Co9.53_Cu15.79_Fe24.21_Ni12.6 | 5 | Merged_Eutectic_HEA_AllProps.xlsx ¦ Final_HEA_Database.xlsx ¦ Dataset_HEAs.xlsx | Kube ¦ Sheet1 |  |  |  | Al37.876Fe24.207Co9.5305Ni12.601Cu15.785 | [32 empty] | 5.0 ¦ 5 |  | IM
Al42.578Fe22.117Co8.909Ni11.655Cu14.74 | Al42.58_Co8.91_Cu14.74_Fe22.12_Ni11.66 | 5 | Merged_Eutectic_HEA_AllProps.xlsx ¦ Final_HEA_Database.xlsx ¦ Dataset_HEAs.xlsx | Kube ¦ Sheet1 |  |  |  | Al42.578Fe22.117Co8.909Ni11.655Cu14.74 | [32 empty] | 5.0 ¦ 5 |  | IM
Al47.203Fe20.281Co8.1798Ni10.773Cu13.563 | Al47.2_Co8.18_Cu13.56_Fe20.28_Ni10.77 | 5 | Merged_Eutectic_HEA_AllProps.xlsx ¦ Final_HEA_Database.xlsx ¦ Dataset_HEAs.xlsx | Kube ¦ Sheet1 |  |  |  | Al47.203Fe20.281Co8.1798Ni10.773Cu13.563 | [32 empty] | 5.0 ¦ 5 |  | IM
Al23.34Fe30.315Co11.79Ni15.366Cu19.189 | Al23.34_Co11.79_Cu19.19_Fe30.32_Ni15.37 | 5 | Merged_Eutectic_HEA_AllProps.xlsx ¦ Final_HEA_Database.xlsx ¦ Dataset_HEAs.xlsx | Kube ¦ Sheet1 |  |  |  | Al23.34Fe30.315Co11.79Ni15.366Cu19.189 | [32 empty] | 5.0 ¦ 5 |  | BCC
Al19.802Fe31.453Co12.422Ni16.208Cu20.116 | Al19.8_Co12.42_Cu20.12_Fe31.45_Ni16.21 | 5 | Merged_Eutectic_HEA_AllProps.xlsx ¦ Final_HEA_Database.xlsx ¦ Dataset_HEAs.xlsx | Kube ¦ Sheet1 |  |  |  | Al19.802Fe31.453Co12.422Ni16.208Cu20.116 | [32 empty] | 5.0 ¦ 5 |  | BCC
Al13.953Fe34.092Co13.457Ni17.471Cu21.028 | Al13.95_Co13.46_Cu21.03_Fe34.09_Ni17.47 | 5 | Merged_Eutectic_HEA_AllProps.xlsx ¦ Final_HEA_Database.xlsx ¦ Dataset_HEAs.xlsx | Kube ¦ Sheet1 |  |  |  | Al13.953Fe34.092Co13.457Ni17.471Cu21.028 | [32 empty] | 5.0 ¦ 5 |  | BCC
Al12.154Fe34.71Co13.96Ni17.858Cu21.318 | Al12.15_Co13.96_Cu21.32_Fe34.71_Ni17.86 | 5 | Merged_Eutectic_HEA_AllProps.xlsx ¦ Final_HEA_Database.xlsx ¦ Dataset_HEAs.xlsx | Kube ¦ Sheet1 |  |  |  | Al12.154Fe34.71Co13.96Ni17.858Cu21.318 | [32 empty] | 5.0 ¦ 5 |  | BCC
Al10.229Fe35.301Co14.457Ni18.497Cu21.516 | Al10.23_Co14.46_Cu21.52_Fe35.3_Ni18.5 | 5 | Merged_Eutectic_HEA_AllProps.xlsx ¦ Final_HEA_Database.xlsx ¦ Dataset_HEAs.xlsx | Kube ¦ Sheet1 |  |  |  | Al10.229Fe35.301Co14.457Ni18.497Cu21.516 | [32 empty] | 5.0 ¦ 5 |  | BCC+FCC
Al8.7418Fe35.82Co14.475Ni18.874Cu22.09 | Al8.74_Co14.47_Cu22.09_Fe35.82_Ni18.87 | 5 | Merged_Eutectic_HEA_AllProps.xlsx ¦ Final_HEA_Database.xlsx ¦ Dataset_HEAs.xlsx | Kube ¦ Sheet1 |  |  |  | Al8.7418Fe35.82Co14.475Ni18.874Cu22.09 | [32 empty] | 5.0 ¦ 5 |  | BCC+FCC
Al7.509Fe36.119Co15.051Ni19.343Cu21.978 | Al7.51_Co15.05_Cu21.98_Fe36.12_Ni19.34 | 5 | Merged_Eutectic_HEA_AllProps.xlsx ¦ Final_HEA_Database.xlsx ¦ Dataset_HEAs.xlsx | Kube ¦ Sheet1 |  |  |  | Al7.509Fe36.119Co15.051Ni19.343Cu21.978 | [32 empty] | 5.0 ¦ 5 |  | BCC+FCC
Al16.954Fe32.931Co12.854Ni16.67Cu20.591 | Al16.95_Co12.85_Cu20.59_Fe32.93_Ni16.67 | 5 | Merged_Eutectic_HEA_AllProps.xlsx ¦ Final_HEA_Database.xlsx ¦ Dataset_HEAs.xlsx | Kube ¦ Sheet1 |  |  |  | Al16.954Fe32.931Co12.854Ni16.67Cu20.591 | [32 empty] | 5.0 ¦ 5 |  | BCC
Al25.048Fe31.361Co9.9747Ni13.205Cu20.412 | Al25.05_Co9.97_Cu20.41_Fe31.36_Ni13.2 | 5 | Merged_Eutectic_HEA_AllProps.xlsx ¦ Final_HEA_Database.xlsx ¦ Dataset_HEAs.xlsx | Kube ¦ Sheet1 |  |  |  | Al25.048Fe31.361Co9.9747Ni13.205Cu20.412 | [32 empty] | 5.0 ¦ 5 |  | BCC
Al29.987Fe29.107Co9.3148Ni12.52Cu19.071 | Al29.99_Co9.31_Cu19.07_Fe29.11_Ni12.52 | 5 | Merged_Eutectic_HEA_AllProps.xlsx ¦ Final_HEA_Database.xlsx ¦ Dataset_HEAs.xlsx | Kube ¦ Sheet1 |  |  |  | Al29.987Fe29.107Co9.3148Ni12.52Cu19.071 | [32 empty] | 5.0 ¦ 5 |  | BCC
Al35.883Fe26.616Co8.6458Ni11.483Cu17.372 | Al35.88_Co8.65_Cu17.37_Fe26.62_Ni11.48 | 5 | Merged_Eutectic_HEA_AllProps.xlsx ¦ Final_HEA_Database.xlsx ¦ Dataset_HEAs.xlsx | Kube ¦ Sheet1 |  |  |  | Al35.883Fe26.616Co8.6458Ni11.483Cu17.372 | [32 empty] | 5.0 ¦ 5 |  | IM
Al41.077Fe24.433Co8.053Ni10.662Cu15.774 | Al41.08_Co8.05_Cu15.77_Fe24.43_Ni10.66 | 5 | Merged_Eutectic_HEA_AllProps.xlsx ¦ Final_HEA_Database.xlsx ¦ Dataset_HEAs.xlsx | Kube ¦ Sheet1 |  |  |  | Al41.077Fe24.433Co8.053Ni10.662Cu15.774 | [32 empty] | 5.0 ¦ 5 |  | IM
Al45.334Fe22.33Co7.6038Ni9.9496Cu14.782 | Al45.33_Co7.6_Cu14.78_Fe22.33_Ni9.95 | 5 | Merged_Eutectic_HEA_AllProps.xlsx ¦ Final_HEA_Database.xlsx ¦ Dataset_HEAs.xlsx | Kube ¦ Sheet1 |  |  |  | Al45.334Fe22.33Co7.6038Ni9.9496Cu14.782 | [32 empty] | 5.0 ¦ 5 |  | IM
Al21.315Fe33.18Co10.564Ni13.639Cu21.301 | Al21.32_Co10.56_Cu21.3_Fe33.18_Ni13.64 | 5 | Merged_Eutectic_HEA_AllProps.xlsx ¦ Final_HEA_Database.xlsx ¦ Dataset_HEAs.xlsx | Kube ¦ Sheet1 |  |  |  | Al21.315Fe33.18Co10.564Ni13.639Cu21.301 | [32 empty] | 5.0 ¦ 5 |  | BCC
Al18.261Fe34.619Co10.883Ni14.416Cu21.821 | Al18.26_Co10.88_Cu21.82_Fe34.62_Ni14.42 | 5 | Merged_Eutectic_HEA_AllProps.xlsx ¦ Final_HEA_Database.xlsx ¦ Dataset_HEAs.xlsx | Kube ¦ Sheet1 |  |  |  | Al18.261Fe34.619Co10.883Ni14.416Cu21.821 | [32 empty] | 5.0 ¦ 5 |  | BCC
Al12.844Fe37.238Co11.736Ni15.263Cu22.919 | Al12.84_Co11.74_Cu22.92_Fe37.24_Ni15.26 | 5 | Merged_Eutectic_HEA_AllProps.xlsx ¦ Final_HEA_Database.xlsx ¦ Dataset_HEAs.xlsx | Kube ¦ Sheet1 |  |  |  | Al12.844Fe37.238Co11.736Ni15.263Cu22.919 | [32 empty] | 5.0 ¦ 5 |  | BCC
Al11.132Fe38.175Co11.919Ni15.579Cu23.195 | Al11.13_Co11.92_Cu23.2_Fe38.17_Ni15.58 | 5 | Merged_Eutectic_HEA_AllProps.xlsx ¦ Final_HEA_Database.xlsx ¦ Dataset_HEAs.xlsx | Kube ¦ Sheet1 |  |  |  | Al11.132Fe38.175Co11.919Ni15.579Cu23.195 | [32 empty] | 5.0 ¦ 5 |  | BCC
Al9.6722Fe38.636Co12.34Ni16.026Cu23.326 | Al9.67_Co12.34_Cu23.33_Fe38.64_Ni16.03 | 5 | Merged_Eutectic_HEA_AllProps.xlsx ¦ Final_HEA_Database.xlsx ¦ Dataset_HEAs.xlsx | Kube ¦ Sheet1 |  |  |  | Al9.6722Fe38.636Co12.34Ni16.026Cu23.326 | [32 empty] | 5.0 ¦ 5 |  | BCC
Al8.0122Fe39.367Co12.814Ni16.32Cu23.487 | Al8.01_Co12.81_Cu23.49_Fe39.37_Ni16.32 | 5 | Merged_Eutectic_HEA_AllProps.xlsx ¦ Final_HEA_Database.xlsx ¦ Dataset_HEAs.xlsx | Kube ¦ Sheet1 |  |  |  | Al8.0122Fe39.367Co12.814Ni16.32Cu23.487 | [32 empty] | 5.0 ¦ 5 |  | BCC
Al6.9609Fe39.633Co13.063Ni16.586Cu23.757 | Al6.96_Co13.06_Cu23.76_Fe39.63_Ni16.59 | 5 | Merged_Eutectic_HEA_AllProps.xlsx ¦ Final_HEA_Database.xlsx ¦ Dataset_HEAs.xlsx | Kube ¦ Sheet1 |  |  |  | Al6.9609Fe39.633Co13.063Ni16.586Cu23.757 | [32 empty] | 5.0 ¦ 5 |  | BCC
Al15.116Fe36.398Co11.462Ni14.623Cu22.4 | Al15.12_Co11.46_Cu22.4_Fe36.4_Ni14.62 | 5 | Merged_Eutectic_HEA_AllProps.xlsx ¦ Final_HEA_Database.xlsx ¦ Dataset_HEAs.xlsx | Kube ¦ Sheet1 |  |  |  | Al15.116Fe36.398Co11.462Ni14.623Cu22.4 | [32 empty] | 5.0 ¦ 5 |  | BCC
Al23.133Fe34.291Co9.0581Ni11.673Cu21.844 | Al23.13_Co9.06_Cu21.84_Fe34.29_Ni11.67 | 5 | Merged_Eutectic_HEA_AllProps.xlsx ¦ Final_HEA_Database.xlsx ¦ Dataset_HEAs.xlsx | Kube ¦ Sheet1 |  |  |  | Al23.133Fe34.291Co9.0581Ni11.673Cu21.844 | [32 empty] | 5.0 ¦ 5 |  | BCC
Al27.825Fe31.727Co8.448Ni11.254Cu20.746 | Al27.82_Co8.45_Cu20.75_Fe31.73_Ni11.25 | 5 | Merged_Eutectic_HEA_AllProps.xlsx ¦ Final_HEA_Database.xlsx ¦ Dataset_HEAs.xlsx | Kube ¦ Sheet1 |  |  |  | Al27.825Fe31.727Co8.448Ni11.254Cu20.746 | [32 empty] | 5.0 ¦ 5 |  | BCC
Al33.219Fe29.258Co7.9408Ni10.436Cu19.147 | Al33.22_Co7.94_Cu19.15_Fe29.26_Ni10.44 | 5 | Merged_Eutectic_HEA_AllProps.xlsx ¦ Final_HEA_Database.xlsx ¦ Dataset_HEAs.xlsx | Kube ¦ Sheet1 |  |  |  | Al33.219Fe29.258Co7.9408Ni10.436Cu19.147 | [32 empty] | 5.0 ¦ 5 |  | IM
Al38.193Fe26.82Co7.4518Ni9.89Cu17.646 | Al38.19_Co7.45_Cu17.65_Fe26.82_Ni9.89 | 5 | Merged_Eutectic_HEA_AllProps.xlsx ¦ Final_HEA_Database.xlsx ¦ Dataset_HEAs.xlsx | Kube ¦ Sheet1 |  |  |  | Al38.193Fe26.82Co7.4518Ni9.89Cu17.646 | [32 empty] | 5.0 ¦ 5 |  | IM
Al20.21Fe35.749Co9.1869Ni12.229Cu22.625 | Al20.21_Co9.19_Cu22.63_Fe35.75_Ni12.23 | 5 | Merged_Eutectic_HEA_AllProps.xlsx ¦ Final_HEA_Database.xlsx ¦ Dataset_HEAs.xlsx | Kube ¦ Sheet1 |  |  |  | Al20.21Fe35.749Co9.1869Ni12.229Cu22.625 | [32 empty] | 5.0 ¦ 5 |  | BCC
Al17.642Fe37.256Co9.5772Ni12.492Cu23.032 | Al17.64_Co9.58_Cu23.03_Fe37.26_Ni12.49 | 5 | Merged_Eutectic_HEA_AllProps.xlsx ¦ Final_HEA_Database.xlsx ¦ Dataset_HEAs.xlsx | Kube ¦ Sheet1 |  |  |  | Al17.642Fe37.256Co9.5772Ni12.492Cu23.032 | [32 empty] | 5.0 ¦ 5 |  | BCC
Al11.715Fe40.391Co10.115Ni13.207Cu24.572 | Al11.71_Co10.12_Cu24.57_Fe40.39_Ni13.21 | 5 | Merged_Eutectic_HEA_AllProps.xlsx ¦ Final_HEA_Database.xlsx ¦ Dataset_HEAs.xlsx | Kube ¦ Sheet1 |  |  |  | Al11.715Fe40.391Co10.115Ni13.207Cu24.572 | [32 empty] | 5.0 ¦ 5 |  | BCC
Al10.332Fe41.174Co10.237Ni13.438Cu24.819 | Al10.33_Co10.24_Cu24.82_Fe41.17_Ni13.44 | 5 | Merged_Eutectic_HEA_AllProps.xlsx ¦ Final_HEA_Database.xlsx ¦ Dataset_HEAs.xlsx | Kube ¦ Sheet1 |  |  |  | Al10.332Fe41.174Co10.237Ni13.438Cu24.819 | [32 empty] | 5.0 ¦ 5 |  | BCC
Al8.6535Fe41.958Co10.639Ni13.637Cu25.112 | Al8.65_Co10.64_Cu25.11_Fe41.96_Ni13.64 | 5 | Merged_Eutectic_HEA_AllProps.xlsx ¦ Final_HEA_Database.xlsx ¦ Dataset_HEAs.xlsx | Kube ¦ Sheet1 |  |  |  | Al8.6535Fe41.958Co10.639Ni13.637Cu25.112 | [32 empty] | 5.0 ¦ 5 |  | BCC
Al7.4296Fe42.486Co10.982Ni13.887Cu25.215 | Al7.43_Co10.98_Cu25.22_Fe42.49_Ni13.89 | 5 | Merged_Eutectic_HEA_AllProps.xlsx ¦ Final_HEA_Database.xlsx ¦ Dataset_HEAs.xlsx | Kube ¦ Sheet1 |  |  |  | Al7.4296Fe42.486Co10.982Ni13.887Cu25.215 | [32 empty] | 5.0 ¦ 5 |  | BCC
Al14.008Fe39.125Co9.8869Ni12.928Cu24.052 | Al14.01_Co9.89_Cu24.05_Fe39.13_Ni12.93 | 5 | Merged_Eutectic_HEA_AllProps.xlsx ¦ Final_HEA_Database.xlsx ¦ Dataset_HEAs.xlsx | Kube ¦ Sheet1 |  |  |  | Al14.008Fe39.125Co9.8869Ni12.928Cu24.052 | [32 empty] | 5.0 ¦ 5 |  | BCC
Al21.543Fe36.775Co7.9122Ni10.367Cu23.403 | Al21.54_Co7.91_Cu23.4_Fe36.77_Ni10.37 | 5 | Merged_Eutectic_HEA_AllProps.xlsx ¦ Final_HEA_Database.xlsx ¦ Dataset_HEAs.xlsx | Kube ¦ Sheet1 |  |  |  | Al21.543Fe36.775Co7.9122Ni10.367Cu23.403 | [32 empty] | 5.0 ¦ 5 |  | BCC
Al25.642Fe34.559Co7.6251Ni9.8313Cu22.343 | Al25.64_Co7.63_Cu22.34_Fe34.56_Ni9.83 | 5 | Merged_Eutectic_HEA_AllProps.xlsx ¦ Final_HEA_Database.xlsx ¦ Dataset_HEAs.xlsx | Kube ¦ Sheet1 |  |  |  | Al25.642Fe34.559Co7.6251Ni9.8313Cu22.343 | [32 empty] | 5.0 ¦ 5 |  | BCC
Al29.992Fe32.083Co7.2538Ni9.5987Cu21.072 | Al29.99_Co7.25_Cu21.07_Fe32.08_Ni9.6 | 5 | Merged_Eutectic_HEA_AllProps.xlsx ¦ Final_HEA_Database.xlsx ¦ Dataset_HEAs.xlsx | Kube ¦ Sheet1 |  |  |  | Al29.992Fe32.083Co7.2538Ni9.5987Cu21.072 | [32 empty] | 5.0 ¦ 5 |  | BCC
Al19.104Fe38.306Co8.096Ni10.494Cu24.0 | Al19.1_Co8.1_Cu24.0_Fe38.31_Ni10.49 | 5 | Merged_Eutectic_HEA_AllProps.xlsx ¦ Final_HEA_Database.xlsx ¦ Dataset_HEAs.xlsx | Kube ¦ Sheet1 |  |  |  | Al19.104Fe38.306Co8.096Ni10.494Cu24.0 | [32 empty] | 5.0 ¦ 5 |  | BCC
Al15.599Fe40.207Co8.4213Ni10.846Cu24.927 | Al15.6_Co8.42_Cu24.93_Fe40.21_Ni10.85 | 5 | Merged_Eutectic_HEA_AllProps.xlsx ¦ Final_HEA_Database.xlsx ¦ Dataset_HEAs.xlsx | Kube ¦ Sheet1 |  |  |  | Al15.599Fe40.207Co8.4213Ni10.846Cu24.927 | [32 empty] | 5.0 ¦ 5 |  | BCC
Al10.332Fe43.341Co8.7515Ni11.293Cu26.282 | Al10.33_Co8.75_Cu26.28_Fe43.34_Ni11.29 | 5 | Merged_Eutectic_HEA_AllProps.xlsx ¦ Final_HEA_Database.xlsx ¦ Dataset_HEAs.xlsx | Kube ¦ Sheet1 |  |  |  | Al10.332Fe43.341Co8.7515Ni11.293Cu26.282 | [32 empty] | 5.0 ¦ 5 |  | BCC
Al9.1479Fe44.128Co9.0435Ni11.557Cu26.124 | Al9.15_Co9.04_Cu26.12_Fe44.13_Ni11.56 | 5 | Merged_Eutectic_HEA_AllProps.xlsx ¦ Final_HEA_Database.xlsx ¦ Dataset_HEAs.xlsx | Kube ¦ Sheet1 |  |  |  | Al9.1479Fe44.128Co9.0435Ni11.557Cu26.124 | [32 empty] | 5.0 ¦ 5 |  | BCC
Al7.9112Fe45.03Co9.1223Ni11.7Cu26.236 | Al7.91_Co9.12_Cu26.24_Fe45.03_Ni11.7 | 5 | Merged_Eutectic_HEA_AllProps.xlsx ¦ Final_HEA_Database.xlsx ¦ Dataset_HEAs.xlsx | Kube ¦ Sheet1 |  |  |  | Al7.9112Fe45.03Co9.1223Ni11.7Cu26.236 | [32 empty] | 5.0 ¦ 5 |  | BCC
Al12.825Fe42.14Co8.5636Ni11.027Cu25.444 | Al12.83_Co8.56_Cu25.44_Fe42.14_Ni11.03 | 5 | Merged_Eutectic_HEA_AllProps.xlsx ¦ Final_HEA_Database.xlsx ¦ Dataset_HEAs.xlsx | Kube ¦ Sheet1 |  |  |  | Al12.825Fe42.14Co8.5636Ni11.027Cu25.444 | [32 empty] | 5.0 ¦ 5 |  | BCC
Al19.873Fe39.285Co6.8939Ni9.1152Cu24.834 | Al19.87_Co6.89_Cu24.83_Fe39.28_Ni9.12 | 5 | Merged_Eutectic_HEA_AllProps.xlsx ¦ Final_HEA_Database.xlsx ¦ Dataset_HEAs.xlsx | Kube ¦ Sheet1 |  |  |  | Al19.873Fe39.285Co6.8939Ni9.1152Cu24.834 | [32 empty] | 5.0 ¦ 5 |  | BCC
Al16.845Fe41.107Co7.2002Ni9.2193Cu25.628 | Al16.85_Co7.2_Cu25.63_Fe41.11_Ni9.22 | 5 | Merged_Eutectic_HEA_AllProps.xlsx ¦ Final_HEA_Database.xlsx ¦ Dataset_HEAs.xlsx | Kube ¦ Sheet1 |  |  |  | Al16.845Fe41.107Co7.2002Ni9.2193Cu25.628 | [32 empty] | 5.0 ¦ 5 |  | BCC
Al13.706Fe43.426Co7.2762Ni9.4256Cu26.166 | Al13.71_Co7.28_Cu26.17_Fe43.43_Ni9.43 | 5 | Merged_Eutectic_HEA_AllProps.xlsx ¦ Final_HEA_Database.xlsx ¦ Dataset_HEAs.xlsx | Kube ¦ Sheet1 |  |  |  | Al13.706Fe43.426Co7.2762Ni9.4256Cu26.166 | [32 empty] | 5.0 ¦ 5 |  | BCC
Al9.6894Fe46.079Co7.4576Ni9.6421Cu27.132 | Al9.69_Co7.46_Cu27.13_Fe46.08_Ni9.64 | 5 | Merged_Eutectic_HEA_AllProps.xlsx ¦ Final_HEA_Database.xlsx ¦ Dataset_HEAs.xlsx | Kube ¦ Sheet1 |  |  |  | Al9.6894Fe46.079Co7.4576Ni9.6421Cu27.132 | [32 empty] | 5.0 ¦ 5 |  | BCC
Al11.481Fe44.678Co7.3504Ni9.6924Cu26.799 | Al11.48_Co7.35_Cu26.8_Fe44.68_Ni9.69 | 5 | Merged_Eutectic_HEA_AllProps.xlsx ¦ Final_HEA_Database.xlsx ¦ Dataset_HEAs.xlsx | Kube ¦ Sheet1 |  |  |  | Al11.481Fe44.678Co7.3504Ni9.6924Cu26.799 | [32 empty] | 5.0 ¦ 5 |  | BCC
Al30.029Fe23.451Co13.733Ni17.766Cu15.02 | Al30.03_Co13.73_Cu15.02_Fe23.45_Ni17.77 | 5 | Merged_Eutectic_HEA_AllProps.xlsx ¦ Final_HEA_Database.xlsx ¦ Dataset_HEAs.xlsx | Kube ¦ Sheet1 |  |  |  | Al30.029Fe23.451Co13.733Ni17.766Cu15.02 | [32 empty] | 5.0 ¦ 5 |  | IM
Al34.808Fe21.61Co12.765Ni16.764Cu14.053 | Al34.81_Co12.77_Cu14.05_Fe21.61_Ni16.76 | 5 | Merged_Eutectic_HEA_AllProps.xlsx ¦ Final_HEA_Database.xlsx ¦ Dataset_HEAs.xlsx | Kube ¦ Sheet1 |  |  |  | Al34.808Fe21.61Co12.765Ni16.764Cu14.053 | [32 empty] | 5.0 ¦ 5 |  | IM
Al40.102Fe20.066Co11.755Ni15.053Cu13.025 | Al40.1_Co11.75_Cu13.02_Fe20.07_Ni15.05 | 5 | Merged_Eutectic_HEA_AllProps.xlsx ¦ Final_HEA_Database.xlsx ¦ Dataset_HEAs.xlsx | Kube ¦ Sheet1 |  |  |  | Al40.102Fe20.066Co11.755Ni15.053Cu13.025 | [32 empty] | 5.0 ¦ 5 |  | IM
Al45.776Fe18.047Co10.556Ni13.718Cu11.902 | Al45.78_Co10.56_Cu11.9_Fe18.05_Ni13.72 | 5 | Merged_Eutectic_HEA_AllProps.xlsx ¦ Final_HEA_Database.xlsx ¦ Dataset_HEAs.xlsx | Kube ¦ Sheet1 |  |  |  | Al45.776Fe18.047Co10.556Ni13.718Cu11.902 | [32 empty] | 5.0 ¦ 5 |  | IM
Al51.425Fe16.332Co9.4007Ni12.294Cu10.549 | Al51.42_Co9.4_Cu10.55_Fe16.33_Ni12.29 | 5 | Merged_Eutectic_HEA_AllProps.xlsx ¦ Final_HEA_Database.xlsx ¦ Dataset_HEAs.xlsx | Kube ¦ Sheet1 |  |  |  | Al51.425Fe16.332Co9.4007Ni12.294Cu10.549 | [32 empty] | 5.0 ¦ 5 |  | IM
Al57.101Fe14.381Co8.4605Ni10.762Cu9.2959 | Al57.1_Co8.46_Cu9.3_Fe14.38_Ni10.76 | 5 | Merged_Eutectic_HEA_AllProps.xlsx ¦ Final_HEA_Database.xlsx ¦ Dataset_HEAs.xlsx | Kube ¦ Sheet1 |  |  |  | Al57.101Fe14.381Co8.4605Ni10.762Cu9.2959 | [32 empty] | 5.0 ¦ 5 |  | IM
Al26.063Fe24.528Co14.777Ni18.817Cu15.815 | Al26.06_Co14.78_Cu15.81_Fe24.53_Ni18.82 | 5 | Merged_Eutectic_HEA_AllProps.xlsx ¦ Final_HEA_Database.xlsx ¦ Dataset_HEAs.xlsx | Kube ¦ Sheet1 |  |  |  | Al26.063Fe24.528Co14.777Ni18.817Cu15.815 | [32 empty] | 5.0 ¦ 5 |  | BCC
Al22.192Fe25.612Co15.827Ni20.143Cu16.226 | Al22.19_Co15.83_Cu16.23_Fe25.61_Ni20.14 | 5 | Merged_Eutectic_HEA_AllProps.xlsx ¦ Final_HEA_Database.xlsx ¦ Dataset_HEAs.xlsx | Kube ¦ Sheet1 |  |  |  | Al22.192Fe25.612Co15.827Ni20.143Cu16.226 | [32 empty] | 5.0 ¦ 5 |  | BCC
Al15.889Fe27.464Co17.185Ni22.126Cu17.337 | Al15.89_Co17.18_Cu17.34_Fe27.46_Ni22.13 | 5 | Merged_Eutectic_HEA_AllProps.xlsx ¦ Final_HEA_Database.xlsx ¦ Dataset_HEAs.xlsx | Kube ¦ Sheet1 |  |  |  | Al15.889Fe27.464Co17.185Ni22.126Cu17.337 | [32 empty] | 5.0 ¦ 5 |  | BCC+FCC
Al13.532Fe28.254Co17.871Ni22.861Cu17.482 | Al13.53_Co17.87_Cu17.48_Fe28.25_Ni22.86 | 5 | Merged_Eutectic_HEA_AllProps.xlsx ¦ Final_HEA_Database.xlsx ¦ Dataset_HEAs.xlsx | Kube ¦ Sheet1 |  |  |  | Al13.532Fe28.254Co17.871Ni22.861Cu17.482 | [32 empty] | 5.0 ¦ 5 |  | BCC+FCC
Al11.268Fe28.424Co18.703Ni23.864Cu17.741 | Al11.27_Co18.7_Cu17.74_Fe28.42_Ni23.86 | 5 | Merged_Eutectic_HEA_AllProps.xlsx ¦ Final_HEA_Database.xlsx ¦ Dataset_HEAs.xlsx | Kube ¦ Sheet1 |  |  |  | Al11.268Fe28.424Co18.703Ni23.864Cu17.741 | [32 empty] | 5.0 ¦ 5 |  | BCC+FCC
Al9.9877Fe28.639Co19.426Ni24.413Cu17.535 | Al9.99_Co19.43_Cu17.53_Fe28.64_Ni24.41 | 5 | Merged_Eutectic_HEA_AllProps.xlsx ¦ Final_HEA_Database.xlsx ¦ Dataset_HEAs.xlsx | Kube ¦ Sheet1 |  |  |  | Al9.9877Fe28.639Co19.426Ni24.413Cu17.535 | [32 empty] | 5.0 ¦ 5 |  | BCC+FCC
Al8.532Fe28.535Co19.92Ni25.253Cu17.76 | Al8.53_Co19.92_Cu17.76_Fe28.54_Ni25.25 | 5 | Merged_Eutectic_HEA_AllProps.xlsx ¦ Final_HEA_Database.xlsx ¦ Dataset_HEAs.xlsx | Kube ¦ Sheet1 |  |  |  | Al8.532Fe28.535Co19.92Ni25.253Cu17.76 | [32 empty] | 5.0 ¦ 5 |  | BCC+FCC
Al7.4326Fe28.711Co20.303Ni25.859Cu17.695 | Al7.43_Co20.3_Cu17.69_Fe28.71_Ni25.86 | 5 | Merged_Eutectic_HEA_AllProps.xlsx ¦ Final_HEA_Database.xlsx ¦ Dataset_HEAs.xlsx | Kube ¦ Sheet1 |  |  |  | Al7.4326Fe28.711Co20.303Ni25.859Cu17.695 | [32 empty] | 5.0 ¦ 5 |  | BCC+FCC
Al19.186Fe26.411Co16.414Ni21.19Cu16.798 | Al19.19_Co16.41_Cu16.8_Fe26.41_Ni21.19 | 5 | Merged_Eutectic_HEA_AllProps.xlsx ¦ Final_HEA_Database.xlsx ¦ Dataset_HEAs.xlsx | Kube ¦ Sheet1 |  |  |  | Al19.186Fe26.411Co16.414Ni21.19Cu16.798 | [32 empty] | 5.0 ¦ 5 |  | BCC+FCC
Al32.552Fe20.347Co14.88Ni19.265Cu12.955 | Al32.55_Co14.88_Cu12.96_Fe20.35_Ni19.27 | 5 | Merged_Eutectic_HEA_AllProps.xlsx ¦ Final_HEA_Database.xlsx ¦ Dataset_HEAs.xlsx | Kube ¦ Sheet1 |  |  |  | Al32.552Fe20.347Co14.88Ni19.265Cu12.955 | [32 empty] | 5.0 ¦ 5 |  | IM
Al36.159Fe19.235Co13.996Ni18.056Cu12.554 | Al36.16_Co14.0_Cu12.55_Fe19.23_Ni18.06 | 5 | Merged_Eutectic_HEA_AllProps.xlsx ¦ Final_HEA_Database.xlsx ¦ Dataset_HEAs.xlsx | Kube ¦ Sheet1 |  |  |  | Al36.159Fe19.235Co13.996Ni18.056Cu12.554 | [32 empty] | 5.0 ¦ 5 |  | IM
Al41.04Fe17.971Co12.786Ni16.564Cu11.639 | Al41.04_Co12.79_Cu11.64_Fe17.97_Ni16.56 | 5 | Merged_Eutectic_HEA_AllProps.xlsx ¦ Final_HEA_Database.xlsx ¦ Dataset_HEAs.xlsx | Kube ¦ Sheet1 |  |  |  | Al41.04Fe17.971Co12.786Ni16.564Cu11.639 | [32 empty] | 5.0 ¦ 5 |  | IM
Al46.905Fe16.315Co11.375Ni14.838Cu10.566 | Al46.91_Co11.38_Cu10.57_Fe16.32_Ni14.84 | 5 | Merged_Eutectic_HEA_AllProps.xlsx ¦ Final_HEA_Database.xlsx ¦ Dataset_HEAs.xlsx | Kube ¦ Sheet1 |  |  |  | Al46.905Fe16.315Co11.375Ni14.838Cu10.566 | [32 empty] | 5.0 ¦ 5 |  | IM
Al52.621Fe14.544Co10.217Ni13.163Cu9.4561 | Al52.62_Co10.22_Cu9.46_Fe14.54_Ni13.16 | 5 | Merged_Eutectic_HEA_AllProps.xlsx ¦ Final_HEA_Database.xlsx ¦ Dataset_HEAs.xlsx | Kube ¦ Sheet1 |  |  |  | Al52.621Fe14.544Co10.217Ni13.163Cu9.4561 | [32 empty] | 5.0 ¦ 5 |  | IM
Al58.204Fe12.84Co9.1453Ni11.602Cu8.2089 | Al58.2_Co9.15_Cu8.21_Fe12.84_Ni11.6 | 5 | Merged_Eutectic_HEA_AllProps.xlsx ¦ Final_HEA_Database.xlsx ¦ Dataset_HEAs.xlsx | Kube ¦ Sheet1 |  |  |  | Al58.204Fe12.84Co9.1453Ni11.602Cu8.2089 | [32 empty] | 5.0 ¦ 5 |  | IM
Al27.555Fe21.742Co16.025Ni20.779Cu13.9 | Al27.55_Co16.02_Cu13.9_Fe21.74_Ni20.78 | 5 | Merged_Eutectic_HEA_AllProps.xlsx ¦ Final_HEA_Database.xlsx ¦ Dataset_HEAs.xlsx | Kube ¦ Sheet1 |  |  |  | Al27.555Fe21.742Co16.025Ni20.779Cu13.9 | [32 empty] | 5.0 ¦ 5 |  | IM
Al22.546Fe22.541Co17.537Ni22.631Cu14.745 | Al22.55_Co17.54_Cu14.74_Fe22.54_Ni22.63 | 5 | Merged_Eutectic_HEA_AllProps.xlsx ¦ Final_HEA_Database.xlsx ¦ Dataset_HEAs.xlsx | Kube ¦ Sheet1 |  |  |  | Al22.546Fe22.541Co17.537Ni22.631Cu14.745 | [32 empty] | 5.0 ¦ 5 |  | BCC+FCC
Al16.614Fe24.199Co19.411Ni24.485Cu15.29 | Al16.61_Co19.41_Cu15.29_Fe24.2_Ni24.49 | 5 | Merged_Eutectic_HEA_AllProps.xlsx ¦ Final_HEA_Database.xlsx ¦ Dataset_HEAs.xlsx | Kube ¦ Sheet1 |  |  |  | Al16.614Fe24.199Co19.411Ni24.485Cu15.29 | [32 empty] | 5.0 ¦ 5 |  | BCC+FCC
Al13.954Fe24.606Co20.219Ni25.621Cu15.6 | Al13.95_Co20.22_Cu15.6_Fe24.61_Ni25.62 | 5 | Merged_Eutectic_HEA_AllProps.xlsx ¦ Final_HEA_Database.xlsx ¦ Dataset_HEAs.xlsx | Kube ¦ Sheet1 |  |  |  | Al13.954Fe24.606Co20.219Ni25.621Cu15.6 | [32 empty] | 5.0 ¦ 5 |  | BCC+FCC
Al11.585Fe25.041Co21.04Ni26.394Cu15.94 | Al11.59_Co21.04_Cu15.94_Fe25.04_Ni26.39 | 5 | Merged_Eutectic_HEA_AllProps.xlsx ¦ Final_HEA_Database.xlsx ¦ Dataset_HEAs.xlsx | Kube ¦ Sheet1 |  |  |  | Al11.585Fe25.041Co21.04Ni26.394Cu15.94 | [32 empty] | 5.0 ¦ 5 |  | BCC+FCC
Al10.262Fe25.305Co21.525Ni27.173Cu15.734 | Al10.26_Co21.53_Cu15.73_Fe25.31_Ni27.17 | 5 | Merged_Eutectic_HEA_AllProps.xlsx ¦ Final_HEA_Database.xlsx ¦ Dataset_HEAs.xlsx | Kube ¦ Sheet1 |  |  |  | Al10.262Fe25.305Co21.525Ni27.173Cu15.734 | [32 empty] | 5.0 ¦ 5 |  | BCC+FCC
Al8.7332Fe25.154Co22.606Ni28.084Cu15.424 | Al8.73_Co22.61_Cu15.42_Fe25.15_Ni28.08 | 5 | Merged_Eutectic_HEA_AllProps.xlsx ¦ Final_HEA_Database.xlsx ¦ Dataset_HEAs.xlsx | Kube ¦ Sheet1 |  |  |  | Al8.7332Fe25.154Co22.606Ni28.084Cu15.424 | [32 empty] | 5.0 ¦ 5 |  | BCC+FCC
Al7.3077Fe25.431Co22.913Ni28.921Cu15.428 | Al7.31_Co22.91_Cu15.43_Fe25.43_Ni28.92 | 5 | Merged_Eutectic_HEA_AllProps.xlsx ¦ Final_HEA_Database.xlsx ¦ Dataset_HEAs.xlsx | Kube ¦ Sheet1 |  |  |  | Al7.3077Fe25.431Co22.913Ni28.921Cu15.428 | [32 empty] | 5.0 ¦ 5 |  | BCC+FCC
Al19.198Fe23.78Co18.401Ni23.472Cu15.15 | Al19.2_Co18.4_Cu15.15_Fe23.78_Ni23.47 | 5 | Merged_Eutectic_HEA_AllProps.xlsx ¦ Final_HEA_Database.xlsx ¦ Dataset_HEAs.xlsx | Kube ¦ Sheet1 |  |  |  | Al19.198Fe23.78Co18.401Ni23.472Cu15.15 | [32 empty] | 5.0 ¦ 5 |  | BCC+FCC
Al32.435Fe16.079Co18.078Ni23.004Cu10.404 | Al32.44_Co18.08_Cu10.4_Fe16.08_Ni23.0 | 5 | Merged_Eutectic_HEA_AllProps.xlsx ¦ Final_HEA_Database.xlsx ¦ Dataset_HEAs.xlsx | Kube ¦ Sheet1 |  |  |  | Al32.435Fe16.079Co18.078Ni23.004Cu10.404 | [32 empty] | 5.0 ¦ 5 |  | IM
Al37.662Fe15.107Co16.364Ni21.076Cu9.7906 | Al37.66_Co16.36_Cu9.79_Fe15.11_Ni21.08 | 5 | Merged_Eutectic_HEA_AllProps.xlsx ¦ Final_HEA_Database.xlsx ¦ Dataset_HEAs.xlsx | Kube ¦ Sheet1 |  |  |  | Al37.662Fe15.107Co16.364Ni21.076Cu9.7906 | [32 empty] | 5.0 ¦ 5 |  | IM
Al42.756Fe13.996Co14.887Ni19.234Cu9.1264 | Al42.76_Co14.89_Cu9.13_Fe14.0_Ni19.23 | 5 | Merged_Eutectic_HEA_AllProps.xlsx ¦ Final_HEA_Database.xlsx ¦ Dataset_HEAs.xlsx | Kube ¦ Sheet1 |  |  |  | Al42.756Fe13.996Co14.887Ni19.234Cu9.1264 | [32 empty] | 5.0 ¦ 5 |  | IM
Al47.845Fe13.1Co13.49Ni17.19Cu8.3752 | Al47.84_Co13.49_Cu8.38_Fe13.1_Ni17.19 | 5 | Merged_Eutectic_HEA_AllProps.xlsx ¦ Final_HEA_Database.xlsx ¦ Dataset_HEAs.xlsx | Kube ¦ Sheet1 |  |  |  | Al47.845Fe13.1Co13.49Ni17.19Cu8.3752 | [32 empty] | 5.0 ¦ 5 |  | IM
Al53.37Fe11.844Co11.972Ni15.362Cu7.4513 | Al53.37_Co11.97_Cu7.45_Fe11.84_Ni15.36 | 5 | Merged_Eutectic_HEA_AllProps.xlsx ¦ Final_HEA_Database.xlsx ¦ Dataset_HEAs.xlsx | Kube ¦ Sheet1 |  |  |  | Al53.37Fe11.844Co11.972Ni15.362Cu7.4513 | [32 empty] | 5.0 ¦ 5 |  | IM
Al59.002Fe10.801Co10.357Ni13.231Cu6.6087 | Al59.0_Co10.36_Cu6.61_Fe10.8_Ni13.23 | 5 | Merged_Eutectic_HEA_AllProps.xlsx ¦ Final_HEA_Database.xlsx ¦ Dataset_HEAs.xlsx | Kube ¦ Sheet1 |  |  |  | Al59.002Fe10.801Co10.357Ni13.231Cu6.6087 | [32 empty] | 5.0 ¦ 5 |  | IM
Al28.467Fe16.737Co19.345Ni24.649Cu10.801 | Al28.47_Co19.35_Cu10.8_Fe16.74_Ni24.65 | 5 | Merged_Eutectic_HEA_AllProps.xlsx ¦ Final_HEA_Database.xlsx ¦ Dataset_HEAs.xlsx | Kube ¦ Sheet1 |  |  |  | Al28.467Fe16.737Co19.345Ni24.649Cu10.801 | [32 empty] | 5.0 ¦ 5 |  | BCC+FCC
Al23.556Fe17.777Co20.987Ni26.394Cu11.286 | Al23.56_Co20.99_Cu11.29_Fe17.78_Ni26.39 | 5 | Merged_Eutectic_HEA_AllProps.xlsx ¦ Final_HEA_Database.xlsx ¦ Dataset_HEAs.xlsx | Kube ¦ Sheet1 |  |  |  | Al23.556Fe17.777Co20.987Ni26.394Cu11.286 | [32 empty] | 5.0 ¦ 5 |  | BCC+FCC
Al17.266Fe18.547Co23.418Ni29.169Cu11.6 | Al17.27_Co23.42_Cu11.6_Fe18.55_Ni29.17 | 5 | Merged_Eutectic_HEA_AllProps.xlsx ¦ Final_HEA_Database.xlsx ¦ Dataset_HEAs.xlsx | Kube ¦ Sheet1 |  |  |  | Al17.266Fe18.547Co23.418Ni29.169Cu11.6 | [32 empty] | 5.0 ¦ 5 |  | BCC+FCC
Al14.19Fe18.685Co24.585Ni30.751Cu11.79 | Al14.19_Co24.58_Cu11.79_Fe18.68_Ni30.75 | 5 | Merged_Eutectic_HEA_AllProps.xlsx ¦ Final_HEA_Database.xlsx ¦ Dataset_HEAs.xlsx | Kube ¦ Sheet1 |  |  |  | Al14.19Fe18.685Co24.585Ni30.751Cu11.79 | [32 empty] | 5.0 ¦ 5 |  | FCC
Al11.871Fe18.975Co25.306Ni31.803Cu12.045 | Al11.87_Co25.31_Cu12.04_Fe18.98_Ni31.8 | 5 | Merged_Eutectic_HEA_AllProps.xlsx ¦ Final_HEA_Database.xlsx ¦ Dataset_HEAs.xlsx | Kube ¦ Sheet1 |  |  |  | Al11.871Fe18.975Co25.306Ni31.803Cu12.045 | [32 empty] | 5.0 ¦ 5 |  | FCC
Al10.186Fe18.951Co26.272Ni32.988Cu11.603 | Al10.19_Co26.27_Cu11.6_Fe18.95_Ni32.99 | 5 | Merged_Eutectic_HEA_AllProps.xlsx ¦ Final_HEA_Database.xlsx ¦ Dataset_HEAs.xlsx | Kube ¦ Sheet1 |  |  |  | Al10.186Fe18.951Co26.272Ni32.988Cu11.603 | [32 empty] | 5.0 ¦ 5 |  | FCC
Al8.59Fe18.765Co26.858Ni33.851Cu11.936 | Al8.59_Co26.86_Cu11.94_Fe18.77_Ni33.85 | 5 | Merged_Eutectic_HEA_AllProps.xlsx ¦ Final_HEA_Database.xlsx ¦ Dataset_HEAs.xlsx | Kube ¦ Sheet1 |  |  |  | Al8.59Fe18.765Co26.858Ni33.851Cu11.936 | [32 empty] | 5.0 ¦ 5 |  | FCC
Al7.3387Fe18.581Co27.779Ni34.684Cu11.617 | Al7.34_Co27.78_Cu11.62_Fe18.58_Ni34.68 | 5 | Merged_Eutectic_HEA_AllProps.xlsx ¦ Final_HEA_Database.xlsx ¦ Dataset_HEAs.xlsx | Kube ¦ Sheet1 |  |  |  | Al7.3387Fe18.581Co27.779Ni34.684Cu11.617 | [32 empty] | 5.0 ¦ 5 |  | FCC
Al20.434Fe18.157Co22.074Ni27.809Cu11.525 | Al20.43_Co22.07_Cu11.53_Fe18.16_Ni27.81 | 5 | Merged_Eutectic_HEA_AllProps.xlsx ¦ Final_HEA_Database.xlsx ¦ Dataset_HEAs.xlsx | Kube ¦ Sheet1 |  |  |  | Al20.434Fe18.157Co22.074Ni27.809Cu11.525 | [32 empty] | 5.0 ¦ 5 |  | BCC+FCC
Al32.094Fe14.171Co19.573Ni24.823Cu9.3396 | Al32.09_Co19.57_Cu9.34_Fe14.17_Ni24.82 | 5 | Merged_Eutectic_HEA_AllProps.xlsx ¦ Final_HEA_Database.xlsx ¦ Dataset_HEAs.xlsx | Kube ¦ Sheet1 |  |  |  | Al32.094Fe14.171Co19.573Ni24.823Cu9.3396 | [32 empty] | 5.0 ¦ 5 |  | BCC+FCC
Al37.237Fe13.321Co17.766Ni22.761Cu8.9141 | Al37.24_Co17.77_Cu8.91_Fe13.32_Ni22.76 | 5 | Merged_Eutectic_HEA_AllProps.xlsx ¦ Final_HEA_Database.xlsx ¦ Dataset_HEAs.xlsx | Kube ¦ Sheet1 |  |  |  | Al37.237Fe13.321Co17.766Ni22.761Cu8.9141 | [32 empty] | 5.0 ¦ 5 |  | IM
Al43.087Fe12.383Co16.048Ni20.424Cu8.0571 | Al43.09_Co16.05_Cu8.06_Fe12.38_Ni20.42 | 5 | Merged_Eutectic_HEA_AllProps.xlsx ¦ Final_HEA_Database.xlsx ¦ Dataset_HEAs.xlsx | Kube ¦ Sheet1 |  |  |  | Al43.087Fe12.383Co16.048Ni20.424Cu8.0571 | [32 empty] | 5.0 ¦ 5 |  | IM
Al48.576Fe11.481Co14.385Ni18.312Cu7.2469 | Al48.58_Co14.38_Cu7.25_Fe11.48_Ni18.31 | 5 | Merged_Eutectic_HEA_AllProps.xlsx ¦ Final_HEA_Database.xlsx ¦ Dataset_HEAs.xlsx | Kube ¦ Sheet1 |  |  |  | Al48.576Fe11.481Co14.385Ni18.312Cu7.2469 | [32 empty] | 5.0 ¦ 5 |  | IM
Al53.92Fe10.56Co12.664Ni16.08Cu6.7747 | Al53.92_Co12.66_Cu6.77_Fe10.56_Ni16.08 | 5 | Merged_Eutectic_HEA_AllProps.xlsx ¦ Final_HEA_Database.xlsx ¦ Dataset_HEAs.xlsx | Kube ¦ Sheet1 |  |  |  | Al53.92Fe10.56Co12.664Ni16.08Cu6.7747 | [32 empty] | 5.0 ¦ 5 |  | IM
Al27.695Fe14.876Co21.191Ni26.734Cu9.5039 | Al27.7_Co21.19_Cu9.5_Fe14.88_Ni26.73 | 5 | Merged_Eutectic_HEA_AllProps.xlsx ¦ Final_HEA_Database.xlsx ¦ Dataset_HEAs.xlsx | Kube ¦ Sheet1 |  |  |  | Al27.695Fe14.876Co21.191Ni26.734Cu9.5039 | [32 empty] | 5.0 ¦ 5 |  | BCC+FCC
Al23.784Fe15.333Co22.575Ni28.558Cu9.7492 | Al23.78_Co22.58_Cu9.75_Fe15.33_Ni28.56 | 5 | Merged_Eutectic_HEA_AllProps.xlsx ¦ Final_HEA_Database.xlsx ¦ Dataset_HEAs.xlsx | Kube ¦ Sheet1 |  |  |  | Al23.784Fe15.333Co22.575Ni28.558Cu9.7492 | [32 empty] | 5.0 ¦ 5 |  | BCC+FCC
Al16.268Fe16.203Co25.406Ni31.962Cu10.161 | Al16.27_Co25.41_Cu10.16_Fe16.2_Ni31.96 | 5 | Merged_Eutectic_HEA_AllProps.xlsx ¦ Final_HEA_Database.xlsx ¦ Dataset_HEAs.xlsx | Kube ¦ Sheet1 |  |  |  | Al16.268Fe16.203Co25.406Ni31.962Cu10.161 | [32 empty] | 5.0 ¦ 5 |  | FCC
Al13.663Fe16.24Co26.275Ni33.45Cu10.371 | Al13.66_Co26.28_Cu10.37_Fe16.24_Ni33.45 | 5 | Merged_Eutectic_HEA_AllProps.xlsx ¦ Final_HEA_Database.xlsx ¦ Dataset_HEAs.xlsx | Kube ¦ Sheet1 |  |  |  | Al13.663Fe16.24Co26.275Ni33.45Cu10.371 | [32 empty] | 5.0 ¦ 5 |  | FCC
Al11.273Fe16.256Co27.694Ni34.724Cu10.053 | Al11.27_Co27.69_Cu10.05_Fe16.26_Ni34.72 | 5 | Merged_Eutectic_HEA_AllProps.xlsx ¦ Final_HEA_Database.xlsx ¦ Dataset_HEAs.xlsx | Kube ¦ Sheet1 |  |  |  | Al11.273Fe16.256Co27.694Ni34.724Cu10.053 | [32 empty] | 5.0 ¦ 5 |  | FCC
Al9.9477Fe16.268Co28.651Ni35.188Cu9.9457 | Al9.95_Co28.65_Cu9.95_Fe16.27_Ni35.19 | 5 | Merged_Eutectic_HEA_AllProps.xlsx ¦ Final_HEA_Database.xlsx ¦ Dataset_HEAs.xlsx | Kube ¦ Sheet1 |  |  |  | Al9.9477Fe16.268Co28.651Ni35.188Cu9.9457 | [32 empty] | 5.0 ¦ 5 |  | FCC
Al8.4736Fe16.076Co29.098Ni36.1Cu10.252 | Al8.47_Co29.1_Cu10.25_Fe16.08_Ni36.1 | 5 | Merged_Eutectic_HEA_AllProps.xlsx ¦ Final_HEA_Database.xlsx ¦ Dataset_HEAs.xlsx | Kube ¦ Sheet1 |  |  |  | Al8.4736Fe16.076Co29.098Ni36.1Cu10.252 | [32 empty] | 5.0 ¦ 5 |  | FCC
Al19.722Fe15.785Co24.159Ni30.256Cu10.078 | Al19.72_Co24.16_Cu10.08_Fe15.78_Ni30.26 | 5 | Merged_Eutectic_HEA_AllProps.xlsx ¦ Final_HEA_Database.xlsx ¦ Dataset_HEAs.xlsx | Kube ¦ Sheet1 |  |  |  | Al19.722Fe15.785Co24.159Ni30.256Cu10.078 | [32 empty] | 5.0 ¦ 5 |  | BCC+FCC
Al32.885Fe12.374Co20.706Ni26.246Cu7.7885 | Al32.89_Co20.71_Cu7.79_Fe12.37_Ni26.25 | 5 | Merged_Eutectic_HEA_AllProps.xlsx ¦ Final_HEA_Database.xlsx ¦ Dataset_HEAs.xlsx | Kube ¦ Sheet1 |  |  |  | Al32.885Fe12.374Co20.706Ni26.246Cu7.7885 | [32 empty] | 5.0 ¦ 5 |  | BCC+FCC
Al38.191Fe11.776Co18.994Ni23.521Cu7.5173 | Al38.19_Co18.99_Cu7.52_Fe11.78_Ni23.52 | 5 | Merged_Eutectic_HEA_AllProps.xlsx ¦ Final_HEA_Database.xlsx ¦ Dataset_HEAs.xlsx | Kube ¦ Sheet1 |  |  |  | Al38.191Fe11.776Co18.994Ni23.521Cu7.5173 | [32 empty] | 5.0 ¦ 5 |  | IM
Al42.686Fe10.998Co17.203Ni21.936Cu7.177 | Al42.69_Co17.2_Cu7.18_Fe11.0_Ni21.94 | 5 | Merged_Eutectic_HEA_AllProps.xlsx ¦ Final_HEA_Database.xlsx ¦ Dataset_HEAs.xlsx | Kube ¦ Sheet1 |  |  |  | Al42.686Fe10.998Co17.203Ni21.936Cu7.177 | [32 empty] | 5.0 ¦ 5 |  | IM
Al48.048Fe10.125Co15.503Ni19.529Cu6.7945 | Al48.05_Co15.5_Cu6.79_Fe10.13_Ni19.53 | 5 | Merged_Eutectic_HEA_AllProps.xlsx ¦ Final_HEA_Database.xlsx ¦ Dataset_HEAs.xlsx | Kube ¦ Sheet1 |  |  |  | Al48.048Fe10.125Co15.503Ni19.529Cu6.7945 | [32 empty] | 5.0 ¦ 5 |  | IM
Al54.55Fe9.2756Co13.443Ni16.843Cu5.8887 | Al54.55_Co13.44_Cu5.89_Fe9.28_Ni16.84 | 5 | Merged_Eutectic_HEA_AllProps.xlsx ¦ Final_HEA_Database.xlsx ¦ Dataset_HEAs.xlsx | Kube ¦ Sheet1 |  |  |  | Al54.55Fe9.2756Co13.443Ni16.843Cu5.8887 | [32 empty] | 5.0 ¦ 5 |  | IM
Al27.379Fe12.91Co22.809Ni28.731Cu8.1716 | Al27.38_Co22.81_Cu8.17_Fe12.91_Ni28.73 | 5 | Merged_Eutectic_HEA_AllProps.xlsx ¦ Final_HEA_Database.xlsx ¦ Dataset_HEAs.xlsx | Kube ¦ Sheet1 |  |  |  | Al27.379Fe12.91Co22.809Ni28.731Cu8.1716 | [32 empty] | 5.0 ¦ 5 |  | BCC+FCC
Al23.067Fe13.278Co24.454Ni30.677Cu8.5227 | Al23.07_Co24.45_Cu8.52_Fe13.28_Ni30.68 | 5 | Merged_Eutectic_HEA_AllProps.xlsx ¦ Final_HEA_Database.xlsx ¦ Dataset_HEAs.xlsx | Kube ¦ Sheet1 |  |  |  | Al23.067Fe13.278Co24.454Ni30.677Cu8.5227 | [32 empty] | 5.0 ¦ 5 |  | BCC+FCC
Al16.003Fe13.939Co27.33Ni34.04Cu8.6874 | Al16.0_Co27.33_Cu8.69_Fe13.94_Ni34.04 | 5 | Merged_Eutectic_HEA_AllProps.xlsx ¦ Final_HEA_Database.xlsx ¦ Dataset_HEAs.xlsx | Kube ¦ Sheet1 |  |  |  | Al16.003Fe13.939Co27.33Ni34.04Cu8.6874 | [32 empty] | 5.0 ¦ 5 |  | FCC
Al13.378Fe13.778Co28.636Ni35.497Cu8.7113 | Al13.38_Co28.64_Cu8.71_Fe13.78_Ni35.5 | 5 | Merged_Eutectic_HEA_AllProps.xlsx ¦ Final_HEA_Database.xlsx ¦ Dataset_HEAs.xlsx | Kube ¦ Sheet1 |  |  |  | Al13.378Fe13.778Co28.636Ni35.497Cu8.7113 | [32 empty] | 5.0 ¦ 5 |  | FCC
Al11.311Fe13.81Co29.517Ni36.719Cu8.6432 | Al11.31_Co29.52_Cu8.64_Fe13.81_Ni36.72 | 5 | Merged_Eutectic_HEA_AllProps.xlsx ¦ Final_HEA_Database.xlsx ¦ Dataset_HEAs.xlsx | Kube ¦ Sheet1 |  |  |  | Al11.311Fe13.81Co29.517Ni36.719Cu8.6432 | [32 empty] | 5.0 ¦ 5 |  | FCC
Al9.6327Fe13.706Co30.746Ni37.616Cu8.2986 | Al9.63_Co30.75_Cu8.3_Fe13.71_Ni37.62 | 5 | Merged_Eutectic_HEA_AllProps.xlsx ¦ Final_HEA_Database.xlsx ¦ Dataset_HEAs.xlsx | Kube ¦ Sheet1 |  |  |  | Al9.6327Fe13.706Co30.746Ni37.616Cu8.2986 | [32 empty] | 5.0 ¦ 5 |  | FCC
Al8.1488Fe13.657Co31.374Ni38.455Cu8.365 | Al8.15_Co31.37_Cu8.37_Fe13.66_Ni38.46 | 5 | Merged_Eutectic_HEA_AllProps.xlsx ¦ Final_HEA_Database.xlsx ¦ Dataset_HEAs.xlsx | Kube ¦ Sheet1 |  |  |  | Al8.1488Fe13.657Co31.374Ni38.455Cu8.365 | [32 empty] | 5.0 ¦ 5 |  | FCC
Al19.652Fe13.554Co25.813Ni32.341Cu8.6404 | Al19.65_Co25.81_Cu8.64_Fe13.55_Ni32.34 | 5 | Merged_Eutectic_HEA_AllProps.xlsx ¦ Final_HEA_Database.xlsx ¦ Dataset_HEAs.xlsx | Kube ¦ Sheet1 |  |  |  | Al19.652Fe13.554Co25.813Ni32.341Cu8.6404 | [32 empty] | 5.0 ¦ 5 |  | FCC
Al32.372Fe10.807Co22.094Ni27.792Cu6.9344 | Al32.37_Co22.09_Cu6.93_Fe10.81_Ni27.79 | 5 | Merged_Eutectic_HEA_AllProps.xlsx ¦ Final_HEA_Database.xlsx ¦ Dataset_HEAs.xlsx | Kube ¦ Sheet1 |  |  |  | Al32.372Fe10.807Co22.094Ni27.792Cu6.9344 | [32 empty] | 5.0 ¦ 5 |  | BCC+FCC
Al37.951Fe10.135Co19.985Ni25.271Cu6.6581 | Al37.95_Co19.98_Cu6.66_Fe10.13_Ni25.27 | 5 | Merged_Eutectic_HEA_AllProps.xlsx ¦ Final_HEA_Database.xlsx ¦ Dataset_HEAs.xlsx | Kube ¦ Sheet1 |  |  |  | Al37.951Fe10.135Co19.985Ni25.271Cu6.6581 | [32 empty] | 5.0 ¦ 5 |  | IM
Al41.996Fe9.8814Co18.55Ni23.181Cu6.3905 | Al42.0_Co18.55_Cu6.39_Fe9.88_Ni23.18 | 5 | Merged_Eutectic_HEA_AllProps.xlsx ¦ Final_HEA_Database.xlsx ¦ Dataset_HEAs.xlsx | Kube ¦ Sheet1 |  |  |  | Al41.996Fe9.8814Co18.55Ni23.181Cu6.3905 | [32 empty] | 5.0 ¦ 5 |  | IM
Al47.482Fe9.3164Co16.504Ni20.807Cu5.8906 | Al47.48_Co16.5_Cu5.89_Fe9.32_Ni20.81 | 5 | Merged_Eutectic_HEA_AllProps.xlsx ¦ Final_HEA_Database.xlsx ¦ Dataset_HEAs.xlsx | Kube ¦ Sheet1 |  |  |  | Al47.482Fe9.3164Co16.504Ni20.807Cu5.8906 | [32 empty] | 5.0 ¦ 5 |  | IM
Al26.528Fe11.434Co24.231Ni30.483Cu7.3232 | Al26.53_Co24.23_Cu7.32_Fe11.43_Ni30.48 | 5 | Merged_Eutectic_HEA_AllProps.xlsx ¦ Final_HEA_Database.xlsx ¦ Dataset_HEAs.xlsx | Kube ¦ Sheet1 |  |  |  | Al26.528Fe11.434Co24.231Ni30.483Cu7.3232 | [32 empty] | 5.0 ¦ 5 |  | BCC+FCC
Al22.501Fe11.595Co25.94Ni32.652Cu7.3127 | Al22.5_Co25.94_Cu7.31_Fe11.59_Ni32.65 | 5 | Merged_Eutectic_HEA_AllProps.xlsx ¦ Final_HEA_Database.xlsx ¦ Dataset_HEAs.xlsx | Kube ¦ Sheet1 |  |  |  | Al22.501Fe11.595Co25.94Ni32.652Cu7.3127 | [32 empty] | 5.0 ¦ 5 |  | FCC
Al16.1Fe11.778Co29.144Ni35.654Cu7.3239 | Al16.1_Co29.14_Cu7.32_Fe11.78_Ni35.65 | 5 | Merged_Eutectic_HEA_AllProps.xlsx ¦ Final_HEA_Database.xlsx ¦ Dataset_HEAs.xlsx | Kube ¦ Sheet1 |  |  |  | Al16.1Fe11.778Co29.144Ni35.654Cu7.3239 | [32 empty] | 5.0 ¦ 5 |  | FCC
Al13.234Fe11.814Co30.183Ni37.293Cu7.4762 | Al13.23_Co30.18_Cu7.48_Fe11.81_Ni37.29 | 5 | Merged_Eutectic_HEA_AllProps.xlsx ¦ Final_HEA_Database.xlsx ¦ Dataset_HEAs.xlsx | Kube ¦ Sheet1 |  |  |  | Al13.234Fe11.814Co30.183Ni37.293Cu7.4762 | [32 empty] | 5.0 ¦ 5 |  | FCC
Al10.736Fe11.764Co31.41Ni38.604Cu7.4858 | Al10.74_Co31.41_Cu7.49_Fe11.76_Ni38.6 | 5 | Merged_Eutectic_HEA_AllProps.xlsx ¦ Final_HEA_Database.xlsx ¦ Dataset_HEAs.xlsx | Kube ¦ Sheet1 |  |  |  | Al10.736Fe11.764Co31.41Ni38.604Cu7.4858 | [32 empty] | 5.0 ¦ 5 |  | FCC
Al9.055Fe11.594Co32.496Ni39.544Cu7.311 | Al9.05_Co32.5_Cu7.31_Fe11.59_Ni39.54 | 5 | Merged_Eutectic_HEA_AllProps.xlsx ¦ Final_HEA_Database.xlsx ¦ Dataset_HEAs.xlsx | Kube ¦ Sheet1 |  |  |  | Al9.055Fe11.594Co32.496Ni39.544Cu7.311 | [32 empty] | 5.0 ¦ 5 |  | FCC
Al19.023Fe11.68Co27.413Ni34.207Cu7.6777 | Al19.02_Co27.41_Cu7.68_Fe11.68_Ni34.21 | 5 | Merged_Eutectic_HEA_AllProps.xlsx ¦ Final_HEA_Database.xlsx ¦ Dataset_HEAs.xlsx | Kube ¦ Sheet1 |  |  |  | Al19.023Fe11.68Co27.413Ni34.207Cu7.6777 | [32 empty] | 5.0 ¦ 5 |  | FCC
Al31.602Fe9.4842Co23.336Ni29.512Cu6.0656 | Al31.6_Co23.34_Cu6.07_Fe9.48_Ni29.51 | 5 | Merged_Eutectic_HEA_AllProps.xlsx ¦ Final_HEA_Database.xlsx ¦ Dataset_HEAs.xlsx | Kube ¦ Sheet1 |  |  |  | Al31.602Fe9.4842Co23.336Ni29.512Cu6.0656 | [32 empty] | 5.0 ¦ 5 |  | BCC+FCC
Al36.932Fe9.1209Co21.467Ni26.585Cu5.8958 | Al36.93_Co21.47_Cu5.9_Fe9.12_Ni26.58 | 5 | Merged_Eutectic_HEA_AllProps.xlsx ¦ Final_HEA_Database.xlsx ¦ Dataset_HEAs.xlsx | Kube ¦ Sheet1 |  |  |  | Al36.932Fe9.1209Co21.467Ni26.585Cu5.8958 | [32 empty] | 5.0 ¦ 5 |  | BCC+FCC
Al41.243Fe8.7954Co19.618Ni24.686Cu5.6571 | Al41.24_Co19.62_Cu5.66_Fe8.8_Ni24.69 | 5 | Merged_Eutectic_HEA_AllProps.xlsx ¦ Final_HEA_Database.xlsx ¦ Dataset_HEAs.xlsx | Kube ¦ Sheet1 |  |  |  | Al41.243Fe8.7954Co19.618Ni24.686Cu5.6571 | [32 empty] | 5.0 ¦ 5 |  | IM
Al25.903Fe9.8014Co25.704Ni32.189Cu6.4019 | Al25.9_Co25.7_Cu6.4_Fe9.8_Ni32.19 | 5 | Merged_Eutectic_HEA_AllProps.xlsx ¦ Final_HEA_Database.xlsx ¦ Dataset_HEAs.xlsx | Kube ¦ Sheet1 |  |  |  | Al25.903Fe9.8014Co25.704Ni32.189Cu6.4019 | [32 empty] | 5.0 ¦ 5 |  | BCC+FCC
Al21.764Fe10.079Co27.603Ni34.233Cu6.3212 | Al21.76_Co27.6_Cu6.32_Fe10.08_Ni34.23 | 5 | Merged_Eutectic_HEA_AllProps.xlsx ¦ Final_HEA_Database.xlsx ¦ Dataset_HEAs.xlsx | Kube ¦ Sheet1 |  |  |  | Al21.764Fe10.079Co27.603Ni34.233Cu6.3212 | [32 empty] | 5.0 ¦ 5 |  | FCC
Al15.307Fe10.185Co30.639Ni37.719Cu6.1498 | Al15.31_Co30.64_Cu6.15_Fe10.19_Ni37.72 | 5 | Merged_Eutectic_HEA_AllProps.xlsx ¦ Final_HEA_Database.xlsx ¦ Dataset_HEAs.xlsx | Kube ¦ Sheet1 |  |  |  | Al15.307Fe10.185Co30.639Ni37.719Cu6.1498 | [32 empty] | 5.0 ¦ 5 |  | FCC
Al12.515Fe9.8175Co32.034Ni39.116Cu6.5171 | Al12.52_Co32.03_Cu6.52_Fe9.82_Ni39.12 | 5 | Merged_Eutectic_HEA_AllProps.xlsx ¦ Final_HEA_Database.xlsx ¦ Dataset_HEAs.xlsx | Kube ¦ Sheet1 |  |  |  | Al12.515Fe9.8175Co32.034Ni39.116Cu6.5171 | [32 empty] | 5.0 ¦ 5 |  | FCC
Al10.26Fe10.143Co32.856Ni40.515Cu6.2268 | Al10.26_Co32.86_Cu6.23_Fe10.14_Ni40.51 | 5 | Merged_Eutectic_HEA_AllProps.xlsx ¦ Final_HEA_Database.xlsx ¦ Dataset_HEAs.xlsx | Kube ¦ Sheet1 |  |  |  | Al10.26Fe10.143Co32.856Ni40.515Cu6.2268 | [32 empty] | 5.0 ¦ 5 |  | FCC
Al18.219Fe10.227Co29.041Ni36.073Cu6.44 | Al18.22_Co29.04_Cu6.44_Fe10.23_Ni36.07 | 5 | Merged_Eutectic_HEA_AllProps.xlsx ¦ Final_HEA_Database.xlsx ¦ Dataset_HEAs.xlsx | Kube ¦ Sheet1 |  |  |  | Al18.219Fe10.227Co29.041Ni36.073Cu6.44 | [32 empty] | 5.0 ¦ 5 |  | FCC
Al29.589Fe8.4105Co25.234Ni31.391Cu5.3754 | Al29.59_Co25.23_Cu5.38_Fe8.41_Ni31.39 | 5 | Merged_Eutectic_HEA_AllProps.xlsx ¦ Final_HEA_Database.xlsx ¦ Dataset_HEAs.xlsx | Kube ¦ Sheet1 |  |  |  | Al29.589Fe8.4105Co25.234Ni31.391Cu5.3754 | [32 empty] | 5.0 ¦ 5 |  | BCC+FCC
Al25.288Fe8.5769Co27.071Ni33.56Cu5.5037 | Al25.29_Co27.07_Cu5.5_Fe8.58_Ni33.56 | 5 | Merged_Eutectic_HEA_AllProps.xlsx ¦ Final_HEA_Database.xlsx ¦ Dataset_HEAs.xlsx | Kube ¦ Sheet1 |  |  |  | Al25.288Fe8.5769Co27.071Ni33.56Cu5.5037 | [32 empty] | 5.0 ¦ 5 |  | BCC+FCC
Al20.709Fe8.7793Co28.878Ni36.004Cu5.63 | Al20.71_Co28.88_Cu5.63_Fe8.78_Ni36.0 | 5 | Merged_Eutectic_HEA_AllProps.xlsx ¦ Final_HEA_Database.xlsx ¦ Dataset_HEAs.xlsx | Kube ¦ Sheet1 |  |  |  | Al20.709Fe8.7793Co28.878Ni36.004Cu5.63 | [32 empty] | 5.0 ¦ 5 |  | FCC
Al14.459Fe8.6386Co32.002Ni39.427Cu5.4725 | Al14.46_Co32.0_Cu5.47_Fe8.64_Ni39.43 | 5 | Merged_Eutectic_HEA_AllProps.xlsx ¦ Final_HEA_Database.xlsx ¦ Dataset_HEAs.xlsx | Kube ¦ Sheet1 |  |  |  | Al14.459Fe8.6386Co32.002Ni39.427Cu5.4725 | [32 empty] | 5.0 ¦ 5 |  | FCC
Al17.585Fe8.6835Co30.678Ni37.479Cu5.5743 | Al17.59_Co30.68_Cu5.57_Fe8.68_Ni37.48 | 5 | Merged_Eutectic_HEA_AllProps.xlsx ¦ Final_HEA_Database.xlsx ¦ Dataset_HEAs.xlsx | Kube ¦ Sheet1 |  |  |  | Al17.585Fe8.6835Co30.678Ni37.479Cu5.5743 | [32 empty] | 5.0 ¦ 5 |  | FCC
Al33.328Fe17.956Co16.152Ni20.874Cu11.689 | Al33.33_Co16.15_Cu11.69_Fe17.96_Ni20.87 | 5 | Merged_Eutectic_HEA_AllProps.xlsx ¦ Final_HEA_Database.xlsx ¦ Dataset_HEAs.xlsx | Kube ¦ Sheet1 |  |  |  | Al33.328Fe17.956Co16.152Ni20.874Cu11.689 | [32 empty] | 5.0 ¦ 5 |  | IM
Al37.509Fe17.088Co15.026Ni19.38Cu10.997 | Al37.51_Co15.03_Cu11.0_Fe17.09_Ni19.38 | 5 | Merged_Eutectic_HEA_AllProps.xlsx ¦ Final_HEA_Database.xlsx ¦ Dataset_HEAs.xlsx | Kube ¦ Sheet1 |  |  |  | Al37.509Fe17.088Co15.026Ni19.38Cu10.997 | [32 empty] | 5.0 ¦ 5 |  | IM
Al42.12Fe16.032Co13.676Ni17.781Cu10.391 | Al42.12_Co13.68_Cu10.39_Fe16.03_Ni17.78 | 5 | Merged_Eutectic_HEA_AllProps.xlsx ¦ Final_HEA_Database.xlsx ¦ Dataset_HEAs.xlsx | Kube ¦ Sheet1 |  |  |  | Al42.12Fe16.032Co13.676Ni17.781Cu10.391 | [32 empty] | 5.0 ¦ 5 |  | IM
Al47.774Fe14.377Co12.541Ni15.746Cu9.5621 | Al47.77_Co12.54_Cu9.56_Fe14.38_Ni15.75 | 5 | Merged_Eutectic_HEA_AllProps.xlsx ¦ Final_HEA_Database.xlsx ¦ Dataset_HEAs.xlsx | Kube ¦ Sheet1 |  |  |  | Al47.774Fe14.377Co12.541Ni15.746Cu9.5621 | [32 empty] | 5.0 ¦ 5 |  | IM
Al52.896Fe13.271Co11.041Ni14.247Cu8.5456 | Al52.9_Co11.04_Cu8.55_Fe13.27_Ni14.25 | 5 | Merged_Eutectic_HEA_AllProps.xlsx ¦ Final_HEA_Database.xlsx ¦ Dataset_HEAs.xlsx | Kube ¦ Sheet1 |  |  |  | Al52.896Fe13.271Co11.041Ni14.247Cu8.5456 | [32 empty] | 5.0 ¦ 5 |  | IM
Al58.356Fe11.721Co9.6486Ni12.679Cu7.5958 | Al58.36_Co9.65_Cu7.6_Fe11.72_Ni12.68 | 5 | Merged_Eutectic_HEA_AllProps.xlsx ¦ Final_HEA_Database.xlsx ¦ Dataset_HEAs.xlsx | Kube ¦ Sheet1 |  |  |  | Al58.356Fe11.721Co9.6486Ni12.679Cu7.5958 | [32 empty] | 5.0 ¦ 5 |  | IM
Al28.751Fe19.036Co17.426Ni22.684Cu12.103 | Al28.75_Co17.43_Cu12.1_Fe19.04_Ni22.68 | 5 | Merged_Eutectic_HEA_AllProps.xlsx ¦ Final_HEA_Database.xlsx ¦ Dataset_HEAs.xlsx | Kube ¦ Sheet1 |  |  |  | Al28.751Fe19.036Co17.426Ni22.684Cu12.103 | [32 empty] | 5.0 ¦ 5 |  | IM
Al23.687Fe19.953Co19.096Ni24.464Cu12.801 | Al23.69_Co19.1_Cu12.8_Fe19.95_Ni24.46 | 5 | Merged_Eutectic_HEA_AllProps.xlsx ¦ Final_HEA_Database.xlsx ¦ Dataset_HEAs.xlsx | Kube ¦ Sheet1 |  |  |  | Al23.687Fe19.953Co19.096Ni24.464Cu12.801 | [32 empty] | 5.0 ¦ 5 |  | BCC+FCC
Al16.773Fe21.409Co21.24Ni27.025Cu13.553 | Al16.77_Co21.24_Cu13.55_Fe21.41_Ni27.02 | 5 | Merged_Eutectic_HEA_AllProps.xlsx ¦ Final_HEA_Database.xlsx ¦ Dataset_HEAs.xlsx | Kube ¦ Sheet1 |  |  |  | Al16.773Fe21.409Co21.24Ni27.025Cu13.553 | [32 empty] | 5.0 ¦ 5 |  | BCC+FCC
Al14.188Fe21.71Co22.216Ni28.173Cu13.712 | Al14.19_Co22.22_Cu13.71_Fe21.71_Ni28.17 | 5 | Merged_Eutectic_HEA_AllProps.xlsx ¦ Final_HEA_Database.xlsx ¦ Dataset_HEAs.xlsx | Kube ¦ Sheet1 |  |  |  | Al14.188Fe21.71Co22.216Ni28.173Cu13.712 | [32 empty] | 5.0 ¦ 5 |  | BCC+FCC
Al11.869Fe21.862Co23.282Ni29.001Cu13.986 | Al11.87_Co23.28_Cu13.99_Fe21.86_Ni29.0 | 5 | Merged_Eutectic_HEA_AllProps.xlsx ¦ Final_HEA_Database.xlsx ¦ Dataset_HEAs.xlsx | Kube ¦ Sheet1 |  |  |  | Al11.869Fe21.862Co23.282Ni29.001Cu13.986 | [32 empty] | 5.0 ¦ 5 |  | FCC
Al10.164Fe21.907Co23.99Ni30.305Cu13.634 | Al10.16_Co23.99_Cu13.63_Fe21.91_Ni30.3 | 5 | Merged_Eutectic_HEA_AllProps.xlsx ¦ Final_HEA_Database.xlsx ¦ Dataset_HEAs.xlsx | Kube ¦ Sheet1 |  |  |  | Al10.164Fe21.907Co23.99Ni30.305Cu13.634 | [32 empty] | 5.0 ¦ 5 |  | FCC
Al8.7424Fe21.853Co24.602Ni30.902Cu13.901 | Al8.74_Co24.6_Cu13.9_Fe21.85_Ni30.9 | 5 | Merged_Eutectic_HEA_AllProps.xlsx ¦ Final_HEA_Database.xlsx ¦ Dataset_HEAs.xlsx | Kube ¦ Sheet1 |  |  |  | Al8.7424Fe21.853Co24.602Ni30.902Cu13.901 | [32 empty] | 5.0 ¦ 5 |  | FCC
Al7.433Fe21.792Co25.465Ni31.73Cu13.58 | Al7.43_Co25.46_Cu13.58_Fe21.79_Ni31.73 | 5 | Merged_Eutectic_HEA_AllProps.xlsx ¦ Final_HEA_Database.xlsx ¦ Dataset_HEAs.xlsx | Kube ¦ Sheet1 |  |  |  | Al7.433Fe21.792Co25.465Ni31.73Cu13.58 | [32 empty] | 5.0 ¦ 5 |  | FCC
Al19.698Fe20.822Co20.456Ni25.885Cu13.139 | Al19.7_Co20.46_Cu13.14_Fe20.82_Ni25.89 | 5 | Merged_Eutectic_HEA_AllProps.xlsx ¦ Final_HEA_Database.xlsx ¦ Dataset_HEAs.xlsx | Kube ¦ Sheet1 |  |  |  | Al19.698Fe20.822Co20.456Ni25.885Cu13.139 | [32 empty] | 5.0 ¦ 5 |  | BCC+FCC
Mn20.312Fe32.272Co14.18Ni17.146Cu16.09 | Co14.18_Cu16.09_Fe32.27_Mn20.31_Ni17.15 | 5 | Merged_Eutectic_HEA_AllProps.xlsx ¦ Final_HEA_Database.xlsx ¦ Dataset_HEAs.xlsx | Kube ¦ Sheet1 |  |  |  | Mn20.312Fe32.272Co14.18Ni17.146Cu16.09 | [32 empty] | 5.0 ¦ 5 |  | BCC+FCC
Mn24.111Fe30.692Co13.451Ni16.281Cu15.464 | Co13.45_Cu15.46_Fe30.69_Mn24.11_Ni16.28 | 5 | Merged_Eutectic_HEA_AllProps.xlsx ¦ Final_HEA_Database.xlsx ¦ Dataset_HEAs.xlsx | Kube ¦ Sheet1 |  |  |  | Mn24.111Fe30.692Co13.451Ni16.281Cu15.464 | [32 empty] | 5.0 ¦ 5 |  | BCC+FCC+AM
Mn28.02Fe28.812Co12.843Ni15.534Cu14.791 | Co12.84_Cu14.79_Fe28.81_Mn28.02_Ni15.53 | 5 | Merged_Eutectic_HEA_AllProps.xlsx ¦ Final_HEA_Database.xlsx ¦ Dataset_HEAs.xlsx | Kube ¦ Sheet1 |  |  |  | Mn28.02Fe28.812Co12.843Ni15.534Cu14.791 | [32 empty] | 5.0 ¦ 5 |  | BCC+FCC+AM
Mn32.562Fe27.0Co12.136Ni14.662Cu13.64 | Co12.14_Cu13.64_Fe27.0_Mn32.56_Ni14.66 | 5 | Merged_Eutectic_HEA_AllProps.xlsx ¦ Final_HEA_Database.xlsx ¦ Dataset_HEAs.xlsx | Kube ¦ Sheet1 |  |  |  | Mn32.562Fe27.0Co12.136Ni14.662Cu13.64 | [32 empty] | 5.0 ¦ 5 |  | AM
Mn37.766Fe24.992Co11.057Ni13.825Cu12.36 | Co11.06_Cu12.36_Fe24.99_Mn37.77_Ni13.82 | 5 | Merged_Eutectic_HEA_AllProps.xlsx ¦ Final_HEA_Database.xlsx ¦ Dataset_HEAs.xlsx | Kube ¦ Sheet1 |  |  |  | Mn37.766Fe24.992Co11.057Ni13.825Cu12.36 | [32 empty] | 5.0 ¦ 5 |  | AM
Mn42.836Fe22.704Co10.621Ni12.481Cu11.357 | Co10.62_Cu11.36_Fe22.7_Mn42.84_Ni12.48 | 5 | Merged_Eutectic_HEA_AllProps.xlsx ¦ Final_HEA_Database.xlsx ¦ Dataset_HEAs.xlsx | Kube ¦ Sheet1 |  |  |  | Mn42.836Fe22.704Co10.621Ni12.481Cu11.357 | [32 empty] | 5.0 ¦ 5 |  | AM
Mn17.039Fe33.395Co14.718Ni17.918Cu16.931 | Co14.72_Cu16.93_Fe33.39_Mn17.04_Ni17.92 | 5 | Merged_Eutectic_HEA_AllProps.xlsx ¦ Final_HEA_Database.xlsx ¦ Dataset_HEAs.xlsx | Kube ¦ Sheet1 |  |  |  | Mn17.039Fe33.395Co14.718Ni17.918Cu16.931 | [32 empty] | 5.0 ¦ 5 |  | BCC+FCC
Mn14.42Fe34.623Co15.112Ni18.379Cu17.466 | Co15.11_Cu17.47_Fe34.62_Mn14.42_Ni18.38 | 5 | Merged_Eutectic_HEA_AllProps.xlsx ¦ Final_HEA_Database.xlsx ¦ Dataset_HEAs.xlsx | Kube ¦ Sheet1 |  |  |  | Mn14.42Fe34.623Co15.112Ni18.379Cu17.466 | [32 empty] | 5.0 ¦ 5 |  | BCC+FCC
Mn10.087Fe36.702Co15.766Ni19.478Cu17.967 | Co15.77_Cu17.97_Fe36.7_Mn10.09_Ni19.48 | 5 | Merged_Eutectic_HEA_AllProps.xlsx ¦ Final_HEA_Database.xlsx ¦ Dataset_HEAs.xlsx | Kube ¦ Sheet1 |  |  |  | Mn10.087Fe36.702Co15.766Ni19.478Cu17.967 | [32 empty] | 5.0 ¦ 5 |  | BCC+FCC
Mn8.2817Fe37.138Co16.53Ni19.795Cu18.256 | Co16.53_Cu18.26_Fe37.14_Mn8.28_Ni19.79 | 5 | Merged_Eutectic_HEA_AllProps.xlsx ¦ Final_HEA_Database.xlsx ¦ Dataset_HEAs.xlsx | Kube ¦ Sheet1 |  |  |  | Mn8.2817Fe37.138Co16.53Ni19.795Cu18.256 | [32 empty] | 5.0 ¦ 5 |  | BCC+FCC
Mn7.2441Fe37.858Co16.665Ni20.054Cu18.179 | Co16.66_Cu18.18_Fe37.86_Mn7.24_Ni20.05 | 5 | Merged_Eutectic_HEA_AllProps.xlsx ¦ Final_HEA_Database.xlsx ¦ Dataset_HEAs.xlsx | Kube ¦ Sheet1 |  |  |  | Mn7.2441Fe37.858Co16.665Ni20.054Cu18.179 | [32 empty] | 5.0 ¦ 5 |  | BCC+FCC
Mn6.1924Fe37.94Co17.107Ni20.417Cu18.344 | Co17.11_Cu18.34_Fe37.94_Mn6.19_Ni20.42 | 5 | Merged_Eutectic_HEA_AllProps.xlsx ¦ Final_HEA_Database.xlsx ¦ Dataset_HEAs.xlsx | Kube ¦ Sheet1 |  |  |  | Mn6.1924Fe37.94Co17.107Ni20.417Cu18.344 | [32 empty] | 5.0 ¦ 5 |  | BCC+FCC
Mn5.352Fe38.062Co17.455Ni20.734Cu18.397 | Co17.45_Cu18.4_Fe38.06_Mn5.35_Ni20.73 | 5 | Merged_Eutectic_HEA_AllProps.xlsx ¦ Final_HEA_Database.xlsx ¦ Dataset_HEAs.xlsx | Kube ¦ Sheet1 |  |  |  | Mn5.352Fe38.062Co17.455Ni20.734Cu18.397 | [32 empty] | 5.0 ¦ 5 |  | BCC+FCC
Mn4.6113Fe38.052Co17.631Ni21.252Cu18.453 | Co17.63_Cu18.45_Fe38.05_Mn4.61_Ni21.25 | 5 | Merged_Eutectic_HEA_AllProps.xlsx ¦ Final_HEA_Database.xlsx ¦ Dataset_HEAs.xlsx | Kube ¦ Sheet1 |  |  |  | Mn4.6113Fe38.052Co17.631Ni21.252Cu18.453 | [32 empty] | 5.0 ¦ 5 |  | BCC+FCC
Mn11.939Fe35.739Co15.581Ni18.947Cu17.794 | Co15.58_Cu17.79_Fe35.74_Mn11.94_Ni18.95 | 5 | Merged_Eutectic_HEA_AllProps.xlsx ¦ Final_HEA_Database.xlsx ¦ Dataset_HEAs.xlsx | Kube ¦ Sheet1 |  |  |  | Mn11.939Fe35.739Co15.581Ni18.947Cu17.794 | [32 empty] | 5.0 ¦ 5 |  | BCC+FCC
Mn19.279Fe35.147Co12.57Ni15.29Cu17.714 | Co12.57_Cu17.71_Fe35.15_Mn19.28_Ni15.29 | 5 | Merged_Eutectic_HEA_AllProps.xlsx ¦ Final_HEA_Database.xlsx ¦ Dataset_HEAs.xlsx | Kube ¦ Sheet1 |  |  |  | Mn19.279Fe35.147Co12.57Ni15.29Cu17.714 | [32 empty] | 5.0 ¦ 5 |  | BCC+FCC
Mn22.482Fe33.587Co12.288Ni14.67Cu16.973 | Co12.29_Cu16.97_Fe33.59_Mn22.48_Ni14.67 | 5 | Merged_Eutectic_HEA_AllProps.xlsx ¦ Final_HEA_Database.xlsx ¦ Dataset_HEAs.xlsx | Kube ¦ Sheet1 |  |  |  | Mn22.482Fe33.587Co12.288Ni14.67Cu16.973 | [32 empty] | 5.0 ¦ 5 |  | BCC+FCC
Mn26.39Fe31.432Co11.818Ni14.267Cu16.093 | Co11.82_Cu16.09_Fe31.43_Mn26.39_Ni14.27 | 5 | Merged_Eutectic_HEA_AllProps.xlsx ¦ Final_HEA_Database.xlsx ¦ Dataset_HEAs.xlsx | Kube ¦ Sheet1 |  |  |  | Mn26.39Fe31.432Co11.818Ni14.267Cu16.093 | [32 empty] | 5.0 ¦ 5 |  | BCC+FCC+AM
Mn31.013Fe29.443Co11.061Ni13.44Cu15.043 | Co11.06_Cu15.04_Fe29.44_Mn31.01_Ni13.44 | 5 | Merged_Eutectic_HEA_AllProps.xlsx ¦ Final_HEA_Database.xlsx ¦ Dataset_HEAs.xlsx | Kube ¦ Sheet1 |  |  |  | Mn31.013Fe29.443Co11.061Ni13.44Cu15.043 | [32 empty] | 5.0 ¦ 5 |  | BCC+FCC+AM
Mn35.95Fe27.234Co10.439Ni12.643Cu13.733 | Co10.44_Cu13.73_Fe27.23_Mn35.95_Ni12.64 | 5 | Merged_Eutectic_HEA_AllProps.xlsx ¦ Final_HEA_Database.xlsx ¦ Dataset_HEAs.xlsx | Kube ¦ Sheet1 |  |  |  | Mn35.95Fe27.234Co10.439Ni12.643Cu13.733 | [32 empty] | 5.0 ¦ 5 |  | AM
Mn16.332Fe36.585Co13.11Ni15.739Cu18.234 | Co13.11_Cu18.23_Fe36.59_Mn16.33_Ni15.74 | 5 | Merged_Eutectic_HEA_AllProps.xlsx ¦ Final_HEA_Database.xlsx ¦ Dataset_HEAs.xlsx | Kube ¦ Sheet1 |  |  |  | Mn16.332Fe36.585Co13.11Ni15.739Cu18.234 | [32 empty] | 5.0 ¦ 5 |  | BCC+FCC
Mn13.62Fe38.092Co13.389Ni16.102Cu18.797 | Co13.39_Cu18.8_Fe38.09_Mn13.62_Ni16.1 | 5 | Merged_Eutectic_HEA_AllProps.xlsx ¦ Final_HEA_Database.xlsx ¦ Dataset_HEAs.xlsx | Kube ¦ Sheet1 |  |  |  | Mn13.62Fe38.092Co13.389Ni16.102Cu18.797 | [32 empty] | 5.0 ¦ 5 |  | BCC+FCC
Mn9.6393Fe40.089Co13.989Ni16.826Cu19.457 | Co13.99_Cu19.46_Fe40.09_Mn9.64_Ni16.83 | 5 | Merged_Eutectic_HEA_AllProps.xlsx ¦ Final_HEA_Database.xlsx ¦ Dataset_HEAs.xlsx | Kube ¦ Sheet1 |  |  |  | Mn9.6393Fe40.089Co13.989Ni16.826Cu19.457 | [32 empty] | 5.0 ¦ 5 |  | BCC+FCC
Mn7.8949Fe40.729Co14.361Ni17.267Cu19.748 | Co14.36_Cu19.75_Fe40.73_Mn7.89_Ni17.27 | 5 | Merged_Eutectic_HEA_AllProps.xlsx ¦ Final_HEA_Database.xlsx ¦ Dataset_HEAs.xlsx | Kube ¦ Sheet1 |  |  |  | Mn7.8949Fe40.729Co14.361Ni17.267Cu19.748 | [32 empty] | 5.0 ¦ 5 |  | BCC+FCC
Mn6.8088Fe41.565Co14.724Ni17.343Cu19.558 | Co14.72_Cu19.56_Fe41.57_Mn6.81_Ni17.34 | 5 | Merged_Eutectic_HEA_AllProps.xlsx ¦ Final_HEA_Database.xlsx ¦ Dataset_HEAs.xlsx | Kube ¦ Sheet1 |  |  |  | Mn6.8088Fe41.565Co14.724Ni17.343Cu19.558 | [32 empty] | 5.0 ¦ 5 |  | BCC+FCC
Mn5.7242Fe41.63Co14.841Ni17.756Cu20.049 | Co14.84_Cu20.05_Fe41.63_Mn5.72_Ni17.76 | 5 | Merged_Eutectic_HEA_AllProps.xlsx ¦ Final_HEA_Database.xlsx ¦ Dataset_HEAs.xlsx | Kube ¦ Sheet1 |  |  |  | Mn5.7242Fe41.63Co14.841Ni17.756Cu20.049 | [32 empty] | 5.0 ¦ 5 |  | BCC+FCC
Mn5.067Fe41.608Co15.264Ni17.977Cu20.085 | Co15.26_Cu20.08_Fe41.61_Mn5.07_Ni17.98 | 5 | Merged_Eutectic_HEA_AllProps.xlsx ¦ Final_HEA_Database.xlsx ¦ Dataset_HEAs.xlsx | Kube ¦ Sheet1 |  |  |  | Mn5.067Fe41.608Co15.264Ni17.977Cu20.085 | [32 empty] | 5.0 ¦ 5 |  | BCC+FCC
Mn11.292Fe39.007Co13.628Ni16.677Cu19.396 | Co13.63_Cu19.4_Fe39.01_Mn11.29_Ni16.68 | 5 | Merged_Eutectic_HEA_AllProps.xlsx ¦ Final_HEA_Database.xlsx ¦ Dataset_HEAs.xlsx | Kube ¦ Sheet1 |  |  |  | Mn11.292Fe39.007Co13.628Ni16.677Cu19.396 | [32 empty] | 5.0 ¦ 5 |  | BCC+FCC
Mn17.883Fe38.197Co11.196Ni13.425Cu19.3 | Co11.2_Cu19.3_Fe38.2_Mn17.88_Ni13.42 | 5 | Merged_Eutectic_HEA_AllProps.xlsx ¦ Final_HEA_Database.xlsx ¦ Dataset_HEAs.xlsx | Kube ¦ Sheet1 |  |  |  | Mn17.883Fe38.197Co11.196Ni13.425Cu19.3 | [32 empty] | 5.0 ¦ 5 |  | BCC+FCC
Mn21.3Fe36.45Co10.826Ni13.208Cu18.216 | Co10.83_Cu18.22_Fe36.45_Mn21.3_Ni13.21 | 5 | Merged_Eutectic_HEA_AllProps.xlsx ¦ Final_HEA_Database.xlsx ¦ Dataset_HEAs.xlsx | Kube ¦ Sheet1 |  |  |  | Mn21.3Fe36.45Co10.826Ni13.208Cu18.216 | [32 empty] | 5.0 ¦ 5 |  | BCC+FCC
Mn24.585Fe34.192Co10.485Ni12.89Cu17.847 | Co10.49_Cu17.85_Fe34.19_Mn24.59_Ni12.89 | 5 | Merged_Eutectic_HEA_AllProps.xlsx ¦ Final_HEA_Database.xlsx ¦ Dataset_HEAs.xlsx | Kube ¦ Sheet1 |  |  |  | Mn24.585Fe34.192Co10.485Ni12.89Cu17.847 | [32 empty] | 5.0 ¦ 5 |  | BCC+FCC+AM
Mn29.001Fe32.098Co10.132Ni12.315Cu16.454 | Co10.13_Cu16.45_Fe32.1_Mn29.0_Ni12.31 | 5 | Merged_Eutectic_HEA_AllProps.xlsx ¦ Final_HEA_Database.xlsx ¦ Dataset_HEAs.xlsx | Kube ¦ Sheet1 |  |  |  | Mn29.001Fe32.098Co10.132Ni12.315Cu16.454 | [32 empty] | 5.0 ¦ 5 |  | BCC+FCC+AM
Mn33.373Fe29.623Co9.795Ni12.013Cu15.197 | Co9.79_Cu15.2_Fe29.62_Mn33.37_Ni12.01 | 5 | Merged_Eutectic_HEA_AllProps.xlsx ¦ Final_HEA_Database.xlsx ¦ Dataset_HEAs.xlsx | Kube ¦ Sheet1 |  |  |  | Mn33.373Fe29.623Co9.795Ni12.013Cu15.197 | [32 empty] | 5.0 ¦ 5 |  | BCC+FCC+AM
Mn15.082Fe39.674Co11.379Ni13.936Cu19.929 | Co11.38_Cu19.93_Fe39.67_Mn15.08_Ni13.94 | 5 | Merged_Eutectic_HEA_AllProps.xlsx ¦ Final_HEA_Database.xlsx ¦ Dataset_HEAs.xlsx | Kube ¦ Sheet1 |  |  |  | Mn15.082Fe39.674Co11.379Ni13.936Cu19.929 | [32 empty] | 5.0 ¦ 5 |  | BCC+FCC
Mn12.749Fe41.074Co11.996Ni14.046Cu20.135 | Co12.0_Cu20.14_Fe41.07_Mn12.75_Ni14.05 | 5 | Merged_Eutectic_HEA_AllProps.xlsx ¦ Final_HEA_Database.xlsx ¦ Dataset_HEAs.xlsx | Kube ¦ Sheet1 |  |  |  | Mn12.749Fe41.074Co11.996Ni14.046Cu20.135 | [32 empty] | 5.0 ¦ 5 |  | BCC+FCC
Mn8.8178Fe43.415Co12.064Ni14.826Cu20.878 | Co12.06_Cu20.88_Fe43.41_Mn8.82_Ni14.83 | 5 | Merged_Eutectic_HEA_AllProps.xlsx ¦ Final_HEA_Database.xlsx ¦ Dataset_HEAs.xlsx | Kube ¦ Sheet1 |  |  |  | Mn8.8178Fe43.415Co12.064Ni14.826Cu20.878 | [32 empty] | 5.0 ¦ 5 |  | BCC+FCC
Mn7.6178Fe44.01Co12.355Ni14.973Cu21.045 | Co12.35_Cu21.04_Fe44.01_Mn7.62_Ni14.97 | 5 | Merged_Eutectic_HEA_AllProps.xlsx ¦ Final_HEA_Database.xlsx ¦ Dataset_HEAs.xlsx | Kube ¦ Sheet1 |  |  |  | Mn7.6178Fe44.01Co12.355Ni14.973Cu21.045 | [32 empty] | 5.0 ¦ 5 |  | BCC+FCC
Mn6.4499Fe44.489Co12.322Ni15.257Cu21.483 | Co12.32_Cu21.48_Fe44.49_Mn6.45_Ni15.26 | 5 | Merged_Eutectic_HEA_AllProps.xlsx ¦ Final_HEA_Database.xlsx ¦ Dataset_HEAs.xlsx | Kube ¦ Sheet1 |  |  |  | Mn6.4499Fe44.489Co12.322Ni15.257Cu21.483 | [32 empty] | 5.0 ¦ 5 |  | BCC+FCC
Mn5.4871Fe45.127Co12.585Ni15.222Cu21.579 | Co12.58_Cu21.58_Fe45.13_Mn5.49_Ni15.22 | 5 | Merged_Eutectic_HEA_AllProps.xlsx ¦ Final_HEA_Database.xlsx ¦ Dataset_HEAs.xlsx | Kube ¦ Sheet1 |  |  |  | Mn5.4871Fe45.127Co12.585Ni15.222Cu21.579 | [32 empty] | 5.0 ¦ 5 |  | BCC+FCC
Mn4.7203Fe45.301Co12.942Ni15.583Cu21.453 | Co12.94_Cu21.45_Fe45.3_Mn4.72_Ni15.58 | 5 | Merged_Eutectic_HEA_AllProps.xlsx ¦ Final_HEA_Database.xlsx ¦ Dataset_HEAs.xlsx | Kube ¦ Sheet1 |  |  |  | Mn4.7203Fe45.301Co12.942Ni15.583Cu21.453 | [32 empty] | 5.0 ¦ 5 |  | BCC+FCC
Mn10.647Fe42.173Co12.009Ni14.471Cu20.7 | Co12.01_Cu20.7_Fe42.17_Mn10.65_Ni14.47 | 5 | Merged_Eutectic_HEA_AllProps.xlsx ¦ Final_HEA_Database.xlsx ¦ Dataset_HEAs.xlsx | Kube ¦ Sheet1 |  |  |  | Mn10.647Fe42.173Co12.009Ni14.471Cu20.7 | [32 empty] | 5.0 ¦ 5 |  | BCC+FCC
Mn16.442Fe41.208Co9.9336Ni12.07Cu20.346 | Co9.93_Cu20.35_Fe41.21_Mn16.44_Ni12.07 | 5 | Merged_Eutectic_HEA_AllProps.xlsx ¦ Final_HEA_Database.xlsx ¦ Dataset_HEAs.xlsx | Kube ¦ Sheet1 |  |  |  | Mn16.442Fe41.208Co9.9336Ni12.07Cu20.346 | [32 empty] | 5.0 ¦ 5 |  | BCC+FCC
Mn19.468Fe39.094Co9.6512Ni11.836Cu19.951 | Co9.65_Cu19.95_Fe39.09_Mn19.47_Ni11.84 | 5 | Merged_Eutectic_HEA_AllProps.xlsx ¦ Final_HEA_Database.xlsx ¦ Dataset_HEAs.xlsx | Kube ¦ Sheet1 |  |  |  | Mn19.468Fe39.094Co9.6512Ni11.836Cu19.951 | [32 empty] | 5.0 ¦ 5 |  | BCC+FCC
Mn23.033Fe37.125Co9.3867Ni11.549Cu18.908 | Co9.39_Cu18.91_Fe37.12_Mn23.03_Ni11.55 | 5 | Merged_Eutectic_HEA_AllProps.xlsx ¦ Final_HEA_Database.xlsx ¦ Dataset_HEAs.xlsx | Kube ¦ Sheet1 |  |  |  | Mn23.033Fe37.125Co9.3867Ni11.549Cu18.908 | [32 empty] | 5.0 ¦ 5 |  | BCC+FCC
Mn26.729Fe34.938Co9.1746Ni11.32Cu17.839 | Co9.17_Cu17.84_Fe34.94_Mn26.73_Ni11.32 | 5 | Merged_Eutectic_HEA_AllProps.xlsx ¦ Final_HEA_Database.xlsx ¦ Dataset_HEAs.xlsx | Kube ¦ Sheet1 |  |  |  | Mn26.729Fe34.938Co9.1746Ni11.32Cu17.839 | [32 empty] | 5.0 ¦ 5 |  | BCC+FCC+AM
Mn13.75Fe42.838Co10.143Ni12.348Cu20.921 | Co10.14_Cu20.92_Fe42.84_Mn13.75_Ni12.35 | 5 | Merged_Eutectic_HEA_AllProps.xlsx ¦ Final_HEA_Database.xlsx ¦ Dataset_HEAs.xlsx | Kube ¦ Sheet1 |  |  |  | Mn13.75Fe42.838Co10.143Ni12.348Cu20.921 | [32 empty] | 5.0 ¦ 5 |  | BCC+FCC
Mn11.429Fe43.975Co10.268Ni12.475Cu21.853 | Co10.27_Cu21.85_Fe43.98_Mn11.43_Ni12.47 | 5 | Merged_Eutectic_HEA_AllProps.xlsx ¦ Final_HEA_Database.xlsx ¦ Dataset_HEAs.xlsx | Kube ¦ Sheet1 |  |  |  | Mn11.429Fe43.975Co10.268Ni12.475Cu21.853 | [32 empty] | 5.0 ¦ 5 |  | BCC+FCC
Mn8.0431Fe46.262Co10.712Ni12.646Cu22.337 | Co10.71_Cu22.34_Fe46.26_Mn8.04_Ni12.65 | 5 | Merged_Eutectic_HEA_AllProps.xlsx ¦ Final_HEA_Database.xlsx ¦ Dataset_HEAs.xlsx | Kube ¦ Sheet1 |  |  |  | Mn8.0431Fe46.262Co10.712Ni12.646Cu22.337 | [32 empty] | 5.0 ¦ 5 |  | BCC
Mn6.7174Fe47.068Co10.802Ni12.82Cu22.593 | Co10.8_Cu22.59_Fe47.07_Mn6.72_Ni12.82 | 5 | Merged_Eutectic_HEA_AllProps.xlsx ¦ Final_HEA_Database.xlsx ¦ Dataset_HEAs.xlsx | Kube ¦ Sheet1 |  |  |  | Mn6.7174Fe47.068Co10.802Ni12.82Cu22.593 | [32 empty] | 5.0 ¦ 5 |  | BCC
Mn5.717Fe47.678Co10.805Ni13.048Cu22.752 | Co10.8_Cu22.75_Fe47.68_Mn5.72_Ni13.05 | 5 | Merged_Eutectic_HEA_AllProps.xlsx ¦ Final_HEA_Database.xlsx ¦ Dataset_HEAs.xlsx | Kube ¦ Sheet1 |  |  |  | Mn5.717Fe47.678Co10.805Ni13.048Cu22.752 | [32 empty] | 5.0 ¦ 5 |  | BCC
Mn4.9976Fe48.282Co10.895Ni13.207Cu22.618 | Co10.9_Cu22.62_Fe48.28_Mn5.0_Ni13.21 | 5 | Merged_Eutectic_HEA_AllProps.xlsx ¦ Final_HEA_Database.xlsx ¦ Dataset_HEAs.xlsx | Kube ¦ Sheet1 |  |  |  | Mn4.9976Fe48.282Co10.895Ni13.207Cu22.618 | [32 empty] | 5.0 ¦ 5 |  | BCC
Mn9.8056Fe45.365Co10.477Ni12.276Cu22.077 | Co10.48_Cu22.08_Fe45.36_Mn9.81_Ni12.28 | 5 | Merged_Eutectic_HEA_AllProps.xlsx ¦ Final_HEA_Database.xlsx ¦ Dataset_HEAs.xlsx | Kube ¦ Sheet1 |  |  |  | Mn9.8056Fe45.365Co10.477Ni12.276Cu22.077 | [32 empty] | 5.0 ¦ 5 |  | BCC
Mn14.987Fe43.521Co8.9311Ni10.629Cu21.932 | Co8.93_Cu21.93_Fe43.52_Mn14.99_Ni10.63 | 5 | Merged_Eutectic_HEA_AllProps.xlsx ¦ Final_HEA_Database.xlsx ¦ Dataset_HEAs.xlsx | Kube ¦ Sheet1 |  |  |  | Mn14.987Fe43.521Co8.9311Ni10.629Cu21.932 | [32 empty] | 5.0 ¦ 5 |  | BCC+FCC
Mn17.822Fe41.737Co8.7103Ni10.566Cu21.164 | Co8.71_Cu21.16_Fe41.74_Mn17.82_Ni10.57 | 5 | Merged_Eutectic_HEA_AllProps.xlsx ¦ Final_HEA_Database.xlsx ¦ Dataset_HEAs.xlsx | Kube ¦ Sheet1 |  |  |  | Mn17.822Fe41.737Co8.7103Ni10.566Cu21.164 | [32 empty] | 5.0 ¦ 5 |  | BCC+FCC
Mn21.281Fe39.573Co8.5525Ni10.311Cu20.282 | Co8.55_Cu20.28_Fe39.57_Mn21.28_Ni10.31 | 5 | Merged_Eutectic_HEA_AllProps.xlsx ¦ Final_HEA_Database.xlsx ¦ Dataset_HEAs.xlsx | Kube ¦ Sheet1 |  |  |  | Mn21.281Fe39.573Co8.5525Ni10.311Cu20.282 | [32 empty] | 5.0 ¦ 5 |  | BCC+FCC
Mn12.4Fe45.59Co8.951Ni10.787Cu22.272 | Co8.95_Cu22.27_Fe45.59_Mn12.4_Ni10.79 | 5 | Merged_Eutectic_HEA_AllProps.xlsx ¦ Final_HEA_Database.xlsx ¦ Dataset_HEAs.xlsx | Kube ¦ Sheet1 |  |  |  | Mn12.4Fe45.59Co8.951Ni10.787Cu22.272 | [32 empty] | 5.0 ¦ 5 |  | BCC+FCC
Mn10.315Fe46.932Co8.9614Ni10.769Cu23.022 | Co8.96_Cu23.02_Fe46.93_Mn10.32_Ni10.77 | 5 | Merged_Eutectic_HEA_AllProps.xlsx ¦ Final_HEA_Database.xlsx ¦ Dataset_HEAs.xlsx | Kube ¦ Sheet1 |  |  |  | Mn10.315Fe46.932Co8.9614Ni10.769Cu23.022 | [32 empty] | 5.0 ¦ 5 |  | BCC
Mn7.1809Fe49.086Co9.0077Ni11.318Cu23.407 | Co9.01_Cu23.41_Fe49.09_Mn7.18_Ni11.32 | 5 | Merged_Eutectic_HEA_AllProps.xlsx ¦ Final_HEA_Database.xlsx ¦ Dataset_HEAs.xlsx | Kube ¦ Sheet1 |  |  |  | Mn7.1809Fe49.086Co9.0077Ni11.318Cu23.407 | [32 empty] | 5.0 ¦ 5 |  | BCC
Mn6.1491Fe49.883Co9.031Ni11.166Cu23.771 | Co9.03_Cu23.77_Fe49.88_Mn6.15_Ni11.17 | 5 | Merged_Eutectic_HEA_AllProps.xlsx ¦ Final_HEA_Database.xlsx ¦ Dataset_HEAs.xlsx | Kube ¦ Sheet1 |  |  |  | Mn6.1491Fe49.883Co9.031Ni11.166Cu23.771 | [32 empty] | 5.0 ¦ 5 |  | BCC
Mn5.356Fe50.786Co9.0144Ni10.986Cu23.858 | Co9.01_Cu23.86_Fe50.79_Mn5.36_Ni10.99 | 5 | Merged_Eutectic_HEA_AllProps.xlsx ¦ Final_HEA_Database.xlsx ¦ Dataset_HEAs.xlsx | Kube ¦ Sheet1 |  |  |  | Mn5.356Fe50.786Co9.0144Ni10.986Cu23.858 | [32 empty] | 5.0 ¦ 5 |  | BCC
Mn8.6504Fe48.283Co9.0327Ni10.929Cu23.105 | Co9.03_Cu23.1_Fe48.28_Mn8.65_Ni10.93 | 5 | Merged_Eutectic_HEA_AllProps.xlsx ¦ Final_HEA_Database.xlsx ¦ Dataset_HEAs.xlsx | Kube ¦ Sheet1 |  |  |  | Mn8.6504Fe48.283Co9.0327Ni10.929Cu23.105 | [32 empty] | 5.0 ¦ 5 |  | BCC
Mn13.399Fe46.267Co7.9164Ni9.3433Cu23.075 | Co7.92_Cu23.07_Fe46.27_Mn13.4_Ni9.34 | 5 | Merged_Eutectic_HEA_AllProps.xlsx ¦ Final_HEA_Database.xlsx ¦ Dataset_HEAs.xlsx | Kube ¦ Sheet1 |  |  |  | Mn13.399Fe46.267Co7.9164Ni9.3433Cu23.075 | [32 empty] | 5.0 ¦ 5 |  | BCC+FCC
Mn11.08Fe48.093Co7.745Ni9.4728Cu23.61 | Co7.74_Cu23.61_Fe48.09_Mn11.08_Ni9.47 | 5 | Merged_Eutectic_HEA_AllProps.xlsx ¦ Final_HEA_Database.xlsx ¦ Dataset_HEAs.xlsx | Kube ¦ Sheet1 |  |  |  | Mn11.08Fe48.093Co7.745Ni9.4728Cu23.61 | [32 empty] | 5.0 ¦ 5 |  | BCC
Mn9.2508Fe49.293Co7.9991Ni9.3335Cu24.123 | Co8.0_Cu24.12_Fe49.29_Mn9.25_Ni9.33 | 5 | Merged_Eutectic_HEA_AllProps.xlsx ¦ Final_HEA_Database.xlsx ¦ Dataset_HEAs.xlsx | Kube ¦ Sheet1 |  |  |  | Mn9.2508Fe49.293Co7.9991Ni9.3335Cu24.123 | [32 empty] | 5.0 ¦ 5 |  | BCC
Mn6.5576Fe51.839Co7.8841Ni9.4813Cu24.238 | Co7.88_Cu24.24_Fe51.84_Mn6.56_Ni9.48 | 5 | Merged_Eutectic_HEA_AllProps.xlsx ¦ Final_HEA_Database.xlsx ¦ Dataset_HEAs.xlsx | Kube ¦ Sheet1 |  |  |  | Mn6.5576Fe51.839Co7.8841Ni9.4813Cu24.238 | [32 empty] | 5.0 ¦ 5 |  | BCC
Mn7.6446Fe50.716Co7.9255Ni9.3341Cu24.38 | Co7.93_Cu24.38_Fe50.72_Mn7.64_Ni9.33 | 5 | Merged_Eutectic_HEA_AllProps.xlsx ¦ Final_HEA_Database.xlsx ¦ Dataset_HEAs.xlsx | Kube ¦ Sheet1 |  |  |  | Mn7.6446Fe50.716Co7.9255Ni9.3341Cu24.38 | [32 empty] | 5.0 ¦ 5 |  | BCC
Mn21.375Fe29.326Co15.764Ni18.875Cu14.66 | Co15.76_Cu14.66_Fe29.33_Mn21.38_Ni18.88 | 5 | Merged_Eutectic_HEA_AllProps.xlsx ¦ Final_HEA_Database.xlsx ¦ Dataset_HEAs.xlsx | Kube ¦ Sheet1 |  |  |  | Mn21.375Fe29.326Co15.764Ni18.875Cu14.66 | [32 empty] | 5.0 ¦ 5 |  | BCC+FCC
Mn25.149Fe27.786Co14.908Ni18.165Cu13.992 | Co14.91_Cu13.99_Fe27.79_Mn25.15_Ni18.16 | 5 | Merged_Eutectic_HEA_AllProps.xlsx ¦ Final_HEA_Database.xlsx ¦ Dataset_HEAs.xlsx | Kube ¦ Sheet1 |  |  |  | Mn25.149Fe27.786Co14.908Ni18.165Cu13.992 | [32 empty] | 5.0 ¦ 5 |  | BCC+FCC+AM
Mn29.721Fe26.27Co14.212Ni17.004Cu12.792 | Co14.21_Cu12.79_Fe26.27_Mn29.72_Ni17.0 | 5 | Merged_Eutectic_HEA_AllProps.xlsx ¦ Final_HEA_Database.xlsx ¦ Dataset_HEAs.xlsx | Kube ¦ Sheet1 |  |  |  | Mn29.721Fe26.27Co14.212Ni17.004Cu12.792 | [32 empty] | 5.0 ¦ 5 |  | AM
Mn34.016Fe24.433Co13.175Ni15.963Cu12.412 | Co13.18_Cu12.41_Fe24.43_Mn34.02_Ni15.96 | 5 | Merged_Eutectic_HEA_AllProps.xlsx ¦ Final_HEA_Database.xlsx ¦ Dataset_HEAs.xlsx | Kube ¦ Sheet1 |  |  |  | Mn34.016Fe24.433Co13.175Ni15.963Cu12.412 | [32 empty] | 5.0 ¦ 5 |  | AM
Mn38.996Fe22.475Co12.225Ni14.721Cu11.584 | Co12.22_Cu11.58_Fe22.47_Mn39.0_Ni14.72 | 5 | Merged_Eutectic_HEA_AllProps.xlsx ¦ Final_HEA_Database.xlsx ¦ Dataset_HEAs.xlsx | Kube ¦ Sheet1 |  |  |  | Mn38.996Fe22.475Co12.225Ni14.721Cu11.584 | [32 empty] | 5.0 ¦ 5 |  | AM
Mn44.6Fe20.574Co10.979Ni13.541Cu10.306 | Co10.98_Cu10.31_Fe20.57_Mn44.6_Ni13.54 | 5 | Merged_Eutectic_HEA_AllProps.xlsx ¦ Final_HEA_Database.xlsx ¦ Dataset_HEAs.xlsx | Kube ¦ Sheet1 |  |  |  | Mn44.6Fe20.574Co10.979Ni13.541Cu10.306 | [32 empty] | 5.0 ¦ 5 |  | AM
Mn17.967Fe30.729Co16.401Ni19.78Cu15.123 | Co16.4_Cu15.12_Fe30.73_Mn17.97_Ni19.78 | 5 | Merged_Eutectic_HEA_AllProps.xlsx ¦ Final_HEA_Database.xlsx ¦ Dataset_HEAs.xlsx | Kube ¦ Sheet1 |  |  |  | Mn17.967Fe30.729Co16.401Ni19.78Cu15.123 | [32 empty] | 5.0 ¦ 5 |  | BCC+FCC
Mn14.951Fe31.618Co16.927Ni20.545Cu15.959 | Co16.93_Cu15.96_Fe31.62_Mn14.95_Ni20.55 | 5 | Merged_Eutectic_HEA_AllProps.xlsx ¦ Final_HEA_Database.xlsx ¦ Dataset_HEAs.xlsx | Kube ¦ Sheet1 |  |  |  | Mn14.951Fe31.618Co16.927Ni20.545Cu15.959 | [32 empty] | 5.0 ¦ 5 |  | BCC+FCC
Mn10.664Fe33.064Co18.144Ni21.957Cu16.171 | Co18.14_Cu16.17_Fe33.06_Mn10.66_Ni21.96 | 5 | Merged_Eutectic_HEA_AllProps.xlsx ¦ Final_HEA_Database.xlsx ¦ Dataset_HEAs.xlsx | Kube ¦ Sheet1 |  |  |  | Mn10.664Fe33.064Co18.144Ni21.957Cu16.171 | [32 empty] | 5.0 ¦ 5 |  | BCC+FCC
Mn9.0267Fe33.669Co18.732Ni22.219Cu16.354 | Co18.73_Cu16.35_Fe33.67_Mn9.03_Ni22.22 | 5 | Merged_Eutectic_HEA_AllProps.xlsx ¦ Final_HEA_Database.xlsx ¦ Dataset_HEAs.xlsx | Kube ¦ Sheet1 |  |  |  | Mn9.0267Fe33.669Co18.732Ni22.219Cu16.354 | [32 empty] | 5.0 ¦ 5 |  | BCC+FCC
Mn7.4911Fe33.987Co19.095Ni22.84Cu16.587 | Co19.09_Cu16.59_Fe33.99_Mn7.49_Ni22.84 | 5 | Merged_Eutectic_HEA_AllProps.xlsx ¦ Final_HEA_Database.xlsx ¦ Dataset_HEAs.xlsx | Kube ¦ Sheet1 |  |  |  | Mn7.4911Fe33.987Co19.095Ni22.84Cu16.587 | [32 empty] | 5.0 ¦ 5 |  | BCC+FCC
Mn6.4476Fe34.024Co19.356Ni23.436Cu16.736 | Co19.36_Cu16.74_Fe34.02_Mn6.45_Ni23.44 | 5 | Merged_Eutectic_HEA_AllProps.xlsx ¦ Final_HEA_Database.xlsx ¦ Dataset_HEAs.xlsx | Kube ¦ Sheet1 |  |  |  | Mn6.4476Fe34.024Co19.356Ni23.436Cu16.736 | [32 empty] | 5.0 ¦ 5 |  | BCC+FCC
Mn5.4917Fe34.107Co19.942Ni23.695Cu16.764 | Co19.94_Cu16.76_Fe34.11_Mn5.49_Ni23.7 | 5 | Merged_Eutectic_HEA_AllProps.xlsx ¦ Final_HEA_Database.xlsx ¦ Dataset_HEAs.xlsx | Kube ¦ Sheet1 |  |  |  | Mn5.4917Fe34.107Co19.942Ni23.695Cu16.764 | [32 empty] | 5.0 ¦ 5 |  | BCC+FCC
Mn4.8991Fe34.111Co20.227Ni24.277Cu16.486 | Co20.23_Cu16.49_Fe34.11_Mn4.9_Ni24.28 | 5 | Merged_Eutectic_HEA_AllProps.xlsx ¦ Final_HEA_Database.xlsx ¦ Dataset_HEAs.xlsx | Kube ¦ Sheet1 |  |  |  | Mn4.8991Fe34.111Co20.227Ni24.277Cu16.486 | [32 empty] | 5.0 ¦ 5 |  | BCC+FCC
Mn12.775Fe32.499Co17.618Ni21.295Cu15.813 | Co17.62_Cu15.81_Fe32.5_Mn12.78_Ni21.3 | 5 | Merged_Eutectic_HEA_AllProps.xlsx ¦ Final_HEA_Database.xlsx ¦ Dataset_HEAs.xlsx | Kube ¦ Sheet1 |  |  |  | Mn12.775Fe32.499Co17.618Ni21.295Cu15.813 | [32 empty] | 5.0 ¦ 5 |  | BCC+FCC
Mn22.098Fe26.566Co17.23Ni20.993Cu13.114 | Co17.23_Cu13.11_Fe26.57_Mn22.1_Ni20.99 | 5 | Merged_Eutectic_HEA_AllProps.xlsx ¦ Final_HEA_Database.xlsx ¦ Dataset_HEAs.xlsx | Kube ¦ Sheet1 |  |  |  | Mn22.098Fe26.566Co17.23Ni20.993Cu13.114 | [32 empty] | 5.0 ¦ 5 |  | BCC+FCC+AM
Mn26.69Fe25.576Co16.259Ni19.336Cu12.139 | Co16.26_Cu12.14_Fe25.58_Mn26.69_Ni19.34 | 5 | Merged_Eutectic_HEA_AllProps.xlsx ¦ Final_HEA_Database.xlsx ¦ Dataset_HEAs.xlsx | Kube ¦ Sheet1 |  |  |  | Mn26.69Fe25.576Co16.259Ni19.336Cu12.139 | [32 empty] | 5.0 ¦ 5 |  | AM
Mn30.087Fe23.933Co15.244Ni18.569Cu12.166 | Co15.24_Cu12.17_Fe23.93_Mn30.09_Ni18.57 | 5 | Merged_Eutectic_HEA_AllProps.xlsx ¦ Final_HEA_Database.xlsx ¦ Dataset_HEAs.xlsx | Kube ¦ Sheet1 |  |  |  | Mn30.087Fe23.933Co15.244Ni18.569Cu12.166 | [32 empty] | 5.0 ¦ 5 |  | AM
Mn35.22Fe22.336Co14.216Ni17.109Cu11.119 | Co14.22_Cu11.12_Fe22.34_Mn35.22_Ni17.11 | 5 | Merged_Eutectic_HEA_AllProps.xlsx ¦ Final_HEA_Database.xlsx ¦ Dataset_HEAs.xlsx | Kube ¦ Sheet1 |  |  |  | Mn35.22Fe22.336Co14.216Ni17.109Cu11.119 | [32 empty] | 5.0 ¦ 5 |  | AM
Mn40.23Fe20.418Co13.128Ni15.845Cu10.38 | Co13.13_Cu10.38_Fe20.42_Mn40.23_Ni15.84 | 5 | Merged_Eutectic_HEA_AllProps.xlsx ¦ Final_HEA_Database.xlsx ¦ Dataset_HEAs.xlsx | Kube ¦ Sheet1 |  |  |  | Mn40.23Fe20.418Co13.128Ni15.845Cu10.38 | [32 empty] | 5.0 ¦ 5 |  | AM
Mn45.678Fe18.797Co11.826Ni14.406Cu9.2925 | Co11.83_Cu9.29_Fe18.8_Mn45.68_Ni14.41 | 5 | Merged_Eutectic_HEA_AllProps.xlsx ¦ Final_HEA_Database.xlsx ¦ Dataset_HEAs.xlsx | Kube ¦ Sheet1 |  |  |  | Mn45.678Fe18.797Co11.826Ni14.406Cu9.2925 | [32 empty] | 5.0 ¦ 5 |  | AM
Mn18.473Fe27.689Co18.275Ni21.903Cu13.659 | Co18.28_Cu13.66_Fe27.69_Mn18.47_Ni21.9 | 5 | Merged_Eutectic_HEA_AllProps.xlsx ¦ Final_HEA_Database.xlsx ¦ Dataset_HEAs.xlsx | Kube ¦ Sheet1 |  |  |  | Mn18.473Fe27.689Co18.275Ni21.903Cu13.659 | [32 empty] | 5.0 ¦ 5 |  | BCC+FCC
Mn15.487Fe28.583Co18.836Ni22.857Cu14.237 | Co18.84_Cu14.24_Fe28.58_Mn15.49_Ni22.86 | 5 | Merged_Eutectic_HEA_AllProps.xlsx ¦ Final_HEA_Database.xlsx ¦ Dataset_HEAs.xlsx | Kube ¦ Sheet1 |  |  |  | Mn15.487Fe28.583Co18.836Ni22.857Cu14.237 | [32 empty] | 5.0 ¦ 5 |  | BCC+FCC
Mn11.005Fe29.843Co20.043Ni24.56Cu14.549 | Co20.04_Cu14.55_Fe29.84_Mn11.01_Ni24.56 | 5 | Merged_Eutectic_HEA_AllProps.xlsx ¦ Final_HEA_Database.xlsx ¦ Dataset_HEAs.xlsx | Kube ¦ Sheet1 |  |  |  | Mn11.005Fe29.843Co20.043Ni24.56Cu14.549 | [32 empty] | 5.0 ¦ 5 |  | BCC+FCC
Mn9.0858Fe30.06Co20.996Ni25.224Cu14.634 | Co21.0_Cu14.63_Fe30.06_Mn9.09_Ni25.22 | 5 | Merged_Eutectic_HEA_AllProps.xlsx ¦ Final_HEA_Database.xlsx ¦ Dataset_HEAs.xlsx | Kube ¦ Sheet1 |  |  |  | Mn9.0858Fe30.06Co20.996Ni25.224Cu14.634 | [32 empty] | 5.0 ¦ 5 |  | BCC+FCC
Mn7.861Fe30.4Co21.319Ni25.639Cu14.78 | Co21.32_Cu14.78_Fe30.4_Mn7.86_Ni25.64 | 5 | Merged_Eutectic_HEA_AllProps.xlsx ¦ Final_HEA_Database.xlsx ¦ Dataset_HEAs.xlsx | Kube ¦ Sheet1 |  |  |  | Mn7.861Fe30.4Co21.319Ni25.639Cu14.78 | [32 empty] | 5.0 ¦ 5 |  | BCC+FCC
Mn6.6535Fe30.471Co21.762Ni26.389Cu14.724 | Co21.76_Cu14.72_Fe30.47_Mn6.65_Ni26.39 | 5 | Merged_Eutectic_HEA_AllProps.xlsx ¦ Final_HEA_Database.xlsx ¦ Dataset_HEAs.xlsx | Kube ¦ Sheet1 |  |  |  | Mn6.6535Fe30.471Co21.762Ni26.389Cu14.724 | [32 empty] | 5.0 ¦ 5 |  | BCC+FCC
Mn5.5448Fe30.604Co22.343Ni26.772Cu14.736 | Co22.34_Cu14.74_Fe30.6_Mn5.54_Ni26.77 | 5 | Merged_Eutectic_HEA_AllProps.xlsx ¦ Final_HEA_Database.xlsx ¦ Dataset_HEAs.xlsx | Kube ¦ Sheet1 |  |  |  | Mn5.5448Fe30.604Co22.343Ni26.772Cu14.736 | [32 empty] | 5.0 ¦ 5 |  | BCC+FCC
Mn5.0527Fe30.332Co22.803Ni27.281Cu14.531 | Co22.8_Cu14.53_Fe30.33_Mn5.05_Ni27.28 | 5 | Merged_Eutectic_HEA_AllProps.xlsx ¦ Final_HEA_Database.xlsx ¦ Dataset_HEAs.xlsx | Kube ¦ Sheet1 |  |  |  | Mn5.0527Fe30.332Co22.803Ni27.281Cu14.531 | [32 empty] | 5.0 ¦ 5 |  | BCC+FCC
Mn13.058Fe28.952Co19.678Ni23.855Cu14.457 | Co19.68_Cu14.46_Fe28.95_Mn13.06_Ni23.86 | 5 | Merged_Eutectic_HEA_AllProps.xlsx ¦ Final_HEA_Database.xlsx ¦ Dataset_HEAs.xlsx | Kube ¦ Sheet1 |  |  |  | Mn13.058Fe28.952Co19.678Ni23.855Cu14.457 | [32 empty] | 5.0 ¦ 5 |  | BCC+FCC
Mn23.301Fe22.048Co20.528Ni24.233Cu9.89 | Co20.53_Cu9.89_Fe22.05_Mn23.3_Ni24.23 | 5 | Merged_Eutectic_HEA_AllProps.xlsx ¦ Final_HEA_Database.xlsx ¦ Dataset_HEAs.xlsx | Kube ¦ Sheet1 |  |  |  | Mn23.301Fe22.048Co20.528Ni24.233Cu9.89 | [32 empty] | 5.0 ¦ 5 |  | AM
Mn27.772Fe20.911Co19.039Ni22.369Cu9.9092 | Co19.04_Cu9.91_Fe20.91_Mn27.77_Ni22.37 | 5 | Merged_Eutectic_HEA_AllProps.xlsx ¦ Final_HEA_Database.xlsx ¦ Dataset_HEAs.xlsx | Kube ¦ Sheet1 |  |  |  | Mn27.772Fe20.911Co19.039Ni22.369Cu9.9092 | [32 empty] | 5.0 ¦ 5 |  | AM
Mn31.588Fe19.363Co18.068Ni21.632Cu9.3486 | Co18.07_Cu9.35_Fe19.36_Mn31.59_Ni21.63 | 5 | Merged_Eutectic_HEA_AllProps.xlsx ¦ Final_HEA_Database.xlsx ¦ Dataset_HEAs.xlsx | Kube ¦ Sheet1 |  |  |  | Mn31.588Fe19.363Co18.068Ni21.632Cu9.3486 | [32 empty] | 5.0 ¦ 5 |  | AM
Mn36.199Fe18.187Co16.809Ni20.011Cu8.7938 | Co16.81_Cu8.79_Fe18.19_Mn36.2_Ni20.01 | 5 | Merged_Eutectic_HEA_AllProps.xlsx ¦ Final_HEA_Database.xlsx ¦ Dataset_HEAs.xlsx | Kube ¦ Sheet1 |  |  |  | Mn36.199Fe18.187Co16.809Ni20.011Cu8.7938 | [32 empty] | 5.0 ¦ 5 |  | AM
Mn42.311Fe17.46Co14.927Ni17.339Cu7.962 | Co14.93_Cu7.96_Fe17.46_Mn42.31_Ni17.34 | 5 | Merged_Eutectic_HEA_AllProps.xlsx ¦ Final_HEA_Database.xlsx ¦ Dataset_HEAs.xlsx | Kube ¦ Sheet1 |  |  |  | Mn42.311Fe17.46Co14.927Ni17.339Cu7.962 | [32 empty] | 5.0 ¦ 5 |  | AM
Mn46.999Fe15.25Co13.683Ni16.441Cu7.6262 | Co13.68_Cu7.63_Fe15.25_Mn47.0_Ni16.44 | 5 | Merged_Eutectic_HEA_AllProps.xlsx ¦ Final_HEA_Database.xlsx ¦ Dataset_HEAs.xlsx | Kube ¦ Sheet1 |  |  |  | Mn46.999Fe15.25Co13.683Ni16.441Cu7.6262 | [32 empty] | 5.0 ¦ 5 |  | AM
Mn18.868Fe21.706Co21.759Ni26.593Cu11.073 | Co21.76_Cu11.07_Fe21.71_Mn18.87_Ni26.59 | 5 | Merged_Eutectic_HEA_AllProps.xlsx ¦ Final_HEA_Database.xlsx ¦ Dataset_HEAs.xlsx | Kube ¦ Sheet1 |  |  |  | Mn18.868Fe21.706Co21.759Ni26.593Cu11.073 | [32 empty] | 5.0 ¦ 5 |  | FCC+AM
Mn15.843Fe22.663Co22.993Ni27.407Cu11.094 | Co22.99_Cu11.09_Fe22.66_Mn15.84_Ni27.41 | 5 | Merged_Eutectic_HEA_AllProps.xlsx ¦ Final_HEA_Database.xlsx ¦ Dataset_HEAs.xlsx | Kube ¦ Sheet1 |  |  |  | Mn15.843Fe22.663Co22.993Ni27.407Cu11.094 | [32 empty] | 5.0 ¦ 5 |  | FCC
Mn11.252Fe23.204Co24.512Ni29.522Cu11.51 | Co24.51_Cu11.51_Fe23.2_Mn11.25_Ni29.52 | 5 | Merged_Eutectic_HEA_AllProps.xlsx ¦ Final_HEA_Database.xlsx ¦ Dataset_HEAs.xlsx | Kube ¦ Sheet1 |  |  |  | Mn11.252Fe23.204Co24.512Ni29.522Cu11.51 | [32 empty] | 5.0 ¦ 5 |  | FCC
Mn9.5483Fe23.34Co25.42Ni30.314Cu11.377 | Co25.42_Cu11.38_Fe23.34_Mn9.55_Ni30.31 | 5 | Merged_Eutectic_HEA_AllProps.xlsx ¦ Final_HEA_Database.xlsx ¦ Dataset_HEAs.xlsx | Kube ¦ Sheet1 |  |  |  | Mn9.5483Fe23.34Co25.42Ni30.314Cu11.377 | [32 empty] | 5.0 ¦ 5 |  | FCC
Mn7.8639Fe23.431Co25.784Ni31.365Cu11.556 | Co25.78_Cu11.56_Fe23.43_Mn7.86_Ni31.37 | 5 | Merged_Eutectic_HEA_AllProps.xlsx ¦ Final_HEA_Database.xlsx ¦ Dataset_HEAs.xlsx | Kube ¦ Sheet1 |  |  |  | Mn7.8639Fe23.431Co25.784Ni31.365Cu11.556 | [32 empty] | 5.0 ¦ 5 |  | FCC
Mn6.6722Fe23.28Co26.631Ni32.068Cu11.348 | Co26.63_Cu11.35_Fe23.28_Mn6.67_Ni32.07 | 5 | Merged_Eutectic_HEA_AllProps.xlsx ¦ Final_HEA_Database.xlsx ¦ Dataset_HEAs.xlsx | Kube ¦ Sheet1 |  |  |  | Mn6.6722Fe23.28Co26.631Ni32.068Cu11.348 | [32 empty] | 5.0 ¦ 5 |  | FCC
Mn5.7404Fe23.162Co27.48Ni32.385Cu11.233 | Co27.48_Cu11.23_Fe23.16_Mn5.74_Ni32.38 | 5 | Merged_Eutectic_HEA_AllProps.xlsx ¦ Final_HEA_Database.xlsx ¦ Dataset_HEAs.xlsx | Kube ¦ Sheet1 |  |  |  | Mn5.7404Fe23.162Co27.48Ni32.385Cu11.233 | [32 empty] | 5.0 ¦ 5 |  | FCC
Mn4.8502Fe23.206Co27.811Ni33.095Cu11.038 | Co27.81_Cu11.04_Fe23.21_Mn4.85_Ni33.09 | 5 | Merged_Eutectic_HEA_AllProps.xlsx ¦ Final_HEA_Database.xlsx ¦ Dataset_HEAs.xlsx | Kube ¦ Sheet1 |  |  |  | Mn4.8502Fe23.206Co27.811Ni33.095Cu11.038 | [32 empty] | 5.0 ¦ 5 |  | FCC
Mn13.404Fe22.977Co23.599Ni28.583Cu11.436 | Co23.6_Cu11.44_Fe22.98_Mn13.4_Ni28.58 | 5 | Merged_Eutectic_HEA_AllProps.xlsx ¦ Final_HEA_Database.xlsx ¦ Dataset_HEAs.xlsx | Kube ¦ Sheet1 |  |  |  | Mn13.404Fe22.977Co23.599Ni28.583Cu11.436 | [32 empty] | 5.0 ¦ 5 |  | FCC
Mn24.434Fe20.707Co20.653Ni26.538Cu7.6682 | Co20.65_Cu7.67_Fe20.71_Mn24.43_Ni26.54 | 5 | Merged_Eutectic_HEA_AllProps.xlsx ¦ Final_HEA_Database.xlsx ¦ Dataset_HEAs.xlsx | Kube ¦ Sheet1 |  |  |  | Mn24.434Fe20.707Co20.653Ni26.538Cu7.6682 | [32 empty] | 5.0 ¦ 5 |  | AM
Mn29.347Fe18.672Co22.191Ni22.44Cu7.3504 | Co22.19_Cu7.35_Fe18.67_Mn29.35_Ni22.44 | 5 | Merged_Eutectic_HEA_AllProps.xlsx ¦ Final_HEA_Database.xlsx ¦ Dataset_HEAs.xlsx | Kube ¦ Sheet1 |  |  |  | Mn29.347Fe18.672Co22.191Ni22.44Cu7.3504 | [32 empty] | 5.0 ¦ 5 |  | AM
Mn31.294Fe19.855Co18.947Ni22.753Cu7.1508 | Co18.95_Cu7.15_Fe19.86_Mn31.29_Ni22.75 | 5 | Merged_Eutectic_HEA_AllProps.xlsx ¦ Final_HEA_Database.xlsx ¦ Dataset_HEAs.xlsx | Kube ¦ Sheet1 |  |  |  | Mn31.294Fe19.855Co18.947Ni22.753Cu7.1508 | [32 empty] | 5.0 ¦ 5 |  | AM
Mn36.669Fe16.633Co17.821Ni21.105Cu7.7726 | Co17.82_Cu7.77_Fe16.63_Mn36.67_Ni21.1 | 5 | Merged_Eutectic_HEA_AllProps.xlsx ¦ Final_HEA_Database.xlsx ¦ Dataset_HEAs.xlsx | Kube ¦ Sheet1 |  |  |  | Mn36.669Fe16.633Co17.821Ni21.105Cu7.7726 | [32 empty] | 5.0 ¦ 5 |  | AM
Mn41.521Fe15.334Co16.296Ni19.293Cu7.5561 | Co16.3_Cu7.56_Fe15.33_Mn41.52_Ni19.29 | 5 | Merged_Eutectic_HEA_AllProps.xlsx ¦ Final_HEA_Database.xlsx ¦ Dataset_HEAs.xlsx | Kube ¦ Sheet1 |  |  |  | Mn41.521Fe15.334Co16.296Ni19.293Cu7.5561 | [32 empty] | 5.0 ¦ 5 |  | AM
Mn19.041Fe19.498Co23.516Ni28.288Cu9.6572 | Co23.52_Cu9.66_Fe19.5_Mn19.04_Ni28.29 | 5 | Merged_Eutectic_HEA_AllProps.xlsx ¦ Final_HEA_Database.xlsx ¦ Dataset_HEAs.xlsx | Kube ¦ Sheet1 |  |  |  | Mn19.041Fe19.498Co23.516Ni28.288Cu9.6572 | [32 empty] | 5.0 ¦ 5 |  | FCC+AM
Mn15.936Fe19.856Co24.727Ni29.672Cu9.8086 | Co24.73_Cu9.81_Fe19.86_Mn15.94_Ni29.67 | 5 | Merged_Eutectic_HEA_AllProps.xlsx ¦ Final_HEA_Database.xlsx ¦ Dataset_HEAs.xlsx | Kube ¦ Sheet1 |  |  |  | Mn15.936Fe19.856Co24.727Ni29.672Cu9.8086 | [32 empty] | 5.0 ¦ 5 |  | FCC
Mn11.014Fe20.553Co26.68Ni31.8Cu9.9532 | Co26.68_Cu9.95_Fe20.55_Mn11.01_Ni31.8 | 5 | Merged_Eutectic_HEA_AllProps.xlsx ¦ Final_HEA_Database.xlsx ¦ Dataset_HEAs.xlsx | Kube ¦ Sheet1 |  |  |  | Mn11.014Fe20.553Co26.68Ni31.8Cu9.9532 | [32 empty] | 5.0 ¦ 5 |  | FCC
Mn9.2009Fe20.391Co27.657Ni32.751Cu9.9997 | Co27.66_Cu10.0_Fe20.39_Mn9.2_Ni32.75 | 5 | Merged_Eutectic_HEA_AllProps.xlsx ¦ Final_HEA_Database.xlsx ¦ Dataset_HEAs.xlsx | Kube ¦ Sheet1 |  |  |  | Mn9.2009Fe20.391Co27.657Ni32.751Cu9.9997 | [32 empty] | 5.0 ¦ 5 |  | FCC
Mn7.8024Fe20.37Co28.357Ni33.59Cu9.8798 | Co28.36_Cu9.88_Fe20.37_Mn7.8_Ni33.59 | 5 | Merged_Eutectic_HEA_AllProps.xlsx ¦ Final_HEA_Database.xlsx ¦ Dataset_HEAs.xlsx | Kube ¦ Sheet1 |  |  |  | Mn7.8024Fe20.37Co28.357Ni33.59Cu9.8798 | [32 empty] | 5.0 ¦ 5 |  | FCC
Mn6.5919Fe20.17Co29.019Ni34.317Cu9.9013 | Co29.02_Cu9.9_Fe20.17_Mn6.59_Ni34.32 | 5 | Merged_Eutectic_HEA_AllProps.xlsx ¦ Final_HEA_Database.xlsx ¦ Dataset_HEAs.xlsx | Kube ¦ Sheet1 |  |  |  | Mn6.5919Fe20.17Co29.019Ni34.317Cu9.9013 | [32 empty] | 5.0 ¦ 5 |  | FCC
Mn5.6151Fe19.954Co29.481Ni35.213Cu9.7373 | Co29.48_Cu9.74_Fe19.95_Mn5.62_Ni35.21 | 5 | Merged_Eutectic_HEA_AllProps.xlsx ¦ Final_HEA_Database.xlsx ¦ Dataset_HEAs.xlsx | Kube ¦ Sheet1 |  |  |  | Mn5.6151Fe19.954Co29.481Ni35.213Cu9.7373 | [32 empty] | 5.0 ¦ 5 |  | FCC
Mn13.092Fe19.886Co25.893Ni30.972Cu10.156 | Co25.89_Cu10.16_Fe19.89_Mn13.09_Ni30.97 | 5 | Merged_Eutectic_HEA_AllProps.xlsx ¦ Final_HEA_Database.xlsx ¦ Dataset_HEAs.xlsx | Kube ¦ Sheet1 |  |  |  | Mn13.092Fe19.886Co25.893Ni30.972Cu10.156 | [32 empty] | 5.0 ¦ 5 |  | FCC
Mn22.025Fe16.838Co24.025Ni28.882Cu8.2304 | Co24.02_Cu8.23_Fe16.84_Mn22.02_Ni28.88 | 5 | Merged_Eutectic_HEA_AllProps.xlsx ¦ Final_HEA_Database.xlsx ¦ Dataset_HEAs.xlsx | Kube ¦ Sheet1 |  |  |  | Mn22.025Fe16.838Co24.025Ni28.882Cu8.2304 | [32 empty] | 5.0 ¦ 5 |  | FCC+AM
Mn27.616Fe16.73Co22.062Ni25.96Cu7.6326 | Co22.06_Cu7.63_Fe16.73_Mn27.62_Ni25.96 | 5 | Merged_Eutectic_HEA_AllProps.xlsx ¦ Final_HEA_Database.xlsx ¦ Dataset_HEAs.xlsx | Kube ¦ Sheet1 |  |  |  | Mn27.616Fe16.73Co22.062Ni25.96Cu7.6326 | [32 empty] | 5.0 ¦ 5 |  | AM
Mn30.76Fe15.767Co20.853Ni25.054Cu7.5669 | Co20.85_Cu7.57_Fe15.77_Mn30.76_Ni25.05 | 5 | Merged_Eutectic_HEA_AllProps.xlsx ¦ Final_HEA_Database.xlsx ¦ Dataset_HEAs.xlsx | Kube ¦ Sheet1 |  |  |  | Mn30.76Fe15.767Co20.853Ni25.054Cu7.5669 | [32 empty] | 5.0 ¦ 5 |  | AM
Mn34.163Fe8.6145Co17.611Ni19.812Cu19.8 | Co17.61_Cu19.8_Fe8.61_Mn34.16_Ni19.81 | 5 | Merged_Eutectic_HEA_AllProps.xlsx ¦ Final_HEA_Database.xlsx ¦ Dataset_HEAs.xlsx | Kube ¦ Sheet1 |  |  |  | Mn34.163Fe8.6145Co17.611Ni19.812Cu19.8 | [32 empty] | 5.0 ¦ 5 |  | AM
Mn43.222Fe14.532Co16.146Ni19.917Cu6.1838 | Co16.15_Cu6.18_Fe14.53_Mn43.22_Ni19.92 | 5 | Merged_Eutectic_HEA_AllProps.xlsx ¦ Final_HEA_Database.xlsx ¦ Dataset_HEAs.xlsx | Kube ¦ Sheet1 |  |  |  | Mn43.222Fe14.532Co16.146Ni19.917Cu6.1838 | [32 empty] | 5.0 ¦ 5 |  | AM
Mn18.785Fe17.118Co25.335Ni30.324Cu8.4388 | Co25.33_Cu8.44_Fe17.12_Mn18.78_Ni30.32 | 5 | Merged_Eutectic_HEA_AllProps.xlsx ¦ Final_HEA_Database.xlsx ¦ Dataset_HEAs.xlsx | Kube ¦ Sheet1 |  |  |  | Mn18.785Fe17.118Co25.335Ni30.324Cu8.4388 | [32 empty] | 5.0 ¦ 5 |  | FCC
Mn15.602Fe17.528Co26.481Ni31.843Cu8.5459 | Co26.48_Cu8.55_Fe17.53_Mn15.6_Ni31.84 | 5 | Merged_Eutectic_HEA_AllProps.xlsx ¦ Final_HEA_Database.xlsx ¦ Dataset_HEAs.xlsx | Kube ¦ Sheet1 |  |  |  | Mn15.602Fe17.528Co26.481Ni31.843Cu8.5459 | [32 empty] | 5.0 ¦ 5 |  | FCC
Mn10.74Fe17.881Co28.415Ni34.133Cu8.8315 | Co28.41_Cu8.83_Fe17.88_Mn10.74_Ni34.13 | 5 | Merged_Eutectic_HEA_AllProps.xlsx ¦ Final_HEA_Database.xlsx ¦ Dataset_HEAs.xlsx | Kube ¦ Sheet1 |  |  |  | Mn10.74Fe17.881Co28.415Ni34.133Cu8.8315 | [32 empty] | 5.0 ¦ 5 |  | FCC
Mn9.0102Fe17.708Co29.189Ni35.309Cu8.7845 | Co29.19_Cu8.78_Fe17.71_Mn9.01_Ni35.31 | 5 | Merged_Eutectic_HEA_AllProps.xlsx ¦ Final_HEA_Database.xlsx ¦ Dataset_HEAs.xlsx | Kube ¦ Sheet1 |  |  |  | Mn9.0102Fe17.708Co29.189Ni35.309Cu8.7845 | [32 empty] | 5.0 ¦ 5 |  | FCC
Mn7.7014Fe17.602Co30.21Ni35.901Cu8.5858 | Co30.21_Cu8.59_Fe17.6_Mn7.7_Ni35.9 | 5 | Merged_Eutectic_HEA_AllProps.xlsx ¦ Final_HEA_Database.xlsx ¦ Dataset_HEAs.xlsx | Kube ¦ Sheet1 |  |  |  | Mn7.7014Fe17.602Co30.21Ni35.901Cu8.5858 | [32 empty] | 5.0 ¦ 5 |  | FCC
Mn6.398Fe17.472Co31.049Ni36.697Cu8.3839 | Co31.05_Cu8.38_Fe17.47_Mn6.4_Ni36.7 | 5 | Merged_Eutectic_HEA_AllProps.xlsx ¦ Final_HEA_Database.xlsx ¦ Dataset_HEAs.xlsx | Kube ¦ Sheet1 |  |  |  | Mn6.398Fe17.472Co31.049Ni36.697Cu8.3839 | [32 empty] | 5.0 ¦ 5 |  | FCC
Mn5.361Fe17.263Co31.53Ni37.601Cu8.2447 | Co31.53_Cu8.24_Fe17.26_Mn5.36_Ni37.6 | 5 | Merged_Eutectic_HEA_AllProps.xlsx ¦ Final_HEA_Database.xlsx ¦ Dataset_HEAs.xlsx | Kube ¦ Sheet1 |  |  |  | Mn5.361Fe17.263Co31.53Ni37.601Cu8.2447 | [32 empty] | 5.0 ¦ 5 |  | FCC
Mn13.011Fe17.682Co27.646Ni32.873Cu8.7879 | Co27.65_Cu8.79_Fe17.68_Mn13.01_Ni32.87 | 5 | Merged_Eutectic_HEA_AllProps.xlsx ¦ Final_HEA_Database.xlsx ¦ Dataset_HEAs.xlsx | Kube ¦ Sheet1 |  |  |  | Mn13.011Fe17.682Co27.646Ni32.873Cu8.7879 | [32 empty] | 5.0 ¦ 5 |  | FCC
Mn21.358Fe14.844Co25.693Ni31.079Cu7.0253 | Co25.69_Cu7.03_Fe14.84_Mn21.36_Ni31.08 | 5 | Merged_Eutectic_HEA_AllProps.xlsx ¦ Final_HEA_Database.xlsx ¦ Dataset_HEAs.xlsx | Kube ¦ Sheet1 |  |  |  | Mn21.358Fe14.844Co25.693Ni31.079Cu7.0253 | [32 empty] | 5.0 ¦ 5 |  | FCC+AM
Mn25.708Fe14.32Co24.091Ni28.864Cu7.017 | Co24.09_Cu7.02_Fe14.32_Mn25.71_Ni28.86 | 5 | Merged_Eutectic_HEA_AllProps.xlsx ¦ Final_HEA_Database.xlsx ¦ Dataset_HEAs.xlsx | Kube ¦ Sheet1 |  |  |  | Mn25.708Fe14.32Co24.091Ni28.864Cu7.017 | [32 empty] | 5.0 ¦ 5 |  | AM
Mn30.338Fe13.986Co22.486Ni26.634Cu6.5561 | Co22.49_Cu6.56_Fe13.99_Mn30.34_Ni26.63 | 5 | Merged_Eutectic_HEA_AllProps.xlsx ¦ Final_HEA_Database.xlsx ¦ Dataset_HEAs.xlsx | Kube ¦ Sheet1 |  |  |  | Mn30.338Fe13.986Co22.486Ni26.634Cu6.5561 | [32 empty] | 5.0 ¦ 5 |  | AM
Mn35.015Fe13.281Co20.497Ni24.684Cu6.5222 | Co20.5_Cu6.52_Fe13.28_Mn35.02_Ni24.68 | 5 | Merged_Eutectic_HEA_AllProps.xlsx ¦ Final_HEA_Database.xlsx ¦ Dataset_HEAs.xlsx | Kube ¦ Sheet1 |  |  |  | Mn35.015Fe13.281Co20.497Ni24.684Cu6.5222 | [32 empty] | 5.0 ¦ 5 |  | AM
Mn18.077Fe15.194Co26.988Ni32.308Cu7.4332 | Co26.99_Cu7.43_Fe15.19_Mn18.08_Ni32.31 | 5 | Merged_Eutectic_HEA_AllProps.xlsx ¦ Final_HEA_Database.xlsx ¦ Dataset_HEAs.xlsx | Kube ¦ Sheet1 |  |  |  | Mn18.077Fe15.194Co26.988Ni32.308Cu7.4332 | [32 empty] | 5.0 ¦ 5 |  | FCC
Mn15.024Fe15.364Co28.291Ni33.891Cu7.4289 | Co28.29_Cu7.43_Fe15.36_Mn15.02_Ni33.89 | 5 | Merged_Eutectic_HEA_AllProps.xlsx ¦ Final_HEA_Database.xlsx ¦ Dataset_HEAs.xlsx | Kube ¦ Sheet1 |  |  |  | Mn15.024Fe15.364Co28.291Ni33.891Cu7.4289 | [32 empty] | 5.0 ¦ 5 |  | FCC
Mn10.43Fe15.337Co30.733Ni36.148Cu7.3523 | Co30.73_Cu7.35_Fe15.34_Mn10.43_Ni36.15 | 5 | Merged_Eutectic_HEA_AllProps.xlsx ¦ Final_HEA_Database.xlsx ¦ Dataset_HEAs.xlsx | Kube ¦ Sheet1 |  |  |  | Mn10.43Fe15.337Co30.733Ni36.148Cu7.3523 | [32 empty] | 5.0 ¦ 5 |  | FCC
Mn8.6131Fe15.155Co31.412Ni37.422Cu7.398 | Co31.41_Cu7.4_Fe15.15_Mn8.61_Ni37.42 | 5 | Merged_Eutectic_HEA_AllProps.xlsx ¦ Final_HEA_Database.xlsx ¦ Dataset_HEAs.xlsx | Kube ¦ Sheet1 |  |  |  | Mn8.6131Fe15.155Co31.412Ni37.422Cu7.398 | [32 empty] | 5.0 ¦ 5 |  | FCC
Mn7.2744Fe15.06Co32.326Ni38.01Cu7.3305 | Co32.33_Cu7.33_Fe15.06_Mn7.27_Ni38.01 | 5 | Merged_Eutectic_HEA_AllProps.xlsx ¦ Final_HEA_Database.xlsx ¦ Dataset_HEAs.xlsx | Kube ¦ Sheet1 |  |  |  | Mn7.2744Fe15.06Co32.326Ni38.01Cu7.3305 | [32 empty] | 5.0 ¦ 5 |  | FCC
Mn5.9508Fe15.158Co32.892Ni38.692Cu7.3077 | Co32.89_Cu7.31_Fe15.16_Mn5.95_Ni38.69 | 5 | Merged_Eutectic_HEA_AllProps.xlsx ¦ Final_HEA_Database.xlsx ¦ Dataset_HEAs.xlsx | Kube ¦ Sheet1 |  |  |  | Mn5.9508Fe15.158Co32.892Ni38.692Cu7.3077 | [32 empty] | 5.0 ¦ 5 |  | FCC
Mn12.324Fe15.309Co29.514Ni35.164Cu7.6905 | Co29.51_Cu7.69_Fe15.31_Mn12.32_Ni35.16 | 5 | Merged_Eutectic_HEA_AllProps.xlsx ¦ Final_HEA_Database.xlsx ¦ Dataset_HEAs.xlsx | Kube ¦ Sheet1 |  |  |  | Mn12.324Fe15.309Co29.514Ni35.164Cu7.6905 | [32 empty] | 5.0 ¦ 5 |  | FCC
Mn20.511Fe13.174Co27.243Ni32.484Cu6.5868 | Co27.24_Cu6.59_Fe13.17_Mn20.51_Ni32.48 | 5 | Merged_Eutectic_HEA_AllProps.xlsx ¦ Final_HEA_Database.xlsx ¦ Dataset_HEAs.xlsx | Kube ¦ Sheet1 |  |  |  | Mn20.511Fe13.174Co27.243Ni32.484Cu6.5868 | [32 empty] | 5.0 ¦ 5 |  | FCC+AM
Mn24.644Fe12.971Co25.643Ni30.445Cu6.2983 | Co25.64_Cu6.3_Fe12.97_Mn24.64_Ni30.44 | 5 | Merged_Eutectic_HEA_AllProps.xlsx ¦ Final_HEA_Database.xlsx ¦ Dataset_HEAs.xlsx | Kube ¦ Sheet1 |  |  |  | Mn24.644Fe12.971Co25.643Ni30.445Cu6.2983 | [32 empty] | 5.0 ¦ 5 |  | AM
Mn29.359Fe12.627Co23.813Ni28.28Cu5.9217 | Co23.81_Cu5.92_Fe12.63_Mn29.36_Ni28.28 | 5 | Merged_Eutectic_HEA_AllProps.xlsx ¦ Final_HEA_Database.xlsx ¦ Dataset_HEAs.xlsx | Kube ¦ Sheet1 |  |  |  | Mn29.359Fe12.627Co23.813Ni28.28Cu5.9217 | [32 empty] | 5.0 ¦ 5 |  | AM
Mn17.486Fe13.457Co28.554Ni34.068Cu6.434 | Co28.55_Cu6.43_Fe13.46_Mn17.49_Ni34.07 | 5 | Merged_Eutectic_HEA_AllProps.xlsx ¦ Final_HEA_Database.xlsx ¦ Dataset_HEAs.xlsx | Kube ¦ Sheet1 |  |  |  | Mn17.486Fe13.457Co28.554Ni34.068Cu6.434 | [32 empty] | 5.0 ¦ 5 |  | FCC
Mn14.517Fe13.401Co30.027Ni35.64Cu6.4141 | Co30.03_Cu6.41_Fe13.4_Mn14.52_Ni35.64 | 5 | Merged_Eutectic_HEA_AllProps.xlsx ¦ Final_HEA_Database.xlsx ¦ Dataset_HEAs.xlsx | Kube ¦ Sheet1 |  |  |  | Mn14.517Fe13.401Co30.027Ni35.64Cu6.4141 | [32 empty] | 5.0 ¦ 5 |  | FCC
Mn9.8539Fe13.477Co32.156Ni38.126Cu6.3878 | Co32.16_Cu6.39_Fe13.48_Mn9.85_Ni38.13 | 5 | Merged_Eutectic_HEA_AllProps.xlsx ¦ Final_HEA_Database.xlsx ¦ Dataset_HEAs.xlsx | Kube ¦ Sheet1 |  |  |  | Mn9.8539Fe13.477Co32.156Ni38.126Cu6.3878 | [32 empty] | 5.0 ¦ 5 |  | FCC
Mn8.1846Fe13.171Co33.083Ni39.318Cu6.2431 | Co33.08_Cu6.24_Fe13.17_Mn8.18_Ni39.32 | 5 | Merged_Eutectic_HEA_AllProps.xlsx ¦ Final_HEA_Database.xlsx ¦ Dataset_HEAs.xlsx | Kube ¦ Sheet1 |  |  |  | Mn8.1846Fe13.171Co33.083Ni39.318Cu6.2431 | [32 empty] | 5.0 ¦ 5 |  | FCC
Mn6.8358Fe12.769Co33.968Ni40.062Cu6.3657 | Co33.97_Cu6.37_Fe12.77_Mn6.84_Ni40.06 | 5 | Merged_Eutectic_HEA_AllProps.xlsx ¦ Final_HEA_Database.xlsx ¦ Dataset_HEAs.xlsx | Kube ¦ Sheet1 |  |  |  | Mn6.8358Fe12.769Co33.968Ni40.062Cu6.3657 | [32 empty] | 5.0 ¦ 5 |  | FCC
Mn11.797Fe13.512Co30.966Ni36.987Cu6.7378 | Co30.97_Cu6.74_Fe13.51_Mn11.8_Ni36.99 | 5 | Merged_Eutectic_HEA_AllProps.xlsx ¦ Final_HEA_Database.xlsx ¦ Dataset_HEAs.xlsx | Kube ¦ Sheet1 |  |  |  | Mn11.797Fe13.512Co30.966Ni36.987Cu6.7378 | [32 empty] | 5.0 ¦ 5 |  | FCC
Mn19.72Fe11.629Co28.651Ni34.223Cu5.777 | Co28.65_Cu5.78_Fe11.63_Mn19.72_Ni34.22 | 5 | Merged_Eutectic_HEA_AllProps.xlsx ¦ Final_HEA_Database.xlsx ¦ Dataset_HEAs.xlsx | Kube ¦ Sheet1 |  |  |  | Mn19.72Fe11.629Co28.651Ni34.223Cu5.777 | [32 empty] | 5.0 ¦ 5 |  | FCC+AM
Mn16.484Fe11.616Co30.101Ni36.113Cu5.685 | Co30.1_Cu5.69_Fe11.62_Mn16.48_Ni36.11 | 5 | Merged_Eutectic_HEA_AllProps.xlsx ¦ Final_HEA_Database.xlsx ¦ Dataset_HEAs.xlsx | Kube ¦ Sheet1 |  |  |  | Mn16.484Fe11.616Co30.101Ni36.113Cu5.685 | [32 empty] | 5.0 ¦ 5 |  | FCC
Mn13.73Fe11.675Co31.604Ni37.34Cu5.6517 | Co31.6_Cu5.65_Fe11.67_Mn13.73_Ni37.34 | 5 | Merged_Eutectic_HEA_AllProps.xlsx ¦ Final_HEA_Database.xlsx ¦ Dataset_HEAs.xlsx | Kube ¦ Sheet1 |  |  |  | Mn13.73Fe11.675Co31.604Ni37.34Cu5.6517 | [32 empty] | 5.0 ¦ 5 |  | FCC
Mn9.2912Fe11.502Co33.377Ni40.08Cu5.7491 | Co33.38_Cu5.75_Fe11.5_Mn9.29_Ni40.08 | 5 | Merged_Eutectic_HEA_AllProps.xlsx ¦ Final_HEA_Database.xlsx ¦ Dataset_HEAs.xlsx | Kube ¦ Sheet1 |  |  |  | Mn9.2912Fe11.502Co33.377Ni40.08Cu5.7491 | [32 empty] | 5.0 ¦ 5 |  | FCC
Mn11.308Fe11.536Co32.767Ni38.789Cu5.6006 | Co32.77_Cu5.6_Fe11.54_Mn11.31_Ni38.79 | 5 | Merged_Eutectic_HEA_AllProps.xlsx ¦ Final_HEA_Database.xlsx ¦ Dataset_HEAs.xlsx | Kube ¦ Sheet1 |  |  |  | Mn11.308Fe11.536Co32.767Ni38.789Cu5.6006 | [32 empty] | 5.0 ¦ 5 |  | FCC
Mn22.386Fe23.956Co18.873Ni22.964Cu11.821 | Co18.87_Cu11.82_Fe23.96_Mn22.39_Ni22.96 | 5 | Merged_Eutectic_HEA_AllProps.xlsx ¦ Final_HEA_Database.xlsx ¦ Dataset_HEAs.xlsx | Kube ¦ Sheet1 |  |  |  | Mn22.386Fe23.956Co18.873Ni22.964Cu11.821 | [32 empty] | 5.0 ¦ 5 |  | BCC+FCC+AM
Mn27.651Fe23.825Co17.709Ni20.237Cu10.579 | Co17.71_Cu10.58_Fe23.82_Mn27.65_Ni20.24 | 5 | Merged_Eutectic_HEA_AllProps.xlsx ¦ Final_HEA_Database.xlsx ¦ Dataset_HEAs.xlsx | Kube ¦ Sheet1 |  |  |  | Mn27.651Fe23.825Co17.709Ni20.237Cu10.579 | [32 empty] | 5.0 ¦ 5 |  | AM
Mn31.29Fe21.79Co16.698Ni19.811Cu10.41 | Co16.7_Cu10.41_Fe21.79_Mn31.29_Ni19.81 | 5 | Merged_Eutectic_HEA_AllProps.xlsx ¦ Final_HEA_Database.xlsx ¦ Dataset_HEAs.xlsx | Kube ¦ Sheet1 |  |  |  | Mn31.29Fe21.79Co16.698Ni19.811Cu10.41 | [32 empty] | 5.0 ¦ 5 |  | AM
Mn36.482Fe20.114Co15.355Ni18.23Cu9.8182 | Co15.36_Cu9.82_Fe20.11_Mn36.48_Ni18.23 | 5 | Merged_Eutectic_HEA_AllProps.xlsx ¦ Final_HEA_Database.xlsx ¦ Dataset_HEAs.xlsx | Kube ¦ Sheet1 |  |  |  | Mn36.482Fe20.114Co15.355Ni18.23Cu9.8182 | [32 empty] | 5.0 ¦ 5 |  | AM
Mn42.204Fe19.277Co13.714Ni16.113Cu8.6916 | Co13.71_Cu8.69_Fe19.28_Mn42.2_Ni16.11 | 5 | Merged_Eutectic_HEA_AllProps.xlsx ¦ Final_HEA_Database.xlsx ¦ Dataset_HEAs.xlsx | Kube ¦ Sheet1 |  |  |  | Mn42.204Fe19.277Co13.714Ni16.113Cu8.6916 | [32 empty] | 5.0 ¦ 5 |  | AM
Mn46.4Fe16.974Co12.801Ni15.441Cu8.3838 | Co12.8_Cu8.38_Fe16.97_Mn46.4_Ni15.44 | 5 | Merged_Eutectic_HEA_AllProps.xlsx ¦ Final_HEA_Database.xlsx ¦ Dataset_HEAs.xlsx | Kube ¦ Sheet1 |  |  |  | Mn46.4Fe16.974Co12.801Ni15.441Cu8.3838 | [32 empty] | 5.0 ¦ 5 |  | AM
Mn18.905Fe24.57Co20.058Ni24.086Cu12.381 | Co20.06_Cu12.38_Fe24.57_Mn18.91_Ni24.09 | 5 | Merged_Eutectic_HEA_AllProps.xlsx ¦ Final_HEA_Database.xlsx ¦ Dataset_HEAs.xlsx | Kube ¦ Sheet1 |  |  |  | Mn18.905Fe24.57Co20.058Ni24.086Cu12.381 | [32 empty] | 5.0 ¦ 5 |  | BCC+FCC+AM
Mn15.762Fe25.465Co20.815Ni24.96Cu12.997 | Co20.82_Cu13.0_Fe25.47_Mn15.76_Ni24.96 | 5 | Merged_Eutectic_HEA_AllProps.xlsx ¦ Final_HEA_Database.xlsx ¦ Dataset_HEAs.xlsx | Kube ¦ Sheet1 |  |  |  | Mn15.762Fe25.465Co20.815Ni24.96Cu12.997 | [32 empty] | 5.0 ¦ 5 |  | FCC
Mn11.102Fe26.278Co22.488Ni27.078Cu13.053 | Co22.49_Cu13.05_Fe26.28_Mn11.1_Ni27.08 | 5 | Merged_Eutectic_HEA_AllProps.xlsx ¦ Final_HEA_Database.xlsx ¦ Dataset_HEAs.xlsx | Kube ¦ Sheet1 |  |  |  | Mn11.102Fe26.278Co22.488Ni27.078Cu13.053 | [32 empty] | 5.0 ¦ 5 |  | FCC
Mn9.3134Fe26.714Co23.124Ni27.872Cu12.977 | Co23.12_Cu12.98_Fe26.71_Mn9.31_Ni27.87 | 5 | Merged_Eutectic_HEA_AllProps.xlsx ¦ Final_HEA_Database.xlsx ¦ Dataset_HEAs.xlsx | Kube ¦ Sheet1 |  |  |  | Mn9.3134Fe26.714Co23.124Ni27.872Cu12.977 | [32 empty] | 5.0 ¦ 5 |  | FCC
Mn7.9135Fe26.609Co23.785Ni28.57Cu13.123 | Co23.78_Cu13.12_Fe26.61_Mn7.91_Ni28.57 | 5 | Merged_Eutectic_HEA_AllProps.xlsx ¦ Final_HEA_Database.xlsx ¦ Dataset_HEAs.xlsx | Kube ¦ Sheet1 |  |  |  | Mn7.9135Fe26.609Co23.785Ni28.57Cu13.123 | [32 empty] | 5.0 ¦ 5 |  | FCC
Mn6.7889Fe26.859Co24.224Ni29.101Cu13.027 | Co24.22_Cu13.03_Fe26.86_Mn6.79_Ni29.1 | 5 | Merged_Eutectic_HEA_AllProps.xlsx ¦ Final_HEA_Database.xlsx ¦ Dataset_HEAs.xlsx | Kube ¦ Sheet1 |  |  |  | Mn6.7889Fe26.859Co24.224Ni29.101Cu13.027 | [32 empty] | 5.0 ¦ 5 |  | FCC
Mn5.7739Fe26.857Co24.746Ni29.551Cu13.072 | Co24.75_Cu13.07_Fe26.86_Mn5.77_Ni29.55 | 5 | Merged_Eutectic_HEA_AllProps.xlsx ¦ Final_HEA_Database.xlsx ¦ Dataset_HEAs.xlsx | Kube ¦ Sheet1 |  |  |  | Mn5.7739Fe26.857Co24.746Ni29.551Cu13.072 | [32 empty] | 5.0 ¦ 5 |  | FCC
Mn4.9522Fe26.503Co25.415Ni30.146Cu12.984 | Co25.41_Cu12.98_Fe26.5_Mn4.95_Ni30.15 | 5 | Merged_Eutectic_HEA_AllProps.xlsx ¦ Final_HEA_Database.xlsx ¦ Dataset_HEAs.xlsx | Kube ¦ Sheet1 |  |  |  | Mn4.9522Fe26.503Co25.415Ni30.146Cu12.984 | [32 empty] | 5.0 ¦ 5 |  | FCC
Mn13.382Fe25.709Co21.878Ni26.119Cu12.911 | Co21.88_Cu12.91_Fe25.71_Mn13.38_Ni26.12 | 5 | Merged_Eutectic_HEA_AllProps.xlsx ¦ Final_HEA_Database.xlsx ¦ Dataset_HEAs.xlsx | Kube ¦ Sheet1 |  |  |  | Mn13.382Fe25.709Co21.878Ni26.119Cu12.911 | [32 empty] | 5.0 ¦ 5 |  | FCC
Al20.52Cr26.375Co13.61Ni16.864Cu22.631 | Al20.52_Co13.61_Cr26.38_Cu22.63_Ni16.86 | 5 | Merged_Eutectic_HEA_AllProps.xlsx ¦ Final_HEA_Database.xlsx ¦ Dataset_HEAs.xlsx | Kube ¦ Sheet1 |  |  |  | Al20.52Cr26.375Co13.61Ni16.864Cu22.631 | [32 empty] | 5.0 ¦ 5 |  | BCC
Al24.219Cr25.335Co12.954Ni15.843Cu21.648 | Al24.22_Co12.95_Cr25.34_Cu21.65_Ni15.84 | 5 | Merged_Eutectic_HEA_AllProps.xlsx ¦ Final_HEA_Database.xlsx ¦ Dataset_HEAs.xlsx | Kube ¦ Sheet1 |  |  |  | Al24.219Cr25.335Co12.954Ni15.843Cu21.648 | [32 empty] | 5.0 ¦ 5 |  | BCC
Al28.039Cr24.047Co12.136Ni15.084Cu20.694 | Al28.04_Co12.14_Cr24.05_Cu20.69_Ni15.08 | 5 | Merged_Eutectic_HEA_AllProps.xlsx ¦ Final_HEA_Database.xlsx ¦ Dataset_HEAs.xlsx | Kube ¦ Sheet1 |  |  |  | Al28.039Cr24.047Co12.136Ni15.084Cu20.694 | [32 empty] | 5.0 ¦ 5 |  | BCC
Al32.755Cr22.431Co11.119Ni14.095Cu19.6 | Al32.76_Co11.12_Cr22.43_Cu19.6_Ni14.1 | 5 | Merged_Eutectic_HEA_AllProps.xlsx ¦ Final_HEA_Database.xlsx ¦ Dataset_HEAs.xlsx | Kube ¦ Sheet1 |  |  |  | Al32.755Cr22.431Co11.119Ni14.095Cu19.6 | [32 empty] | 5.0 ¦ 5 |  | BCC
Al38.181Cr20.531Co10.342Ni12.849Cu18.097 | Al38.18_Co10.34_Cr20.53_Cu18.1_Ni12.85 | 5 | Merged_Eutectic_HEA_AllProps.xlsx ¦ Final_HEA_Database.xlsx ¦ Dataset_HEAs.xlsx | Kube ¦ Sheet1 |  |  |  | Al38.181Cr20.531Co10.342Ni12.849Cu18.097 | [32 empty] | 5.0 ¦ 5 |  | IM
Al43.722Cr18.647Co9.4313Ni11.722Cu16.478 | Al43.72_Co9.43_Cr18.65_Cu16.48_Ni11.72 | 5 | Merged_Eutectic_HEA_AllProps.xlsx ¦ Final_HEA_Database.xlsx ¦ Dataset_HEAs.xlsx | Kube ¦ Sheet1 |  |  |  | Al43.722Cr18.647Co9.4313Ni11.722Cu16.478 | [32 empty] | 5.0 ¦ 5 |  | IM
Al17.16Cr27.778Co14.234Ni17.412Cu23.416 | Al17.16_Co14.23_Cr27.78_Cu23.42_Ni17.41 | 5 | Merged_Eutectic_HEA_AllProps.xlsx ¦ Final_HEA_Database.xlsx ¦ Dataset_HEAs.xlsx | Kube ¦ Sheet1 |  |  |  | Al17.16Cr27.778Co14.234Ni17.412Cu23.416 | [32 empty] | 5.0 ¦ 5 |  | BCC+FCC
Al14.301Cr28.804Co14.912Ni18.22Cu23.763 | Al14.3_Co14.91_Cr28.8_Cu23.76_Ni18.22 | 5 | Merged_Eutectic_HEA_AllProps.xlsx ¦ Final_HEA_Database.xlsx ¦ Dataset_HEAs.xlsx | Kube ¦ Sheet1 |  |  |  | Al14.301Cr28.804Co14.912Ni18.22Cu23.763 | [32 empty] | 5.0 ¦ 5 |  | BCC+FCC
Al9.8963Cr29.907Co16.047Ni19.902Cu24.247 | Al9.9_Co16.05_Cr29.91_Cu24.25_Ni19.9 | 5 | Merged_Eutectic_HEA_AllProps.xlsx ¦ Final_HEA_Database.xlsx ¦ Dataset_HEAs.xlsx | Kube ¦ Sheet1 |  |  |  | Al9.8963Cr29.907Co16.047Ni19.902Cu24.247 | [32 empty] | 5.0 ¦ 5 |  | BCC+FCC
Al8.4927Cr30.17Co16.627Ni20.166Cu24.544 | Al8.49_Co16.63_Cr30.17_Cu24.54_Ni20.17 | 5 | Merged_Eutectic_HEA_AllProps.xlsx ¦ Final_HEA_Database.xlsx ¦ Dataset_HEAs.xlsx | Kube ¦ Sheet1 |  |  |  | Al8.4927Cr30.17Co16.627Ni20.166Cu24.544 | [32 empty] | 5.0 ¦ 5 |  | BCC+FCC
Al7.1766Cr30.397Co17.008Ni20.488Cu24.93 | Al7.18_Co17.01_Cr30.4_Cu24.93_Ni20.49 | 5 | Merged_Eutectic_HEA_AllProps.xlsx ¦ Final_HEA_Database.xlsx ¦ Dataset_HEAs.xlsx | Kube ¦ Sheet1 |  |  |  | Al7.1766Cr30.397Co17.008Ni20.488Cu24.93 | [32 empty] | 5.0 ¦ 5 |  | BCC+FCC
Al5.932Cr30.681Co17.446Ni21.297Cu24.644 | Al5.93_Co17.45_Cr30.68_Cu24.64_Ni21.3 | 5 | Merged_Eutectic_HEA_AllProps.xlsx ¦ Final_HEA_Database.xlsx ¦ Dataset_HEAs.xlsx | Kube ¦ Sheet1 |  |  |  | Al5.932Cr30.681Co17.446Ni21.297Cu24.644 | [32 empty] | 5.0 ¦ 5 |  | BCC+FCC
Al5.0166Cr30.742Co17.99Ni21.664Cu24.588 | Al5.02_Co17.99_Cr30.74_Cu24.59_Ni21.66 | 5 | Merged_Eutectic_HEA_AllProps.xlsx ¦ Final_HEA_Database.xlsx ¦ Dataset_HEAs.xlsx | Kube ¦ Sheet1 |  |  |  | Al5.0166Cr30.742Co17.99Ni21.664Cu24.588 | [32 empty] | 5.0 ¦ 5 |  | BCC+FCC
Al4.4072Cr30.77Co18.401Ni21.902Cu24.519 | Al4.41_Co18.4_Cr30.77_Cu24.52_Ni21.9 | 5 | Merged_Eutectic_HEA_AllProps.xlsx ¦ Final_HEA_Database.xlsx ¦ Dataset_HEAs.xlsx | Kube ¦ Sheet1 |  |  |  | Al4.4072Cr30.77Co18.401Ni21.902Cu24.519 | [32 empty] | 5.0 ¦ 5 |  | BCC+FCC
Al12.131Cr29.45Co15.579Ni18.791Cu24.049 | Al12.13_Co15.58_Cr29.45_Cu24.05_Ni18.79 | 5 | Merged_Eutectic_HEA_AllProps.xlsx ¦ Final_HEA_Database.xlsx ¦ Dataset_HEAs.xlsx | Kube ¦ Sheet1 |  |  |  | Al12.131Cr29.45Co15.579Ni18.791Cu24.049 | [32 empty] | 5.0 ¦ 5 |  | BCC+FCC
Al19.052Cr29.263Co12.164Ni14.969Cu24.552 | Al19.05_Co12.16_Cr29.26_Cu24.55_Ni14.97 | 5 | Merged_Eutectic_HEA_AllProps.xlsx ¦ Final_HEA_Database.xlsx ¦ Dataset_HEAs.xlsx | Kube ¦ Sheet1 |  |  |  | Al19.052Cr29.263Co12.164Ni14.969Cu24.552 | [32 empty] | 5.0 ¦ 5 |  | BCC
Al22.551Cr28.077Co11.557Ni14.287Cu23.527 | Al22.55_Co11.56_Cr28.08_Cu23.53_Ni14.29 | 5 | Merged_Eutectic_HEA_AllProps.xlsx ¦ Final_HEA_Database.xlsx ¦ Dataset_HEAs.xlsx | Kube ¦ Sheet1 |  |  |  | Al22.551Cr28.077Co11.557Ni14.287Cu23.527 | [32 empty] | 5.0 ¦ 5 |  | BCC
Al27.199Cr26.115Co10.845Ni13.47Cu22.372 | Al27.2_Co10.84_Cr26.11_Cu22.37_Ni13.47 | 5 | Merged_Eutectic_HEA_AllProps.xlsx ¦ Final_HEA_Database.xlsx ¦ Dataset_HEAs.xlsx | Kube ¦ Sheet1 |  |  |  | Al27.199Cr26.115Co10.845Ni13.47Cu22.372 | [32 empty] | 5.0 ¦ 5 |  | BCC
Al31.181Cr24.552Co10.228Ni12.773Cu21.267 | Al31.18_Co10.23_Cr24.55_Cu21.27_Ni12.77 | 5 | Merged_Eutectic_HEA_AllProps.xlsx ¦ Final_HEA_Database.xlsx ¦ Dataset_HEAs.xlsx | Kube ¦ Sheet1 |  |  |  | Al31.181Cr24.552Co10.228Ni12.773Cu21.267 | [32 empty] | 5.0 ¦ 5 |  | BCC
Al36.079Cr22.603Co9.6172Ni11.927Cu19.774 | Al36.08_Co9.62_Cr22.6_Cu19.77_Ni11.93 | 5 | Merged_Eutectic_HEA_AllProps.xlsx ¦ Final_HEA_Database.xlsx ¦ Dataset_HEAs.xlsx | Kube ¦ Sheet1 |  |  |  | Al36.079Cr22.603Co9.6172Ni11.927Cu19.774 | [32 empty] | 5.0 ¦ 5 |  | BCC
Al15.85Cr30.522Co12.754Ni15.609Cu25.266 | Al15.85_Co12.75_Cr30.52_Cu25.27_Ni15.61 | 5 | Merged_Eutectic_HEA_AllProps.xlsx ¦ Final_HEA_Database.xlsx ¦ Dataset_HEAs.xlsx | Kube ¦ Sheet1 |  |  |  | Al15.85Cr30.522Co12.754Ni15.609Cu25.266 | [32 empty] | 5.0 ¦ 5 |  | BCC
Al13.187Cr31.305Co13.091Ni16.34Cu26.076 | Al13.19_Co13.09_Cr31.31_Cu26.08_Ni16.34 | 5 | Merged_Eutectic_HEA_AllProps.xlsx ¦ Final_HEA_Database.xlsx ¦ Dataset_HEAs.xlsx | Kube ¦ Sheet1 |  |  |  | Al13.187Cr31.305Co13.091Ni16.34Cu26.076 | [32 empty] | 5.0 ¦ 5 |  | BCC+FCC
Al9.3448Cr32.863Co13.989Ni17.218Cu26.586 | Al9.34_Co13.99_Cr32.86_Cu26.59_Ni17.22 | 5 | Merged_Eutectic_HEA_AllProps.xlsx ¦ Final_HEA_Database.xlsx ¦ Dataset_HEAs.xlsx | Kube ¦ Sheet1 |  |  |  | Al9.3448Cr32.863Co13.989Ni17.218Cu26.586 | [32 empty] | 5.0 ¦ 5 |  | BCC+FCC
Al7.8292Cr33.339Co14.366Ni17.726Cu26.739 | Al7.83_Co14.37_Cr33.34_Cu26.74_Ni17.73 | 5 | Merged_Eutectic_HEA_AllProps.xlsx ¦ Final_HEA_Database.xlsx ¦ Dataset_HEAs.xlsx | Kube ¦ Sheet1 |  |  |  | Al7.8292Cr33.339Co14.366Ni17.726Cu26.739 | [32 empty] | 5.0 ¦ 5 |  | BCC+FCC
Al6.5414Cr33.703Co14.907Ni18.024Cu26.824 | Al6.54_Co14.91_Cr33.7_Cu26.82_Ni18.02 | 5 | Merged_Eutectic_HEA_AllProps.xlsx ¦ Final_HEA_Database.xlsx ¦ Dataset_HEAs.xlsx | Kube ¦ Sheet1 |  |  |  | Al6.5414Cr33.703Co14.907Ni18.024Cu26.824 | [32 empty] | 5.0 ¦ 5 |  | BCC+FCC
Al5.5074Cr34.053Co15.165Ni18.398Cu26.877 | Al5.51_Co15.16_Cr34.05_Cu26.88_Ni18.4 | 5 | Merged_Eutectic_HEA_AllProps.xlsx ¦ Final_HEA_Database.xlsx ¦ Dataset_HEAs.xlsx | Kube ¦ Sheet1 |  |  |  | Al5.5074Cr34.053Co15.165Ni18.398Cu26.877 | [32 empty] | 5.0 ¦ 5 |  | BCC+FCC
Al4.9164Cr33.953Co15.501Ni18.679Cu26.952 | Al4.92_Co15.5_Cr33.95_Cu26.95_Ni18.68 | 5 | Merged_Eutectic_HEA_AllProps.xlsx ¦ Final_HEA_Database.xlsx ¦ Dataset_HEAs.xlsx | Kube ¦ Sheet1 |  |  |  | Al4.9164Cr33.953Co15.501Ni18.679Cu26.952 | [32 empty] | 5.0 ¦ 5 |  | BCC+FCC
Al11.162Cr32.283Co13.639Ni16.641Cu26.275 | Al11.16_Co13.64_Cr32.28_Cu26.27_Ni16.64 | 5 | Merged_Eutectic_HEA_AllProps.xlsx ¦ Final_HEA_Database.xlsx ¦ Dataset_HEAs.xlsx | Kube ¦ Sheet1 |  |  |  | Al11.162Cr32.283Co13.639Ni16.641Cu26.275 | [32 empty] | 5.0 ¦ 5 |  | BCC+FCC
Al17.279Cr31.903Co10.91Ni13.412Cu26.497 | Al17.28_Co10.91_Cr31.9_Cu26.5_Ni13.41 | 5 | Merged_Eutectic_HEA_AllProps.xlsx ¦ Final_HEA_Database.xlsx ¦ Dataset_HEAs.xlsx | Kube ¦ Sheet1 |  |  |  | Al17.279Cr31.903Co10.91Ni13.412Cu26.497 | [32 empty] | 5.0 ¦ 5 |  | BCC
Al20.775Cr30.475Co10.385Ni12.732Cu25.634 | Al20.77_Co10.38_Cr30.47_Cu25.63_Ni12.73 | 5 | Merged_Eutectic_HEA_AllProps.xlsx ¦ Final_HEA_Database.xlsx ¦ Dataset_HEAs.xlsx | Kube ¦ Sheet1 |  |  |  | Al20.775Cr30.475Co10.385Ni12.732Cu25.634 | [32 empty] | 5.0 ¦ 5 |  | BCC
Al25.816Cr28.252Co9.6813Ni12.166Cu24.085 | Al25.82_Co9.68_Cr28.25_Cu24.08_Ni12.17 | 5 | Merged_Eutectic_HEA_AllProps.xlsx ¦ Final_HEA_Database.xlsx ¦ Dataset_HEAs.xlsx | Kube ¦ Sheet1 |  |  |  | Al25.816Cr28.252Co9.6813Ni12.166Cu24.085 | [32 empty] | 5.0 ¦ 5 |  | BCC
Al29.672Cr26.73Co9.317Ni11.263Cu23.019 | Al29.67_Co9.32_Cr26.73_Cu23.02_Ni11.26 | 5 | Merged_Eutectic_HEA_AllProps.xlsx ¦ Final_HEA_Database.xlsx ¦ Dataset_HEAs.xlsx | Kube ¦ Sheet1 |  |  |  | Al29.672Cr26.73Co9.317Ni11.263Cu23.019 | [32 empty] | 5.0 ¦ 5 |  | BCC
Al33.865Cr24.849Co8.6798Ni11.099Cu21.507 | Al33.87_Co8.68_Cr24.85_Cu21.51_Ni11.1 | 5 | Merged_Eutectic_HEA_AllProps.xlsx ¦ Final_HEA_Database.xlsx ¦ Dataset_HEAs.xlsx | Kube ¦ Sheet1 |  |  |  | Al33.865Cr24.849Co8.6798Ni11.099Cu21.507 | [32 empty] | 5.0 ¦ 5 |  | BCC
Al14.331Cr33.275Co11.051Ni13.813Cu27.531 | Al14.33_Co11.05_Cr33.27_Cu27.53_Ni13.81 | 5 | Merged_Eutectic_HEA_AllProps.xlsx ¦ Final_HEA_Database.xlsx ¦ Dataset_HEAs.xlsx | Kube ¦ Sheet1 |  |  |  | Al14.331Cr33.275Co11.051Ni13.813Cu27.531 | [32 empty] | 5.0 ¦ 5 |  | BCC
Al11.989Cr34.458Co11.641Ni14.151Cu27.762 | Al11.99_Co11.64_Cr34.46_Cu27.76_Ni14.15 | 5 | Merged_Eutectic_HEA_AllProps.xlsx ¦ Final_HEA_Database.xlsx ¦ Dataset_HEAs.xlsx | Kube ¦ Sheet1 |  |  |  | Al11.989Cr34.458Co11.641Ni14.151Cu27.762 | [32 empty] | 5.0 ¦ 5 |  | BCC
Al8.2299Cr36.14Co12.199Ni14.779Cu28.651 | Al8.23_Co12.2_Cr36.14_Cu28.65_Ni14.78 | 5 | Merged_Eutectic_HEA_AllProps.xlsx ¦ Final_HEA_Database.xlsx ¦ Dataset_HEAs.xlsx | Kube ¦ Sheet1 |  |  |  | Al8.2299Cr36.14Co12.199Ni14.779Cu28.651 | [32 empty] | 5.0 ¦ 5 |  | BCC+FCC
Al7.4806Cr36.307Co12.426Ni15.079Cu28.708 | Al7.48_Co12.43_Cr36.31_Cu28.71_Ni15.08 | 5 | Merged_Eutectic_HEA_AllProps.xlsx ¦ Final_HEA_Database.xlsx ¦ Dataset_HEAs.xlsx | Kube ¦ Sheet1 |  |  |  | Al7.4806Cr36.307Co12.426Ni15.079Cu28.708 | [32 empty] | 5.0 ¦ 5 |  | BCC+FCC
Al6.2774Cr36.86Co12.753Ni15.395Cu28.713 | Al6.28_Co12.75_Cr36.86_Cu28.71_Ni15.4 | 5 | Merged_Eutectic_HEA_AllProps.xlsx ¦ Final_HEA_Database.xlsx ¦ Dataset_HEAs.xlsx | Kube ¦ Sheet1 |  |  |  | Al6.2774Cr36.86Co12.753Ni15.395Cu28.713 | [32 empty] | 5.0 ¦ 5 |  | BCC+FCC
Al5.2466Cr36.964Co13.067Ni15.842Cu28.88 | Al5.25_Co13.07_Cr36.96_Cu28.88_Ni15.84 | 5 | Merged_Eutectic_HEA_AllProps.xlsx ¦ Final_HEA_Database.xlsx ¦ Dataset_HEAs.xlsx | Kube ¦ Sheet1 |  |  |  | Al5.2466Cr36.964Co13.067Ni15.842Cu28.88 | [32 empty] | 5.0 ¦ 5 |  | BCC+FCC
Al4.4927Cr36.957Co13.282Ni15.937Cu29.33 | Al4.49_Co13.28_Cr36.96_Cu29.33_Ni15.94 | 5 | Merged_Eutectic_HEA_AllProps.xlsx ¦ Final_HEA_Database.xlsx ¦ Dataset_HEAs.xlsx | Kube ¦ Sheet1 |  |  |  | Al4.4927Cr36.957Co13.282Ni15.937Cu29.33 | [32 empty] | 5.0 ¦ 5 |  | BCC+FCC
Al10.108Cr35.096Co11.932Ni14.521Cu28.343 | Al10.11_Co11.93_Cr35.1_Cu28.34_Ni14.52 | 5 | Merged_Eutectic_HEA_AllProps.xlsx ¦ Final_HEA_Database.xlsx ¦ Dataset_HEAs.xlsx | Kube ¦ Sheet1 |  |  |  | Al10.108Cr35.096Co11.932Ni14.521Cu28.343 | [32 empty] | 5.0 ¦ 5 |  | BCC
Al15.836Cr34.247Co9.4375Ni11.779Cu28.701 | Al15.84_Co9.44_Cr34.25_Cu28.7_Ni11.78 | 5 | Merged_Eutectic_HEA_AllProps.xlsx ¦ Final_HEA_Database.xlsx ¦ Dataset_HEAs.xlsx | Kube ¦ Sheet1 |  |  |  | Al15.836Cr34.247Co9.4375Ni11.779Cu28.701 | [32 empty] | 5.0 ¦ 5 |  | BCC
Al18.99Cr32.906Co9.0651Ni11.473Cu27.566 | Al18.99_Co9.07_Cr32.91_Cu27.57_Ni11.47 | 5 | Merged_Eutectic_HEA_AllProps.xlsx ¦ Final_HEA_Database.xlsx ¦ Dataset_HEAs.xlsx | Kube ¦ Sheet1 |  |  |  | Al18.99Cr32.906Co9.0651Ni11.473Cu27.566 | [32 empty] | 5.0 ¦ 5 |  | BCC
Al23.071Cr31.098Co8.7712Ni10.848Cu26.212 | Al23.07_Co8.77_Cr31.1_Cu26.21_Ni10.85 | 5 | Merged_Eutectic_HEA_AllProps.xlsx ¦ Final_HEA_Database.xlsx ¦ Dataset_HEAs.xlsx | Kube ¦ Sheet1 |  |  |  | Al23.071Cr31.098Co8.7712Ni10.848Cu26.212 | [32 empty] | 5.0 ¦ 5 |  | BCC
Al27.158Cr29.142Co8.4204Ni10.48Cu24.799 | Al27.16_Co8.42_Cr29.14_Cu24.8_Ni10.48 | 5 | Merged_Eutectic_HEA_AllProps.xlsx ¦ Final_HEA_Database.xlsx ¦ Dataset_HEAs.xlsx | Kube ¦ Sheet1 |  |  |  | Al27.158Cr29.142Co8.4204Ni10.48Cu24.799 | [32 empty] | 5.0 ¦ 5 |  | BCC
Al13.016Cr35.991Co9.6861Ni12.095Cu29.212 | Al13.02_Co9.69_Cr35.99_Cu29.21_Ni12.09 | 5 | Merged_Eutectic_HEA_AllProps.xlsx ¦ Final_HEA_Database.xlsx ¦ Dataset_HEAs.xlsx | Kube ¦ Sheet1 |  |  |  | Al13.016Cr35.991Co9.6861Ni12.095Cu29.212 | [32 empty] | 5.0 ¦ 5 |  | BCC
Al11.13Cr37.17Co9.991Ni12.116Cu29.594 | Al11.13_Co9.99_Cr37.17_Cu29.59_Ni12.12 | 5 | Merged_Eutectic_HEA_AllProps.xlsx ¦ Final_HEA_Database.xlsx ¦ Dataset_HEAs.xlsx | Kube ¦ Sheet1 |  |  |  | Al11.13Cr37.17Co9.991Ni12.116Cu29.594 | [32 empty] | 5.0 ¦ 5 |  | BCC
Al7.4344Cr38.719Co10.466Ni12.717Cu30.663 | Al7.43_Co10.47_Cr38.72_Cu30.66_Ni12.72 | 5 | Merged_Eutectic_HEA_AllProps.xlsx ¦ Final_HEA_Database.xlsx ¦ Dataset_HEAs.xlsx | Kube ¦ Sheet1 |  |  |  | Al7.4344Cr38.719Co10.466Ni12.717Cu30.663 | [32 empty] | 5.0 ¦ 5 |  | BCC
Al6.6347Cr39.302Co10.595Ni12.926Cu30.543 | Al6.63_Co10.59_Cr39.3_Cu30.54_Ni12.93 | 5 | Merged_Eutectic_HEA_AllProps.xlsx ¦ Final_HEA_Database.xlsx ¦ Dataset_HEAs.xlsx | Kube ¦ Sheet1 |  |  |  | Al6.6347Cr39.302Co10.595Ni12.926Cu30.543 | [32 empty] | 5.0 ¦ 5 |  | BCC
Al5.94Cr39.716Co10.855Ni13.06Cu30.43 | Al5.94_Co10.85_Cr39.72_Cu30.43_Ni13.06 | 5 | Merged_Eutectic_HEA_AllProps.xlsx ¦ Final_HEA_Database.xlsx ¦ Dataset_HEAs.xlsx | Kube ¦ Sheet1 |  |  |  | Al5.94Cr39.716Co10.855Ni13.06Cu30.43 | [32 empty] | 5.0 ¦ 5 |  | BCC+FCC
Al4.8636Cr40.183Co10.992Ni13.37Cu30.592 | Al4.86_Co10.99_Cr40.18_Cu30.59_Ni13.37 | 5 | Merged_Eutectic_HEA_AllProps.xlsx ¦ Final_HEA_Database.xlsx ¦ Dataset_HEAs.xlsx | Kube ¦ Sheet1 |  |  |  | Al4.8636Cr40.183Co10.992Ni13.37Cu30.592 | [32 empty] | 5.0 ¦ 5 |  | BCC+FCC
Al9.2889Cr37.793Co10.312Ni12.456Cu30.149 | Al9.29_Co10.31_Cr37.79_Cu30.15_Ni12.46 | 5 | Merged_Eutectic_HEA_AllProps.xlsx ¦ Final_HEA_Database.xlsx ¦ Dataset_HEAs.xlsx | Kube ¦ Sheet1 |  |  |  | Al9.2889Cr37.793Co10.312Ni12.456Cu30.149 | [32 empty] | 5.0 ¦ 5 |  | BCC
Al14.11Cr36.704Co8.3646Ni10.54Cu30.282 | Al14.11_Co8.36_Cr36.7_Cu30.28_Ni10.54 | 5 | Merged_Eutectic_HEA_AllProps.xlsx ¦ Final_HEA_Database.xlsx ¦ Dataset_HEAs.xlsx | Kube ¦ Sheet1 |  |  |  | Al14.11Cr36.704Co8.3646Ni10.54Cu30.282 | [32 empty] | 5.0 ¦ 5 |  | BCC
Al17.161Cr35.193Co8.0678Ni10.134Cu29.444 | Al17.16_Co8.07_Cr35.19_Cu29.44_Ni10.13 | 5 | Merged_Eutectic_HEA_AllProps.xlsx ¦ Final_HEA_Database.xlsx ¦ Dataset_HEAs.xlsx | Kube ¦ Sheet1 |  |  |  | Al17.161Cr35.193Co8.0678Ni10.134Cu29.444 | [32 empty] | 5.0 ¦ 5 |  | BCC
Al20.379Cr33.562Co7.829Ni9.9093Cu28.32 | Al20.38_Co7.83_Cr33.56_Cu28.32_Ni9.91 | 5 | Merged_Eutectic_HEA_AllProps.xlsx ¦ Final_HEA_Database.xlsx ¦ Dataset_HEAs.xlsx | Kube ¦ Sheet1 |  |  |  | Al20.379Cr33.562Co7.829Ni9.9093Cu28.32 | [32 empty] | 5.0 ¦ 5 |  | BCC
Al12.307Cr38.079Co8.5212Ni10.375Cu30.718 | Al12.31_Co8.52_Cr38.08_Cu30.72_Ni10.37 | 5 | Merged_Eutectic_HEA_AllProps.xlsx ¦ Final_HEA_Database.xlsx ¦ Dataset_HEAs.xlsx | Kube ¦ Sheet1 |  |  |  | Al12.307Cr38.079Co8.5212Ni10.375Cu30.718 | [32 empty] | 5.0 ¦ 5 |  | BCC
Al10.053Cr39.429Co8.7554Ni10.686Cu31.077 | Al10.05_Co8.76_Cr39.43_Cu31.08_Ni10.69 | 5 | Merged_Eutectic_HEA_AllProps.xlsx ¦ Final_HEA_Database.xlsx ¦ Dataset_HEAs.xlsx | Kube ¦ Sheet1 |  |  |  | Al10.053Cr39.429Co8.7554Ni10.686Cu31.077 | [32 empty] | 5.0 ¦ 5 |  | BCC
Al6.9025Cr41.324Co8.9532Ni10.821Cu32.0 | Al6.9_Co8.95_Cr41.32_Cu32.0_Ni10.82 | 5 | Merged_Eutectic_HEA_AllProps.xlsx ¦ Final_HEA_Database.xlsx ¦ Dataset_HEAs.xlsx | Kube ¦ Sheet1 |  |  |  | Al6.9025Cr41.324Co8.9532Ni10.821Cu32.0 | [32 empty] | 5.0 ¦ 5 |  | BCC
Al5.5748Cr41.922Co9.1993Ni11.179Cu32.125 | Al5.57_Co9.2_Cr41.92_Cu32.12_Ni11.18 | 5 | Merged_Eutectic_HEA_AllProps.xlsx ¦ Final_HEA_Database.xlsx ¦ Dataset_HEAs.xlsx | Kube ¦ Sheet1 |  |  |  | Al5.5748Cr41.922Co9.1993Ni11.179Cu32.125 | [32 empty] | 5.0 ¦ 5 |  | BCC
Al5.0505Cr42.317Co9.2368Ni11.071Cu32.325 | Al5.05_Co9.24_Cr42.32_Cu32.32_Ni11.07 | 5 | Merged_Eutectic_HEA_AllProps.xlsx ¦ Final_HEA_Database.xlsx ¦ Dataset_HEAs.xlsx | Kube ¦ Sheet1 |  |  |  | Al5.0505Cr42.317Co9.2368Ni11.071Cu32.325 | [32 empty] | 5.0 ¦ 5 |  | BCC
Al8.4341Cr40.477Co8.7568Ni10.723Cu31.61 | Al8.43_Co8.76_Cr40.48_Cu31.61_Ni10.72 | 5 | Merged_Eutectic_HEA_AllProps.xlsx ¦ Final_HEA_Database.xlsx ¦ Dataset_HEAs.xlsx | Kube ¦ Sheet1 |  |  |  | Al8.4341Cr40.477Co8.7568Ni10.723Cu31.61 | [32 empty] | 5.0 ¦ 5 |  | BCC
Al12.946Cr39.154Co7.1668Ni9.0359Cu31.698 | Al12.95_Co7.17_Cr39.15_Cu31.7_Ni9.04 | 5 | Merged_Eutectic_HEA_AllProps.xlsx ¦ Final_HEA_Database.xlsx ¦ Dataset_HEAs.xlsx | Kube ¦ Sheet1 |  |  |  | Al12.946Cr39.154Co7.1668Ni9.0359Cu31.698 | [32 empty] | 5.0 ¦ 5 |  | BCC
Al10.843Cr40.413Co7.3945Ni9.2187Cu32.13 | Al10.84_Co7.39_Cr40.41_Cu32.13_Ni9.22 | 5 | Merged_Eutectic_HEA_AllProps.xlsx ¦ Final_HEA_Database.xlsx ¦ Dataset_HEAs.xlsx | Kube ¦ Sheet1 |  |  |  | Al10.843Cr40.413Co7.3945Ni9.2187Cu32.13 | [32 empty] | 5.0 ¦ 5 |  | BCC
Al9.0897Cr41.823Co7.5511Ni9.0951Cu32.441 | Al9.09_Co7.55_Cr41.82_Cu32.44_Ni9.1 | 5 | Merged_Eutectic_HEA_AllProps.xlsx ¦ Final_HEA_Database.xlsx ¦ Dataset_HEAs.xlsx | Kube ¦ Sheet1 |  |  |  | Al9.0897Cr41.823Co7.5511Ni9.0951Cu32.441 | [32 empty] | 5.0 ¦ 5 |  | BCC
Al6.1045Cr43.561Co7.5355Ni9.2012Cu33.598 | Al6.1_Co7.54_Cr43.56_Cu33.6_Ni9.2 | 5 | Merged_Eutectic_HEA_AllProps.xlsx ¦ Final_HEA_Database.xlsx ¦ Dataset_HEAs.xlsx | Kube ¦ Sheet1 |  |  |  | Al6.1045Cr43.561Co7.5355Ni9.2012Cu33.598 | [32 empty] | 5.0 ¦ 5 |  | BCC
Al7.3617Cr42.622Co7.6Ni9.2599Cu33.156 | Al7.36_Co7.6_Cr42.62_Cu33.16_Ni9.26 | 5 | Merged_Eutectic_HEA_AllProps.xlsx ¦ Final_HEA_Database.xlsx ¦ Dataset_HEAs.xlsx | Kube ¦ Sheet1 |  |  |  | Al7.3617Cr42.622Co7.6Ni9.2599Cu33.156 | [32 empty] | 5.0 ¦ 5 |  | BCC
Al21.105Cr24.081Co15.272Ni18.643Cu20.899 | Al21.11_Co15.27_Cr24.08_Cu20.9_Ni18.64 | 5 | Merged_Eutectic_HEA_AllProps.xlsx ¦ Final_HEA_Database.xlsx ¦ Dataset_HEAs.xlsx | Kube ¦ Sheet1 |  |  |  | Al21.105Cr24.081Co15.272Ni18.643Cu20.899 | [32 empty] | 5.0 ¦ 5 |  | BCC+FCC
Al24.963Cr22.942Co14.391Ni17.748Cu19.955 | Al24.96_Co14.39_Cr22.94_Cu19.96_Ni17.75 | 5 | Merged_Eutectic_HEA_AllProps.xlsx ¦ Final_HEA_Database.xlsx ¦ Dataset_HEAs.xlsx | Kube ¦ Sheet1 |  |  |  | Al24.963Cr22.942Co14.391Ni17.748Cu19.955 | [32 empty] | 5.0 ¦ 5 |  | BCC
Al29.684Cr21.808Co13.235Ni16.481Cu18.791 | Al29.68_Co13.24_Cr21.81_Cu18.79_Ni16.48 | 5 | Merged_Eutectic_HEA_AllProps.xlsx ¦ Final_HEA_Database.xlsx ¦ Dataset_HEAs.xlsx | Kube ¦ Sheet1 |  |  |  | Al29.684Cr21.808Co13.235Ni16.481Cu18.791 | [32 empty] | 5.0 ¦ 5 |  | BCC
Al35.057Cr20.099Co12.2Ni14.99Cu17.655 | Al35.06_Co12.2_Cr20.1_Cu17.65_Ni14.99 | 5 | Merged_Eutectic_HEA_AllProps.xlsx ¦ Final_HEA_Database.xlsx ¦ Dataset_HEAs.xlsx | Kube ¦ Sheet1 |  |  |  | Al35.057Cr20.099Co12.2Ni14.99Cu17.655 | [32 empty] | 5.0 ¦ 5 |  | IM
Al40.359Cr18.52Co11.15Ni13.669Cu16.301 | Al40.36_Co11.15_Cr18.52_Cu16.3_Ni13.67 | 5 | Merged_Eutectic_HEA_AllProps.xlsx ¦ Final_HEA_Database.xlsx ¦ Dataset_HEAs.xlsx | Kube ¦ Sheet1 |  |  |  | Al40.359Cr18.52Co11.15Ni13.669Cu16.301 | [32 empty] | 5.0 ¦ 5 |  | IM
Al45.822Cr16.884Co10.032Ni12.494Cu14.768 | Al45.82_Co10.03_Cr16.88_Cu14.77_Ni12.49 | 5 | Merged_Eutectic_HEA_AllProps.xlsx ¦ Final_HEA_Database.xlsx ¦ Dataset_HEAs.xlsx | Kube ¦ Sheet1 |  |  |  | Al45.822Cr16.884Co10.032Ni12.494Cu14.768 | [32 empty] | 5.0 ¦ 5 |  | IM
Al17.861Cr25.074Co16.065Ni19.633Cu21.367 | Al17.86_Co16.07_Cr25.07_Cu21.37_Ni19.63 | 5 | Merged_Eutectic_HEA_AllProps.xlsx ¦ Final_HEA_Database.xlsx ¦ Dataset_HEAs.xlsx | Kube ¦ Sheet1 |  |  |  | Al17.861Cr25.074Co16.065Ni19.633Cu21.367 | [32 empty] | 5.0 ¦ 5 |  | BCC+FCC
Al14.772Cr26.034Co16.833Ni20.624Cu21.737 | Al14.77_Co16.83_Cr26.03_Cu21.74_Ni20.62 | 5 | Merged_Eutectic_HEA_AllProps.xlsx ¦ Final_HEA_Database.xlsx ¦ Dataset_HEAs.xlsx | Kube ¦ Sheet1 |  |  |  | Al14.772Cr26.034Co16.833Ni20.624Cu21.737 | [32 empty] | 5.0 ¦ 5 |  | BCC+FCC
Al10.552Cr26.897Co18.123Ni22.043Cu22.385 | Al10.55_Co18.12_Cr26.9_Cu22.39_Ni22.04 | 5 | Merged_Eutectic_HEA_AllProps.xlsx ¦ Final_HEA_Database.xlsx ¦ Dataset_HEAs.xlsx | Kube ¦ Sheet1 |  |  |  | Al10.552Cr26.897Co18.123Ni22.043Cu22.385 | [32 empty] | 5.0 ¦ 5 |  | BCC+FCC
Al8.594Cr27.286Co19.018Ni22.788Cu22.313 | Al8.59_Co19.02_Cr27.29_Cu22.31_Ni22.79 | 5 | Merged_Eutectic_HEA_AllProps.xlsx ¦ Final_HEA_Database.xlsx ¦ Dataset_HEAs.xlsx | Kube ¦ Sheet1 |  |  |  | Al8.594Cr27.286Co19.018Ni22.788Cu22.313 | [32 empty] | 5.0 ¦ 5 |  | BCC+FCC
Al7.5234Cr27.29Co19.437Ni23.409Cu22.341 | Al7.52_Co19.44_Cr27.29_Cu22.34_Ni23.41 | 5 | Merged_Eutectic_HEA_AllProps.xlsx ¦ Final_HEA_Database.xlsx ¦ Dataset_HEAs.xlsx | Kube ¦ Sheet1 |  |  |  | Al7.5234Cr27.29Co19.437Ni23.409Cu22.341 | [32 empty] | 5.0 ¦ 5 |  | BCC+FCC
Al6.3315Cr27.625Co20.036Ni23.802Cu22.204 | Al6.33_Co20.04_Cr27.63_Cu22.2_Ni23.8 | 5 | Merged_Eutectic_HEA_AllProps.xlsx ¦ Final_HEA_Database.xlsx ¦ Dataset_HEAs.xlsx | Kube ¦ Sheet1 |  |  |  | Al6.3315Cr27.625Co20.036Ni23.802Cu22.204 | [32 empty] | 5.0 ¦ 5 |  | BCC+FCC
Al5.5068Cr27.393Co20.561Ni24.489Cu22.051 | Al5.51_Co20.56_Cr27.39_Cu22.05_Ni24.49 | 5 | Merged_Eutectic_HEA_AllProps.xlsx ¦ Final_HEA_Database.xlsx ¦ Dataset_HEAs.xlsx | Kube ¦ Sheet1 |  |  |  | Al5.5068Cr27.393Co20.561Ni24.489Cu22.051 | [32 empty] | 5.0 ¦ 5 |  | BCC+FCC
Al4.5291Cr27.504Co20.987Ni24.994Cu21.985 | Al4.53_Co20.99_Cr27.5_Cu21.99_Ni24.99 | 5 | Merged_Eutectic_HEA_AllProps.xlsx ¦ Final_HEA_Database.xlsx ¦ Dataset_HEAs.xlsx | Kube ¦ Sheet1 |  |  |  | Al4.5291Cr27.504Co20.987Ni24.994Cu21.985 | [32 empty] | 5.0 ¦ 5 |  | BCC+FCC
Al12.782Cr26.314Co17.476Ni21.424Cu22.004 | Al12.78_Co17.48_Cr26.31_Cu22.0_Ni21.42 | 5 | Merged_Eutectic_HEA_AllProps.xlsx ¦ Final_HEA_Database.xlsx ¦ Dataset_HEAs.xlsx | Kube ¦ Sheet1 |  |  |  | Al12.782Cr26.314Co17.476Ni21.424Cu22.004 | [32 empty] | 5.0 ¦ 5 |  | BCC+FCC
Al22.931Cr21.433Co16.571Ni20.627Cu18.437 | Al22.93_Co16.57_Cr21.43_Cu18.44_Ni20.63 | 5 | Merged_Eutectic_HEA_AllProps.xlsx ¦ Final_HEA_Database.xlsx ¦ Dataset_HEAs.xlsx | Kube ¦ Sheet1 |  |  |  | Al22.931Cr21.433Co16.571Ni20.627Cu18.437 | [32 empty] | 5.0 ¦ 5 |  | BCC+FCC
Al26.319Cr20.721Co15.829Ni19.173Cu17.957 | Al26.32_Co15.83_Cr20.72_Cu17.96_Ni19.17 | 5 | Merged_Eutectic_HEA_AllProps.xlsx ¦ Final_HEA_Database.xlsx ¦ Dataset_HEAs.xlsx | Kube ¦ Sheet1 |  |  |  | Al26.319Cr20.721Co15.829Ni19.173Cu17.957 | [32 empty] | 5.0 ¦ 5 |  | BCC+FCC
Al30.554Cr19.716Co14.564Ni17.926Cu17.239 | Al30.55_Co14.56_Cr19.72_Cu17.24_Ni17.93 | 5 | Merged_Eutectic_HEA_AllProps.xlsx ¦ Final_HEA_Database.xlsx ¦ Dataset_HEAs.xlsx | Kube ¦ Sheet1 |  |  |  | Al30.554Cr19.716Co14.564Ni17.926Cu17.239 | [32 empty] | 5.0 ¦ 5 |  | IM
Al36.392Cr18.064Co13.237Ni16.44Cu15.866 | Al36.39_Co13.24_Cr18.06_Cu15.87_Ni16.44 | 5 | Merged_Eutectic_HEA_AllProps.xlsx ¦ Final_HEA_Database.xlsx ¦ Dataset_HEAs.xlsx | Kube ¦ Sheet1 |  |  |  | Al36.392Cr18.064Co13.237Ni16.44Cu15.866 | [32 empty] | 5.0 ¦ 5 |  | IM
Al41.3Cr16.953Co12.105Ni14.967Cu14.675 | Al41.3_Co12.11_Cr16.95_Cu14.68_Ni14.97 | 5 | Merged_Eutectic_HEA_AllProps.xlsx ¦ Final_HEA_Database.xlsx ¦ Dataset_HEAs.xlsx | Kube ¦ Sheet1 |  |  |  | Al41.3Cr16.953Co12.105Ni14.967Cu14.675 | [32 empty] | 5.0 ¦ 5 |  | IM
Al47.03Cr15.265Co10.854Ni13.428Cu13.423 | Al47.03_Co10.85_Cr15.27_Cu13.42_Ni13.43 | 5 | Merged_Eutectic_HEA_AllProps.xlsx ¦ Final_HEA_Database.xlsx ¦ Dataset_HEAs.xlsx | Kube ¦ Sheet1 |  |  |  | Al47.03Cr15.265Co10.854Ni13.428Cu13.423 | [32 empty] | 5.0 ¦ 5 |  | IM
Al19.455Cr22.348Co17.607Ni21.608Cu18.983 | Al19.45_Co17.61_Cr22.35_Cu18.98_Ni21.61 | 5 | Merged_Eutectic_HEA_AllProps.xlsx ¦ Final_HEA_Database.xlsx ¦ Dataset_HEAs.xlsx | Kube ¦ Sheet1 |  |  |  | Al19.455Cr22.348Co17.607Ni21.608Cu18.983 | [32 empty] | 5.0 ¦ 5 |  | BCC+FCC
Al15.539Cr23.167Co19.044Ni22.874Cu19.375 | Al15.54_Co19.04_Cr23.17_Cu19.38_Ni22.87 | 5 | Merged_Eutectic_HEA_AllProps.xlsx ¦ Final_HEA_Database.xlsx ¦ Dataset_HEAs.xlsx | Kube ¦ Sheet1 |  |  |  | Al15.539Cr23.167Co19.044Ni22.874Cu19.375 | [32 empty] | 5.0 ¦ 5 |  | BCC+FCC
Al10.843Cr23.995Co20.606Ni24.549Cu20.007 | Al10.84_Co20.61_Cr24.0_Cu20.01_Ni24.55 | 5 | Merged_Eutectic_HEA_AllProps.xlsx ¦ Final_HEA_Database.xlsx ¦ Dataset_HEAs.xlsx | Kube ¦ Sheet1 |  |  |  | Al10.843Cr23.995Co20.606Ni24.549Cu20.007 | [32 empty] | 5.0 ¦ 5 |  | BCC+FCC
Al9.1041Cr24.245Co21.152Ni25.346Cu20.153 | Al9.1_Co21.15_Cr24.24_Cu20.15_Ni25.35 | 5 | Merged_Eutectic_HEA_AllProps.xlsx ¦ Final_HEA_Database.xlsx ¦ Dataset_HEAs.xlsx | Kube ¦ Sheet1 |  |  |  | Al9.1041Cr24.245Co21.152Ni25.346Cu20.153 | [32 empty] | 5.0 ¦ 5 |  | BCC+FCC
Al7.5799Cr24.152Co21.872Ni26.27Cu20.127 | Al7.58_Co21.87_Cr24.15_Cu20.13_Ni26.27 | 5 | Merged_Eutectic_HEA_AllProps.xlsx ¦ Final_HEA_Database.xlsx ¦ Dataset_HEAs.xlsx | Kube ¦ Sheet1 |  |  |  | Al7.5799Cr24.152Co21.872Ni26.27Cu20.127 | [32 empty] | 5.0 ¦ 5 |  | BCC+FCC
Al6.5154Cr24.11Co22.734Ni26.824Cu19.816 | Al6.52_Co22.73_Cr24.11_Cu19.82_Ni26.82 | 5 | Merged_Eutectic_HEA_AllProps.xlsx ¦ Final_HEA_Database.xlsx ¦ Dataset_HEAs.xlsx | Kube ¦ Sheet1 |  |  |  | Al6.5154Cr24.11Co22.734Ni26.824Cu19.816 | [32 empty] | 5.0 ¦ 5 |  | FCC
Al5.7335Cr23.907Co23.175Ni27.413Cu19.771 | Al5.73_Co23.18_Cr23.91_Cu19.77_Ni27.41 | 5 | Merged_Eutectic_HEA_AllProps.xlsx ¦ Final_HEA_Database.xlsx ¦ Dataset_HEAs.xlsx | Kube ¦ Sheet1 |  |  |  | Al5.7335Cr23.907Co23.175Ni27.413Cu19.771 | [32 empty] | 5.0 ¦ 5 |  | FCC
Al4.9001Cr24.044Co23.64Ni27.872Cu19.543 | Al4.9_Co23.64_Cr24.04_Cu19.54_Ni27.87 | 5 | Merged_Eutectic_HEA_AllProps.xlsx ¦ Final_HEA_Database.xlsx ¦ Dataset_HEAs.xlsx | Kube ¦ Sheet1 |  |  |  | Al4.9001Cr24.044Co23.64Ni27.872Cu19.543 | [32 empty] | 5.0 ¦ 5 |  | FCC
Al12.827Cr23.733Co19.668Ni23.774Cu19.998 | Al12.83_Co19.67_Cr23.73_Cu20.0_Ni23.77 | 5 | Merged_Eutectic_HEA_AllProps.xlsx ¦ Final_HEA_Database.xlsx ¦ Dataset_HEAs.xlsx | Kube ¦ Sheet1 |  |  |  | Al12.827Cr23.733Co19.668Ni23.774Cu19.998 | [32 empty] | 5.0 ¦ 5 |  | BCC+FCC
Al23.548Cr17.088Co19.851Ni24.316Cu15.197 | Al23.55_Co19.85_Cr17.09_Cu15.2_Ni24.32 | 5 | Merged_Eutectic_HEA_AllProps.xlsx ¦ Final_HEA_Database.xlsx ¦ Dataset_HEAs.xlsx | Kube ¦ Sheet1 |  |  |  | Al23.548Cr17.088Co19.851Ni24.316Cu15.197 | [32 empty] | 5.0 ¦ 5 |  | BCC+FCC
Al27.92Cr16.453Co18.429Ni22.581Cu14.617 | Al27.92_Co18.43_Cr16.45_Cu14.62_Ni22.58 | 5 | Merged_Eutectic_HEA_AllProps.xlsx ¦ Final_HEA_Database.xlsx ¦ Dataset_HEAs.xlsx | Kube ¦ Sheet1 |  |  |  | Al27.92Cr16.453Co18.429Ni22.581Cu14.617 | [32 empty] | 5.0 ¦ 5 |  | BCC+FCC
Al33.032Cr15.532Co16.879Ni20.678Cu13.879 | Al33.03_Co16.88_Cr15.53_Cu13.88_Ni20.68 | 5 | Merged_Eutectic_HEA_AllProps.xlsx ¦ Final_HEA_Database.xlsx ¦ Dataset_HEAs.xlsx | Kube ¦ Sheet1 |  |  |  | Al33.032Cr15.532Co16.879Ni20.678Cu13.879 | [32 empty] | 5.0 ¦ 5 |  | FCC+IM
Al37.525Cr14.755Co15.626Ni19.196Cu12.899 | Al37.52_Co15.63_Cr14.75_Cu12.9_Ni19.2 | 5 | Merged_Eutectic_HEA_AllProps.xlsx ¦ Final_HEA_Database.xlsx ¦ Dataset_HEAs.xlsx | Kube ¦ Sheet1 |  |  |  | Al37.525Cr14.755Co15.626Ni19.196Cu12.899 | [32 empty] | 5.0 ¦ 5 |  | IM
Al42.828Cr13.677Co14.038Ni17.313Cu12.145 | Al42.83_Co14.04_Cr13.68_Cu12.14_Ni17.31 | 5 | Merged_Eutectic_HEA_AllProps.xlsx ¦ Final_HEA_Database.xlsx ¦ Dataset_HEAs.xlsx | Kube ¦ Sheet1 |  |  |  | Al42.828Cr13.677Co14.038Ni17.313Cu12.145 | [32 empty] | 5.0 ¦ 5 |  | IM
Al48.298Cr12.5Co12.632Ni15.371Cu11.199 | Al48.3_Co12.63_Cr12.5_Cu11.2_Ni15.37 | 5 | Merged_Eutectic_HEA_AllProps.xlsx ¦ Final_HEA_Database.xlsx ¦ Dataset_HEAs.xlsx | Kube ¦ Sheet1 |  |  |  | Al48.298Cr12.5Co12.632Ni15.371Cu11.199 | [32 empty] | 5.0 ¦ 5 |  | IM
Al19.979Cr17.658Co21.261Ni25.808Cu15.294 | Al19.98_Co21.26_Cr17.66_Cu15.29_Ni25.81 | 5 | Merged_Eutectic_HEA_AllProps.xlsx ¦ Final_HEA_Database.xlsx ¦ Dataset_HEAs.xlsx | Kube ¦ Sheet1 |  |  |  | Al19.979Cr17.658Co21.261Ni25.808Cu15.294 | [32 empty] | 5.0 ¦ 5 |  | BCC+FCC
Al16.228Cr18.103Co22.667Ni27.382Cu15.622 | Al16.23_Co22.67_Cr18.1_Cu15.62_Ni27.38 | 5 | Merged_Eutectic_HEA_AllProps.xlsx ¦ Final_HEA_Database.xlsx ¦ Dataset_HEAs.xlsx | Kube ¦ Sheet1 |  |  |  | Al16.228Cr18.103Co22.667Ni27.382Cu15.622 | [32 empty] | 5.0 ¦ 5 |  | BCC+FCC
Al11.546Cr18.428Co24.592Ni29.699Cu15.735 | Al11.55_Co24.59_Cr18.43_Cu15.73_Ni29.7 | 5 | Merged_Eutectic_HEA_AllProps.xlsx ¦ Final_HEA_Database.xlsx ¦ Dataset_HEAs.xlsx | Kube ¦ Sheet1 |  |  |  | Al11.546Cr18.428Co24.592Ni29.699Cu15.735 | [32 empty] | 5.0 ¦ 5 |  | FCC
Al9.3259Cr18.599Co25.651Ni30.732Cu15.693 | Al9.33_Co25.65_Cr18.6_Cu15.69_Ni30.73 | 5 | Merged_Eutectic_HEA_AllProps.xlsx ¦ Final_HEA_Database.xlsx ¦ Dataset_HEAs.xlsx | Kube ¦ Sheet1 |  |  |  | Al9.3259Cr18.599Co25.651Ni30.732Cu15.693 | [32 empty] | 5.0 ¦ 5 |  | FCC
Al8.0237Cr18.275Co26.423Ni31.625Cu15.653 | Al8.02_Co26.42_Cr18.28_Cu15.65_Ni31.63 | 5 | Merged_Eutectic_HEA_AllProps.xlsx ¦ Final_HEA_Database.xlsx ¦ Dataset_HEAs.xlsx | Kube ¦ Sheet1 |  |  |  | Al8.0237Cr18.275Co26.423Ni31.625Cu15.653 | [32 empty] | 5.0 ¦ 5 |  | FCC
Al6.676Cr18.255Co27.364Ni32.42Cu15.284 | Al6.68_Co27.36_Cr18.26_Cu15.28_Ni32.42 | 5 | Merged_Eutectic_HEA_AllProps.xlsx ¦ Final_HEA_Database.xlsx ¦ Dataset_HEAs.xlsx | Kube ¦ Sheet1 |  |  |  | Al6.676Cr18.255Co27.364Ni32.42Cu15.284 | [32 empty] | 5.0 ¦ 5 |  | FCC
Al5.6436Cr17.9Co28.103Ni33.163Cu15.191 | Al5.64_Co28.1_Cr17.9_Cu15.19_Ni33.16 | 5 | Merged_Eutectic_HEA_AllProps.xlsx ¦ Final_HEA_Database.xlsx ¦ Dataset_HEAs.xlsx | Kube ¦ Sheet1 |  |  |  | Al5.6436Cr17.9Co28.103Ni33.163Cu15.191 | [32 empty] | 5.0 ¦ 5 |  | FCC
Al4.8651Cr17.871Co28.507Ni33.885Cu14.873 | Al4.87_Co28.51_Cr17.87_Cu14.87_Ni33.88 | 5 | Merged_Eutectic_HEA_AllProps.xlsx ¦ Final_HEA_Database.xlsx ¦ Dataset_HEAs.xlsx | Kube ¦ Sheet1 |  |  |  | Al4.8651Cr17.871Co28.507Ni33.885Cu14.873 | [32 empty] | 5.0 ¦ 5 |  | FCC
Al13.853Cr18.334Co23.856Ni28.293Cu15.664 | Al13.85_Co23.86_Cr18.33_Cu15.66_Ni28.29 | 5 | Merged_Eutectic_HEA_AllProps.xlsx ¦ Final_HEA_Database.xlsx ¦ Dataset_HEAs.xlsx | Kube ¦ Sheet1 |  |  |  | Al13.853Cr18.334Co23.856Ni28.293Cu15.664 | [32 empty] | 5.0 ¦ 5 |  | FCC
Al23.433Cr15.166Co21.562Ni26.515Cu13.324 | Al23.43_Co21.56_Cr15.17_Cu13.32_Ni26.52 | 5 | Merged_Eutectic_HEA_AllProps.xlsx ¦ Final_HEA_Database.xlsx ¦ Dataset_HEAs.xlsx | Kube ¦ Sheet1 |  |  |  | Al23.433Cr15.166Co21.562Ni26.515Cu13.324 | [32 empty] | 5.0 ¦ 5 |  | BCC+FCC
Al28.347Cr14.394Co20.072Ni24.443Cu12.745 | Al28.35_Co20.07_Cr14.39_Cu12.74_Ni24.44 | 5 | Merged_Eutectic_HEA_AllProps.xlsx ¦ Final_HEA_Database.xlsx ¦ Dataset_HEAs.xlsx | Kube ¦ Sheet1 |  |  |  | Al28.347Cr14.394Co20.072Ni24.443Cu12.745 | [32 empty] | 5.0 ¦ 5 |  | BCC+FCC
Al32.814Cr13.93Co18.542Ni22.421Cu12.292 | Al32.81_Co18.54_Cr13.93_Cu12.29_Ni22.42 | 5 | Merged_Eutectic_HEA_AllProps.xlsx ¦ Final_HEA_Database.xlsx ¦ Dataset_HEAs.xlsx | Kube ¦ Sheet1 |  |  |  | Al32.814Cr13.93Co18.542Ni22.421Cu12.292 | [32 empty] | 5.0 ¦ 5 |  | FCC+IM
Al38.299Cr13.071Co16.653Ni20.401Cu11.576 | Al38.3_Co16.65_Cr13.07_Cu11.58_Ni20.4 | 5 | Merged_Eutectic_HEA_AllProps.xlsx ¦ Final_HEA_Database.xlsx ¦ Dataset_HEAs.xlsx | Kube ¦ Sheet1 |  |  |  | Al38.299Cr13.071Co16.653Ni20.401Cu11.576 | [32 empty] | 5.0 ¦ 5 |  | IM
Al43.741Cr12.175Co14.917Ni18.337Cu10.829 | Al43.74_Co14.92_Cr12.18_Cu10.83_Ni18.34 | 5 | Merged_Eutectic_HEA_AllProps.xlsx ¦ Final_HEA_Database.xlsx ¦ Dataset_HEAs.xlsx | Kube ¦ Sheet1 |  |  |  | Al43.741Cr12.175Co14.917Ni18.337Cu10.829 | [32 empty] | 5.0 ¦ 5 |  | IM
Al19.746Cr15.492Co23.145Ni28.02Cu13.597 | Al19.75_Co23.14_Cr15.49_Cu13.6_Ni28.02 | 5 | Merged_Eutectic_HEA_AllProps.xlsx ¦ Final_HEA_Database.xlsx ¦ Dataset_HEAs.xlsx | Kube ¦ Sheet1 |  |  |  | Al19.746Cr15.492Co23.145Ni28.02Cu13.597 | [32 empty] | 5.0 ¦ 5 |  | BCC+FCC
Al16.421Cr15.863Co24.354Ni29.482Cu13.879 | Al16.42_Co24.35_Cr15.86_Cu13.88_Ni29.48 | 5 | Merged_Eutectic_HEA_AllProps.xlsx ¦ Final_HEA_Database.xlsx ¦ Dataset_HEAs.xlsx | Kube ¦ Sheet1 |  |  |  | Al16.421Cr15.863Co24.354Ni29.482Cu13.879 | [32 empty] | 5.0 ¦ 5 |  | BCC+FCC
Al11.316Cr15.956Co26.98Ni32.056Cu13.692 | Al11.32_Co26.98_Cr15.96_Cu13.69_Ni32.06 | 5 | Merged_Eutectic_HEA_AllProps.xlsx ¦ Final_HEA_Database.xlsx ¦ Dataset_HEAs.xlsx | Kube ¦ Sheet1 |  |  |  | Al11.316Cr15.956Co26.98Ni32.056Cu13.692 | [32 empty] | 5.0 ¦ 5 |  | FCC
Al9.1426Cr16.016Co27.91Ni33.096Cu13.835 | Al9.14_Co27.91_Cr16.02_Cu13.84_Ni33.1 | 5 | Merged_Eutectic_HEA_AllProps.xlsx ¦ Final_HEA_Database.xlsx ¦ Dataset_HEAs.xlsx | Kube ¦ Sheet1 |  |  |  | Al9.1426Cr16.016Co27.91Ni33.096Cu13.835 | [32 empty] | 5.0 ¦ 5 |  | FCC
Al7.654Cr16.062Co28.535Ni34.103Cu13.646 | Al7.65_Co28.54_Cr16.06_Cu13.65_Ni34.1 | 5 | Merged_Eutectic_HEA_AllProps.xlsx ¦ Final_HEA_Database.xlsx ¦ Dataset_HEAs.xlsx | Kube ¦ Sheet1 |  |  |  | Al7.654Cr16.062Co28.535Ni34.103Cu13.646 | [32 empty] | 5.0 ¦ 5 |  | FCC
Al6.5909Cr15.901Co29.296Ni34.805Cu13.407 | Al6.59_Co29.3_Cr15.9_Cu13.41_Ni34.81 | 5 | Merged_Eutectic_HEA_AllProps.xlsx ¦ Final_HEA_Database.xlsx ¦ Dataset_HEAs.xlsx | Kube ¦ Sheet1 |  |  |  | Al6.5909Cr15.901Co29.296Ni34.805Cu13.407 | [32 empty] | 5.0 ¦ 5 |  | FCC
Al5.6834Cr15.48Co30.201Ni35.759Cu12.877 | Al5.68_Co30.2_Cr15.48_Cu12.88_Ni35.76 | 5 | Merged_Eutectic_HEA_AllProps.xlsx ¦ Final_HEA_Database.xlsx ¦ Dataset_HEAs.xlsx | Kube ¦ Sheet1 |  |  |  | Al5.6834Cr15.48Co30.201Ni35.759Cu12.877 | [32 empty] | 5.0 ¦ 5 |  | FCC
Al13.858Cr15.999Co25.748Ni30.775Cu13.62 | Al13.86_Co25.75_Cr16.0_Cu13.62_Ni30.77 | 5 | Merged_Eutectic_HEA_AllProps.xlsx ¦ Final_HEA_Database.xlsx ¦ Dataset_HEAs.xlsx | Kube ¦ Sheet1 |  |  |  | Al13.858Cr15.999Co25.748Ni30.775Cu13.62 | [32 empty] | 5.0 ¦ 5 |  | FCC
Al24.031Cr13.085Co23.045Ni28.241Cu11.597 | Al24.03_Co23.05_Cr13.09_Cu11.6_Ni28.24 | 5 | Merged_Eutectic_HEA_AllProps.xlsx ¦ Final_HEA_Database.xlsx ¦ Dataset_HEAs.xlsx | Kube ¦ Sheet1 |  |  |  | Al24.031Cr13.085Co23.045Ni28.241Cu11.597 | [32 empty] | 5.0 ¦ 5 |  | BCC+FCC
Al28.789Cr12.743Co21.198Ni25.944Cu11.325 | Al28.79_Co21.2_Cr12.74_Cu11.33_Ni25.94 | 5 | Merged_Eutectic_HEA_AllProps.xlsx ¦ Final_HEA_Database.xlsx ¦ Dataset_HEAs.xlsx | Kube ¦ Sheet1 |  |  |  | Al28.789Cr12.743Co21.198Ni25.944Cu11.325 | [32 empty] | 5.0 ¦ 5 |  | BCC+FCC
Al32.548Cr12.361Co19.836Ni24.1Cu11.155 | Al32.55_Co19.84_Cr12.36_Cu11.15_Ni24.1 | 5 | Merged_Eutectic_HEA_AllProps.xlsx ¦ Final_HEA_Database.xlsx ¦ Dataset_HEAs.xlsx | Kube ¦ Sheet1 |  |  |  | Al32.548Cr12.361Co19.836Ni24.1Cu11.155 | [32 empty] | 5.0 ¦ 5 |  | FCC+IM
Al37.774Cr11.775Co17.993Ni21.84Cu10.619 | Al37.77_Co17.99_Cr11.77_Cu10.62_Ni21.84 | 5 | Merged_Eutectic_HEA_AllProps.xlsx ¦ Final_HEA_Database.xlsx ¦ Dataset_HEAs.xlsx | Kube ¦ Sheet1 |  |  |  | Al37.774Cr11.775Co17.993Ni21.84Cu10.619 | [32 empty] | 5.0 ¦ 5 |  | IM
Al44.122Cr10.82Co15.911Ni19.432Cu9.7161 | Al44.12_Co15.91_Cr10.82_Cu9.72_Ni19.43 | 5 | Merged_Eutectic_HEA_AllProps.xlsx ¦ Final_HEA_Database.xlsx ¦ Dataset_HEAs.xlsx | Kube ¦ Sheet1 |  |  |  | Al44.122Cr10.82Co15.911Ni19.432Cu9.7161 | [32 empty] | 5.0 ¦ 5 |  | IM
Al19.518Cr13.635Co24.884Ni29.98Cu11.983 | Al19.52_Co24.88_Cr13.63_Cu11.98_Ni29.98 | 5 | Merged_Eutectic_HEA_AllProps.xlsx ¦ Final_HEA_Database.xlsx ¦ Dataset_HEAs.xlsx | Kube ¦ Sheet1 |  |  |  | Al19.518Cr13.635Co24.884Ni29.98Cu11.983 | [32 empty] | 5.0 ¦ 5 |  | BCC+FCC
Al16.107Cr13.876Co26.319Ni31.58Cu12.117 | Al16.11_Co26.32_Cr13.88_Cu12.12_Ni31.58 | 5 | Merged_Eutectic_HEA_AllProps.xlsx ¦ Final_HEA_Database.xlsx ¦ Dataset_HEAs.xlsx | Kube ¦ Sheet1 |  |  |  | Al16.107Cr13.876Co26.319Ni31.58Cu12.117 | [32 empty] | 5.0 ¦ 5 |  | FCC
Al10.621Cr13.879Co28.926Ni34.538Cu12.035 | Al10.62_Co28.93_Cr13.88_Cu12.04_Ni34.54 | 5 | Merged_Eutectic_HEA_AllProps.xlsx ¦ Final_HEA_Database.xlsx ¦ Dataset_HEAs.xlsx | Kube ¦ Sheet1 |  |  |  | Al10.621Cr13.879Co28.926Ni34.538Cu12.035 | [32 empty] | 5.0 ¦ 5 |  | FCC
Al9.1886Cr13.605Co29.763Ni35.523Cu11.92 | Al9.19_Co29.76_Cr13.61_Cu11.92_Ni35.52 | 5 | Merged_Eutectic_HEA_AllProps.xlsx ¦ Final_HEA_Database.xlsx ¦ Dataset_HEAs.xlsx | Kube ¦ Sheet1 |  |  |  | Al9.1886Cr13.605Co29.763Ni35.523Cu11.92 | [32 empty] | 5.0 ¦ 5 |  | FCC
Al7.3199Cr13.736Co30.821Ni36.33Cu11.792 | Al7.32_Co30.82_Cr13.74_Cu11.79_Ni36.33 | 5 | Merged_Eutectic_HEA_AllProps.xlsx ¦ Final_HEA_Database.xlsx ¦ Dataset_HEAs.xlsx | Kube ¦ Sheet1 |  |  |  | Al7.3199Cr13.736Co30.821Ni36.33Cu11.792 | [32 empty] | 5.0 ¦ 5 |  | FCC
Al6.4116Cr13.469Co31.47Ni37.271Cu11.379 | Al6.41_Co31.47_Cr13.47_Cu11.38_Ni37.27 | 5 | Merged_Eutectic_HEA_AllProps.xlsx ¦ Final_HEA_Database.xlsx ¦ Dataset_HEAs.xlsx | Kube ¦ Sheet1 |  |  |  | Al6.4116Cr13.469Co31.47Ni37.271Cu11.379 | [32 empty] | 5.0 ¦ 5 |  | FCC
Al5.248Cr13.308Co32.488Ni37.754Cu11.202 | Al5.25_Co32.49_Cr13.31_Cu11.2_Ni37.75 | 5 | Merged_Eutectic_HEA_AllProps.xlsx ¦ Final_HEA_Database.xlsx ¦ Dataset_HEAs.xlsx | Kube ¦ Sheet1 |  |  |  | Al5.248Cr13.308Co32.488Ni37.754Cu11.202 | [32 empty] | 5.0 ¦ 5 |  | FCC
Al13.168Cr13.885Co27.838Ni33.043Cu12.066 | Al13.17_Co27.84_Cr13.88_Cu12.07_Ni33.04 | 5 | Merged_Eutectic_HEA_AllProps.xlsx ¦ Final_HEA_Database.xlsx ¦ Dataset_HEAs.xlsx | Kube ¦ Sheet1 |  |  |  | Al13.168Cr13.885Co27.838Ni33.043Cu12.066 | [32 empty] | 5.0 ¦ 5 |  | FCC
Al23.608Cr11.662Co24.678Ni29.906Cu10.146 | Al23.61_Co24.68_Cr11.66_Cu10.15_Ni29.91 | 5 | Merged_Eutectic_HEA_AllProps.xlsx ¦ Final_HEA_Database.xlsx ¦ Dataset_HEAs.xlsx | Kube ¦ Sheet1 |  |  |  | Al23.608Cr11.662Co24.678Ni29.906Cu10.146 | [32 empty] | 5.0 ¦ 5 |  | BCC+FCC
Al28.404Cr11.278Co22.608Ni27.462Cu10.247 | Al28.4_Co22.61_Cr11.28_Cu10.25_Ni27.46 | 5 | Merged_Eutectic_HEA_AllProps.xlsx ¦ Final_HEA_Database.xlsx ¦ Dataset_HEAs.xlsx | Kube ¦ Sheet1 |  |  |  | Al28.404Cr11.278Co22.608Ni27.462Cu10.247 | [32 empty] | 5.0 ¦ 5 |  | BCC+FCC
Al32.379Cr11.032Co21.139Ni25.619Cu9.8312 | Al32.38_Co21.14_Cr11.03_Cu9.83_Ni25.62 | 5 | Merged_Eutectic_HEA_AllProps.xlsx ¦ Final_HEA_Database.xlsx ¦ Dataset_HEAs.xlsx | Kube ¦ Sheet1 |  |  |  | Al32.379Cr11.032Co21.139Ni25.619Cu9.8312 | [32 empty] | 5.0 ¦ 5 |  | FCC+IM
Al37.492Cr10.595Co19.139Ni23.293Cu9.4804 | Al37.49_Co19.14_Cr10.6_Cu9.48_Ni23.29 | 5 | Merged_Eutectic_HEA_AllProps.xlsx ¦ Final_HEA_Database.xlsx ¦ Dataset_HEAs.xlsx | Kube ¦ Sheet1 |  |  |  | Al37.492Cr10.595Co19.139Ni23.293Cu9.4804 | [32 empty] | 5.0 ¦ 5 |  | IM
Al18.893Cr12.137Co26.606Ni31.684Cu10.68 | Al18.89_Co26.61_Cr12.14_Cu10.68_Ni31.68 | 5 | Merged_Eutectic_HEA_AllProps.xlsx ¦ Final_HEA_Database.xlsx ¦ Dataset_HEAs.xlsx | Kube ¦ Sheet1 |  |  |  | Al18.893Cr12.137Co26.606Ni31.684Cu10.68 | [32 empty] | 5.0 ¦ 5 |  | BCC+FCC
Al15.695Cr12.156Co27.924Ni33.437Cu10.788 | Al15.7_Co27.92_Cr12.16_Cu10.79_Ni33.44 | 5 | Merged_Eutectic_HEA_AllProps.xlsx ¦ Final_HEA_Database.xlsx ¦ Dataset_HEAs.xlsx | Kube ¦ Sheet1 |  |  |  | Al15.695Cr12.156Co27.924Ni33.437Cu10.788 | [32 empty] | 5.0 ¦ 5 |  | FCC
Al10.441Cr11.989Co30.574Ni36.414Cu10.582 | Al10.44_Co30.57_Cr11.99_Cu10.58_Ni36.41 | 5 | Merged_Eutectic_HEA_AllProps.xlsx ¦ Final_HEA_Database.xlsx ¦ Dataset_HEAs.xlsx | Kube ¦ Sheet1 |  |  |  | Al10.441Cr11.989Co30.574Ni36.414Cu10.582 | [32 empty] | 5.0 ¦ 5 |  | FCC
Al8.533Cr11.775Co31.917Ni37.529Cu10.246 | Al8.53_Co31.92_Cr11.78_Cu10.25_Ni37.53 | 5 | Merged_Eutectic_HEA_AllProps.xlsx ¦ Final_HEA_Database.xlsx ¦ Dataset_HEAs.xlsx | Kube ¦ Sheet1 |  |  |  | Al8.533Cr11.775Co31.917Ni37.529Cu10.246 | [32 empty] | 5.0 ¦ 5 |  | FCC
Al7.1928Cr11.591Co32.714Ni38.685Cu9.8168 | Al7.19_Co32.71_Cr11.59_Cu9.82_Ni38.69 | 5 | Merged_Eutectic_HEA_AllProps.xlsx ¦ Final_HEA_Database.xlsx ¦ Dataset_HEAs.xlsx | Kube ¦ Sheet1 |  |  |  | Al7.1928Cr11.591Co32.714Ni38.685Cu9.8168 | [32 empty] | 5.0 ¦ 5 |  | FCC
Al6.0611Cr11.4Co33.413Ni39.264Cu9.8614 | Al6.06_Co33.41_Cr11.4_Cu9.86_Ni39.26 | 5 | Merged_Eutectic_HEA_AllProps.xlsx ¦ Final_HEA_Database.xlsx ¦ Dataset_HEAs.xlsx | Kube ¦ Sheet1 |  |  |  | Al6.0611Cr11.4Co33.413Ni39.264Cu9.8614 | [32 empty] | 5.0 ¦ 5 |  | FCC
Al12.663Cr11.965Co29.65Ni35.272Cu10.451 | Al12.66_Co29.65_Cr11.96_Cu10.45_Ni35.27 | 5 | Merged_Eutectic_HEA_AllProps.xlsx ¦ Final_HEA_Database.xlsx ¦ Dataset_HEAs.xlsx | Kube ¦ Sheet1 |  |  |  | Al12.663Cr11.965Co29.65Ni35.272Cu10.451 | [32 empty] | 5.0 ¦ 5 |  | FCC
Al22.824Cr10.376Co26.046Ni31.269Cu9.4847 | Al22.82_Co26.05_Cr10.38_Cu9.48_Ni31.27 | 5 | Merged_Eutectic_HEA_AllProps.xlsx ¦ Final_HEA_Database.xlsx ¦ Dataset_HEAs.xlsx | Kube ¦ Sheet1 |  |  |  | Al22.824Cr10.376Co26.046Ni31.269Cu9.4847 | [32 empty] | 5.0 ¦ 5 |  | BCC+FCC
Al27.598Cr10.078Co24.015Ni29.062Cu9.2467 | Al27.6_Co24.02_Cr10.08_Cu9.25_Ni29.06 | 5 | Merged_Eutectic_HEA_AllProps.xlsx ¦ Final_HEA_Database.xlsx ¦ Dataset_HEAs.xlsx | Kube ¦ Sheet1 |  |  |  | Al27.598Cr10.078Co24.015Ni29.062Cu9.2467 | [32 empty] | 5.0 ¦ 5 |  | BCC+FCC
Al31.739Cr9.8861Co22.422Ni26.928Cu9.0243 | Al31.74_Co22.42_Cr9.89_Cu9.02_Ni26.93 | 5 | Merged_Eutectic_HEA_AllProps.xlsx ¦ Final_HEA_Database.xlsx ¦ Dataset_HEAs.xlsx | Kube ¦ Sheet1 |  |  |  | Al31.739Cr9.8861Co22.422Ni26.928Cu9.0243 | [32 empty] | 5.0 ¦ 5 |  | FCC+IM
Al18.368Cr10.591Co28.024Ni33.479Cu9.5378 | Al18.37_Co28.02_Cr10.59_Cu9.54_Ni33.48 | 5 | Merged_Eutectic_HEA_AllProps.xlsx ¦ Final_HEA_Database.xlsx ¦ Dataset_HEAs.xlsx | Kube ¦ Sheet1 |  |  |  | Al18.368Cr10.591Co28.024Ni33.479Cu9.5378 | [32 empty] | 5.0 ¦ 5 |  | FCC
Al14.963Cr10.405Co29.918Ni35.33Cu9.3838 | Al14.96_Co29.92_Cr10.41_Cu9.38_Ni35.33 | 5 | Merged_Eutectic_HEA_AllProps.xlsx ¦ Final_HEA_Database.xlsx ¦ Dataset_HEAs.xlsx | Kube ¦ Sheet1 |  |  |  | Al14.963Cr10.405Co29.918Ni35.33Cu9.3838 | [32 empty] | 5.0 ¦ 5 |  | FCC
Al10.49Cr10.222Co32.277Ni38.021Cu8.99 | Al10.49_Co32.28_Cr10.22_Cu8.99_Ni38.02 | 5 | Merged_Eutectic_HEA_AllProps.xlsx ¦ Final_HEA_Database.xlsx ¦ Dataset_HEAs.xlsx | Kube ¦ Sheet1 |  |  |  | Al10.49Cr10.222Co32.277Ni38.021Cu8.99 | [32 empty] | 5.0 ¦ 5 |  | FCC
Al8.4601Cr10.102Co33.438Ni39.283Cu8.7163 | Al8.46_Co33.44_Cr10.1_Cu8.72_Ni39.28 | 5 | Merged_Eutectic_HEA_AllProps.xlsx ¦ Final_HEA_Database.xlsx ¦ Dataset_HEAs.xlsx | Kube ¦ Sheet1 |  |  |  | Al8.4601Cr10.102Co33.438Ni39.283Cu8.7163 | [32 empty] | 5.0 ¦ 5 |  | FCC
Al6.7328Cr9.9175Co34.373Ni40.397Cu8.579 | Al6.73_Co34.37_Cr9.92_Cu8.58_Ni40.4 | 5 | Merged_Eutectic_HEA_AllProps.xlsx ¦ Final_HEA_Database.xlsx ¦ Dataset_HEAs.xlsx | Kube ¦ Sheet1 |  |  |  | Al6.7328Cr9.9175Co34.373Ni40.397Cu8.579 | [32 empty] | 5.0 ¦ 5 |  | FCC
Al12.622Cr10.231Co31.226Ni36.96Cu8.961 | Al12.62_Co31.23_Cr10.23_Cu8.96_Ni36.96 | 5 | Merged_Eutectic_HEA_AllProps.xlsx ¦ Final_HEA_Database.xlsx ¦ Dataset_HEAs.xlsx | Kube ¦ Sheet1 |  |  |  | Al12.622Cr10.231Co31.226Ni36.96Cu8.961 | [32 empty] | 5.0 ¦ 5 |  | FCC
Al22.0Cr9.2471Co27.616Ni33.0Cu8.136 | Al22.0_Co27.62_Cr9.25_Cu8.14_Ni33.0 | 5 | Merged_Eutectic_HEA_AllProps.xlsx ¦ Final_HEA_Database.xlsx ¦ Dataset_HEAs.xlsx | Kube ¦ Sheet1 |  |  |  | Al22.0Cr9.2471Co27.616Ni33.0Cu8.136 | [32 empty] | 5.0 ¦ 5 |  | BCC+FCC
Al17.985Cr9.1584Co29.402Ni35.19Cu8.2649 | Al17.98_Co29.4_Cr9.16_Cu8.26_Ni35.19 | 5 | Merged_Eutectic_HEA_AllProps.xlsx ¦ Final_HEA_Database.xlsx ¦ Dataset_HEAs.xlsx | Kube ¦ Sheet1 |  |  |  | Al17.985Cr9.1584Co29.402Ni35.19Cu8.2649 | [32 empty] | 5.0 ¦ 5 |  | FCC
Al14.796Cr9.0068Co31.051Ni36.986Cu8.1609 | Al14.8_Co31.05_Cr9.01_Cu8.16_Ni36.99 | 5 | Merged_Eutectic_HEA_AllProps.xlsx ¦ Final_HEA_Database.xlsx ¦ Dataset_HEAs.xlsx | Kube ¦ Sheet1 |  |  |  | Al14.796Cr9.0068Co31.051Ni36.986Cu8.1609 | [32 empty] | 5.0 ¦ 5 |  | FCC
Al9.8986Cr8.8521Co33.822Ni39.815Cu7.6123 | Al9.9_Co33.82_Cr8.85_Cu7.61_Ni39.81 | 5 | Merged_Eutectic_HEA_AllProps.xlsx ¦ Final_HEA_Database.xlsx ¦ Dataset_HEAs.xlsx | Kube ¦ Sheet1 |  |  |  | Al9.8986Cr8.8521Co33.822Ni39.815Cu7.6123 | [32 empty] | 5.0 ¦ 5 |  | FCC
Al12.161Cr8.9418Co32.608Ni38.437Cu7.8527 | Al12.16_Co32.61_Cr8.94_Cu7.85_Ni38.44 | 5 | Merged_Eutectic_HEA_AllProps.xlsx ¦ Final_HEA_Database.xlsx ¦ Dataset_HEAs.xlsx | Kube ¦ Sheet1 |  |  |  | Al12.161Cr8.9418Co32.608Ni38.437Cu7.8527 | [32 empty] | 5.0 ¦ 5 |  | FCC
Al23.868Cr19.107Co18.188Ni22.201Cu16.636 | Al23.87_Co18.19_Cr19.11_Cu16.64_Ni22.2 | 5 | Merged_Eutectic_HEA_AllProps.xlsx ¦ Final_HEA_Database.xlsx ¦ Dataset_HEAs.xlsx | Kube ¦ Sheet1 |  |  |  | Al23.868Cr19.107Co18.188Ni22.201Cu16.636 | [32 empty] | 5.0 ¦ 5 |  | BCC+FCC
Al27.362Cr18.406Co17.027Ni21.145Cu16.061 | Al27.36_Co17.03_Cr18.41_Cu16.06_Ni21.14 | 5 | Merged_Eutectic_HEA_AllProps.xlsx ¦ Final_HEA_Database.xlsx ¦ Dataset_HEAs.xlsx | Kube ¦ Sheet1 |  |  |  | Al27.362Cr18.406Co17.027Ni21.145Cu16.061 | [32 empty] | 5.0 ¦ 5 |  | BCC+FCC
Al31.843Cr17.542Co15.947Ni19.409Cu15.259 | Al31.84_Co15.95_Cr17.54_Cu15.26_Ni19.41 | 5 | Merged_Eutectic_HEA_AllProps.xlsx ¦ Final_HEA_Database.xlsx ¦ Dataset_HEAs.xlsx | Kube ¦ Sheet1 |  |  |  | Al31.843Cr17.542Co15.947Ni19.409Cu15.259 | [32 empty] | 5.0 ¦ 5 |  | IM
Al36.834Cr16.299Co14.628Ni17.751Cu14.488 | Al36.83_Co14.63_Cr16.3_Cu14.49_Ni17.75 | 5 | Merged_Eutectic_HEA_AllProps.xlsx ¦ Final_HEA_Database.xlsx ¦ Dataset_HEAs.xlsx | Kube ¦ Sheet1 |  |  |  | Al36.834Cr16.299Co14.628Ni17.751Cu14.488 | [32 empty] | 5.0 ¦ 5 |  | IM
Al42.098Cr15.237Co13.248Ni15.987Cu13.43 | Al42.1_Co13.25_Cr15.24_Cu13.43_Ni15.99 | 5 | Merged_Eutectic_HEA_AllProps.xlsx ¦ Final_HEA_Database.xlsx ¦ Dataset_HEAs.xlsx | Kube ¦ Sheet1 |  |  |  | Al42.098Cr15.237Co13.248Ni15.987Cu13.43 | [32 empty] | 5.0 ¦ 5 |  | IM
Al47.239Cr14.169Co11.623Ni14.638Cu12.33 | Al47.24_Co11.62_Cr14.17_Cu12.33_Ni14.64 | 5 | Merged_Eutectic_HEA_AllProps.xlsx ¦ Final_HEA_Database.xlsx ¦ Dataset_HEAs.xlsx | Kube ¦ Sheet1 |  |  |  | Al47.239Cr14.169Co11.623Ni14.638Cu12.33 | [32 empty] | 5.0 ¦ 5 |  | IM
Al20.419Cr19.981Co19.362Ni23.377Cu16.861 | Al20.42_Co19.36_Cr19.98_Cu16.86_Ni23.38 | 5 | Merged_Eutectic_HEA_AllProps.xlsx ¦ Final_HEA_Database.xlsx ¦ Dataset_HEAs.xlsx | Kube ¦ Sheet1 |  |  |  | Al20.419Cr19.981Co19.362Ni23.377Cu16.861 | [32 empty] | 5.0 ¦ 5 |  | BCC+FCC
Al16.19Cr20.494Co20.45Ni25.106Cu17.759 | Al16.19_Co20.45_Cr20.49_Cu17.76_Ni25.11 | 5 | Merged_Eutectic_HEA_AllProps.xlsx ¦ Final_HEA_Database.xlsx ¦ Dataset_HEAs.xlsx | Kube ¦ Sheet1 |  |  |  | Al16.19Cr20.494Co20.45Ni25.106Cu17.759 | [32 empty] | 5.0 ¦ 5 |  | BCC+FCC
Al11.278Cr21.074Co22.483Ni27.447Cu17.718 | Al11.28_Co22.48_Cr21.07_Cu17.72_Ni27.45 | 5 | Merged_Eutectic_HEA_AllProps.xlsx ¦ Final_HEA_Database.xlsx ¦ Dataset_HEAs.xlsx | Kube ¦ Sheet1 |  |  |  | Al11.278Cr21.074Co22.483Ni27.447Cu17.718 | [32 empty] | 5.0 ¦ 5 |  | FCC
Al9.4014Cr21.108Co23.381Ni28.32Cu17.789 | Al9.4_Co23.38_Cr21.11_Cu17.79_Ni28.32 | 5 | Merged_Eutectic_HEA_AllProps.xlsx ¦ Final_HEA_Database.xlsx ¦ Dataset_HEAs.xlsx | Kube ¦ Sheet1 |  |  |  | Al9.4014Cr21.108Co23.381Ni28.32Cu17.789 | [32 empty] | 5.0 ¦ 5 |  | FCC
Al8.0352Cr21.11Co24.276Ni28.928Cu17.651 | Al8.04_Co24.28_Cr21.11_Cu17.65_Ni28.93 | 5 | Merged_Eutectic_HEA_AllProps.xlsx ¦ Final_HEA_Database.xlsx ¦ Dataset_HEAs.xlsx | Kube ¦ Sheet1 |  |  |  | Al8.0352Cr21.11Co24.276Ni28.928Cu17.651 | [32 empty] | 5.0 ¦ 5 |  | FCC
Al6.3841Cr21.244Co25.053Ni29.8Cu17.518 | Al6.38_Co25.05_Cr21.24_Cu17.52_Ni29.8 | 5 | Merged_Eutectic_HEA_AllProps.xlsx ¦ Final_HEA_Database.xlsx ¦ Dataset_HEAs.xlsx | Kube ¦ Sheet1 |  |  |  | Al6.3841Cr21.244Co25.053Ni29.8Cu17.518 | [32 empty] | 5.0 ¦ 5 |  | FCC
Al5.4545Cr21.137Co25.536Ni30.308Cu17.564 | Al5.45_Co25.54_Cr21.14_Cu17.56_Ni30.31 | 5 | Merged_Eutectic_HEA_AllProps.xlsx ¦ Final_HEA_Database.xlsx ¦ Dataset_HEAs.xlsx | Kube ¦ Sheet1 |  |  |  | Al5.4545Cr21.137Co25.536Ni30.308Cu17.564 | [32 empty] | 5.0 ¦ 5 |  | FCC
Al4.6252Cr20.955Co26.252Ni31.047Cu17.12 | Al4.63_Co26.25_Cr20.96_Cu17.12_Ni31.05 | 5 | Merged_Eutectic_HEA_AllProps.xlsx ¦ Final_HEA_Database.xlsx ¦ Dataset_HEAs.xlsx | Kube ¦ Sheet1 |  |  |  | Al4.6252Cr20.955Co26.252Ni31.047Cu17.12 | [32 empty] | 5.0 ¦ 5 |  | FCC
Al13.629Cr21.016Co21.614Ni26.046Cu17.694 | Al13.63_Co21.61_Cr21.02_Cu17.69_Ni26.05 | 5 | Merged_Eutectic_HEA_AllProps.xlsx ¦ Final_HEA_Database.xlsx ¦ Dataset_HEAs.xlsx | Kube ¦ Sheet1 |  |  |  | Al13.629Cr21.016Co21.614Ni26.046Cu17.694 | [32 empty] | 5.0 ¦ 5 |  | BCC+FCC
Al22.973Cr26.958Fe13.344Co16.416Cu20.309 | Al22.97_Co16.42_Cr26.96_Cu20.31_Fe13.34 | 5 | Merged_Eutectic_HEA_AllProps.xlsx ¦ Final_HEA_Database.xlsx ¦ Dataset_HEAs.xlsx | Kube ¦ Sheet1 |  |  |  | Al22.973Cr26.958Fe13.344Co16.416Cu20.309 | [32 empty] | 5.0 ¦ 5 |  | BCC
Al26.873Cr25.41Fe12.678Co15.547Cu19.491 | Al26.87_Co15.55_Cr25.41_Cu19.49_Fe12.68 | 5 | Merged_Eutectic_HEA_AllProps.xlsx ¦ Final_HEA_Database.xlsx ¦ Dataset_HEAs.xlsx | Kube ¦ Sheet1 |  |  |  | Al26.873Cr25.41Fe12.678Co15.547Cu19.491 | [32 empty] | 5.0 ¦ 5 |  | BCC
Al31.031Cr23.866Fe12.002Co14.7Cu18.401 | Al31.03_Co14.7_Cr23.87_Cu18.4_Fe12.0 | 5 | Merged_Eutectic_HEA_AllProps.xlsx ¦ Final_HEA_Database.xlsx ¦ Dataset_HEAs.xlsx | Kube ¦ Sheet1 |  |  |  | Al31.031Cr23.866Fe12.002Co14.7Cu18.401 | [32 empty] | 5.0 ¦ 5 |  | BCC
Al36.125Cr22.301Fe10.984Co13.488Cu17.101 | Al36.13_Co13.49_Cr22.3_Cu17.1_Fe10.98 | 5 | Merged_Eutectic_HEA_AllProps.xlsx ¦ Final_HEA_Database.xlsx ¦ Dataset_HEAs.xlsx | Kube ¦ Sheet1 |  |  |  | Al36.125Cr22.301Fe10.984Co13.488Cu17.101 | [32 empty] | 5.0 ¦ 5 |  | IM
Al41.826Cr20.224Fe10.062Co12.427Cu15.461 | Al41.83_Co12.43_Cr20.22_Cu15.46_Fe10.06 | 5 | Merged_Eutectic_HEA_AllProps.xlsx ¦ Final_HEA_Database.xlsx ¦ Dataset_HEAs.xlsx | Kube ¦ Sheet1 |  |  |  | Al41.826Cr20.224Fe10.062Co12.427Cu15.461 | [32 empty] | 5.0 ¦ 5 |  | IM
Al47.446Cr18.158Fe9.1526Co11.128Cu14.115 | Al47.45_Co11.13_Cr18.16_Cu14.12_Fe9.15 | 5 | Merged_Eutectic_HEA_AllProps.xlsx ¦ Final_HEA_Database.xlsx ¦ Dataset_HEAs.xlsx | Kube ¦ Sheet1 |  |  |  | Al47.446Cr18.158Fe9.1526Co11.128Cu14.115 | [32 empty] | 5.0 ¦ 5 |  | IM
Al19.132Cr28.035Fe14.321Co17.444Cu21.069 | Al19.13_Co17.44_Cr28.03_Cu21.07_Fe14.32 | 5 | Merged_Eutectic_HEA_AllProps.xlsx ¦ Final_HEA_Database.xlsx ¦ Dataset_HEAs.xlsx | Kube ¦ Sheet1 |  |  |  | Al19.132Cr28.035Fe14.321Co17.444Cu21.069 | [32 empty] | 5.0 ¦ 5 |  | BCC
Al16.086Cr29.267Fe14.845Co18.083Cu21.719 | Al16.09_Co18.08_Cr29.27_Cu21.72_Fe14.85 | 5 | Merged_Eutectic_HEA_AllProps.xlsx ¦ Final_HEA_Database.xlsx ¦ Dataset_HEAs.xlsx | Kube ¦ Sheet1 |  |  |  | Al16.086Cr29.267Fe14.845Co18.083Cu21.719 | [32 empty] | 5.0 ¦ 5 |  | BCC
Al11.381Cr30.614Fe16.076Co19.588Cu22.342 | Al11.38_Co19.59_Cr30.61_Cu22.34_Fe16.08 | 5 | Merged_Eutectic_HEA_AllProps.xlsx ¦ Final_HEA_Database.xlsx ¦ Dataset_HEAs.xlsx | Kube ¦ Sheet1 |  |  |  | Al11.381Cr30.614Fe16.076Co19.588Cu22.342 | [32 empty] | 5.0 ¦ 5 |  | BCC
Al9.4739Cr31.49Fe16.45Co20.094Cu22.492 | Al9.47_Co20.09_Cr31.49_Cu22.49_Fe16.45 | 5 | Merged_Eutectic_HEA_AllProps.xlsx ¦ Final_HEA_Database.xlsx ¦ Dataset_HEAs.xlsx | Kube ¦ Sheet1 |  |  |  | Al9.4739Cr31.49Fe16.45Co20.094Cu22.492 | [32 empty] | 5.0 ¦ 5 |  | BCC
Al7.9118Cr31.9Fe16.805Co20.432Cu22.951 | Al7.91_Co20.43_Cr31.9_Cu22.95_Fe16.81 | 5 | Merged_Eutectic_HEA_AllProps.xlsx ¦ Final_HEA_Database.xlsx ¦ Dataset_HEAs.xlsx | Kube ¦ Sheet1 |  |  |  | Al7.9118Cr31.9Fe16.805Co20.432Cu22.951 | [32 empty] | 5.0 ¦ 5 |  | BCC
Al6.61Cr32.135Fe17.317Co20.979Cu22.959 | Al6.61_Co20.98_Cr32.13_Cu22.96_Fe17.32 | 5 | Merged_Eutectic_HEA_AllProps.xlsx ¦ Final_HEA_Database.xlsx ¦ Dataset_HEAs.xlsx | Kube ¦ Sheet1 |  |  |  | Al6.61Cr32.135Fe17.317Co20.979Cu22.959 | [32 empty] | 5.0 ¦ 5 |  | BCC
Al6.0267Cr32.175Fe17.706Co21.493Cu22.599 | Al6.03_Co21.49_Cr32.18_Cu22.6_Fe17.71 | 5 | Merged_Eutectic_HEA_AllProps.xlsx ¦ Final_HEA_Database.xlsx ¦ Dataset_HEAs.xlsx | Kube ¦ Sheet1 |  |  |  | Al6.0267Cr32.175Fe17.706Co21.493Cu22.599 | [32 empty] | 5.0 ¦ 5 |  | BCC
Al5.202Cr32.479Fe17.92Co21.554Cu22.844 | Al5.2_Co21.55_Cr32.48_Cu22.84_Fe17.92 | 5 | Merged_Eutectic_HEA_AllProps.xlsx ¦ Final_HEA_Database.xlsx ¦ Dataset_HEAs.xlsx | Kube ¦ Sheet1 |  |  |  | Al5.202Cr32.479Fe17.92Co21.554Cu22.844 | [32 empty] | 5.0 ¦ 5 |  | BCC
Al13.724Cr29.917Fe15.335Co18.862Cu22.161 | Al13.72_Co18.86_Cr29.92_Cu22.16_Fe15.34 | 5 | Merged_Eutectic_HEA_AllProps.xlsx ¦ Final_HEA_Database.xlsx ¦ Dataset_HEAs.xlsx | Kube ¦ Sheet1 |  |  |  | Al13.724Cr29.917Fe15.335Co18.862Cu22.161 | [32 empty] | 5.0 ¦ 5 |  | BCC
Al21.343Cr29.764Fe12.083Co14.851Cu21.959 | Al21.34_Co14.85_Cr29.76_Cu21.96_Fe12.08 | 5 | Merged_Eutectic_HEA_AllProps.xlsx ¦ Final_HEA_Database.xlsx ¦ Dataset_HEAs.xlsx | Kube ¦ Sheet1 |  |  |  | Al21.343Cr29.764Fe12.083Co14.851Cu21.959 | [32 empty] | 5.0 ¦ 5 |  | BCC
Al25.402Cr27.998Fe11.351Co14.133Cu21.116 | Al25.4_Co14.13_Cr28.0_Cu21.12_Fe11.35 | 5 | Merged_Eutectic_HEA_AllProps.xlsx ¦ Final_HEA_Database.xlsx ¦ Dataset_HEAs.xlsx | Kube ¦ Sheet1 |  |  |  | Al25.402Cr27.998Fe11.351Co14.133Cu21.116 | [32 empty] | 5.0 ¦ 5 |  | BCC
Al31.008Cr25.739Fe10.723Co13.059Cu19.47 | Al31.01_Co13.06_Cr25.74_Cu19.47_Fe10.72 | 5 | Merged_Eutectic_HEA_AllProps.xlsx ¦ Final_HEA_Database.xlsx ¦ Dataset_HEAs.xlsx | Kube ¦ Sheet1 |  |  |  | Al31.008Cr25.739Fe10.723Co13.059Cu19.47 | [32 empty] | 5.0 ¦ 5 |  | BCC
Al34.948Cr24.243Fe10.042Co12.348Cu18.419 | Al34.95_Co12.35_Cr24.24_Cu18.42_Fe10.04 | 5 | Merged_Eutectic_HEA_AllProps.xlsx ¦ Final_HEA_Database.xlsx ¦ Dataset_HEAs.xlsx | Kube ¦ Sheet1 |  |  |  | Al34.948Cr24.243Fe10.042Co12.348Cu18.419 | [32 empty] | 5.0 ¦ 5 |  | BCC
Al39.693Cr22.267Fe9.1644Co11.347Cu17.53 | Al39.69_Co11.35_Cr22.27_Cu17.53_Fe9.16 | 5 | Merged_Eutectic_HEA_AllProps.xlsx ¦ Final_HEA_Database.xlsx ¦ Dataset_HEAs.xlsx | Kube ¦ Sheet1 |  |  |  | Al39.693Cr22.267Fe9.1644Co11.347Cu17.53 | [32 empty] | 5.0 ¦ 5 |  | IM
Al17.977Cr31.197Fe12.608Co15.457Cu22.76 | Al17.98_Co15.46_Cr31.2_Cu22.76_Fe12.61 | 5 | Merged_Eutectic_HEA_AllProps.xlsx ¦ Final_HEA_Database.xlsx ¦ Dataset_HEAs.xlsx | Kube ¦ Sheet1 |  |  |  | Al17.977Cr31.197Fe12.608Co15.457Cu22.76 | [32 empty] | 5.0 ¦ 5 |  | BCC
Al15.12Cr32.17Fe13.088Co16.156Cu23.466 | Al15.12_Co16.16_Cr32.17_Cu23.47_Fe13.09 | 5 | Merged_Eutectic_HEA_AllProps.xlsx ¦ Final_HEA_Database.xlsx ¦ Dataset_HEAs.xlsx | Kube ¦ Sheet1 |  |  |  | Al15.12Cr32.17Fe13.088Co16.156Cu23.466 | [32 empty] | 5.0 ¦ 5 |  | BCC
Al10.559Cr34.089Fe14.114Co16.734Cu24.504 | Al10.56_Co16.73_Cr34.09_Cu24.5_Fe14.11 | 5 | Merged_Eutectic_HEA_AllProps.xlsx ¦ Final_HEA_Database.xlsx ¦ Dataset_HEAs.xlsx | Kube ¦ Sheet1 |  |  |  | Al10.559Cr34.089Fe14.114Co16.734Cu24.504 | [32 empty] | 5.0 ¦ 5 |  | BCC
Al8.7679Cr34.59Fe14.286Co17.425Cu24.931 | Al8.77_Co17.43_Cr34.59_Cu24.93_Fe14.29 | 5 | Merged_Eutectic_HEA_AllProps.xlsx ¦ Final_HEA_Database.xlsx ¦ Dataset_HEAs.xlsx | Kube ¦ Sheet1 |  |  |  | Al8.7679Cr34.59Fe14.286Co17.425Cu24.931 | [32 empty] | 5.0 ¦ 5 |  | BCC
Al7.638Cr35.196Fe14.645Co17.688Cu24.833 | Al7.64_Co17.69_Cr35.2_Cu24.83_Fe14.64 | 5 | Merged_Eutectic_HEA_AllProps.xlsx ¦ Final_HEA_Database.xlsx ¦ Dataset_HEAs.xlsx | Kube ¦ Sheet1 |  |  |  | Al7.638Cr35.196Fe14.645Co17.688Cu24.833 | [32 empty] | 5.0 ¦ 5 |  | BCC
Al6.4824Cr35.53Fe14.673Co18.206Cu25.109 | Al6.48_Co18.21_Cr35.53_Cu25.11_Fe14.67 | 5 | Merged_Eutectic_HEA_AllProps.xlsx ¦ Final_HEA_Database.xlsx ¦ Dataset_HEAs.xlsx | Kube ¦ Sheet1 |  |  |  | Al6.4824Cr35.53Fe14.673Co18.206Cu25.109 | [32 empty] | 5.0 ¦ 5 |  | BCC
Al5.5908Cr35.69Fe15.318Co18.151Cu25.251 | Al5.59_Co18.15_Cr35.69_Cu25.25_Fe15.32 | 5 | Merged_Eutectic_HEA_AllProps.xlsx ¦ Final_HEA_Database.xlsx ¦ Dataset_HEAs.xlsx | Kube ¦ Sheet1 |  |  |  | Al5.5908Cr35.69Fe15.318Co18.151Cu25.251 | [32 empty] | 5.0 ¦ 5 |  | BCC
Al12.75Cr33.147Fe13.543Co16.478Cu24.082 | Al12.75_Co16.48_Cr33.15_Cu24.08_Fe13.54 | 5 | Merged_Eutectic_HEA_AllProps.xlsx ¦ Final_HEA_Database.xlsx ¦ Dataset_HEAs.xlsx | Kube ¦ Sheet1 |  |  |  | Al12.75Cr33.147Fe13.543Co16.478Cu24.082 | [32 empty] | 5.0 ¦ 5 |  | BCC
Al19.549Cr32.314Fe10.77Co13.356Cu24.01 | Al19.55_Co13.36_Cr32.31_Cu24.01_Fe10.77 | 5 | Merged_Eutectic_HEA_AllProps.xlsx ¦ Final_HEA_Database.xlsx ¦ Dataset_HEAs.xlsx | Kube ¦ Sheet1 |  |  |  | Al19.549Cr32.314Fe10.77Co13.356Cu24.01 | [32 empty] | 5.0 ¦ 5 |  | BCC
Al23.855Cr30.337Fe10.205Co12.63Cu22.973 | Al23.86_Co12.63_Cr30.34_Cu22.97_Fe10.21 | 5 | Merged_Eutectic_HEA_AllProps.xlsx ¦ Final_HEA_Database.xlsx ¦ Dataset_HEAs.xlsx | Kube ¦ Sheet1 |  |  |  | Al23.855Cr30.337Fe10.205Co12.63Cu22.973 | [32 empty] | 5.0 ¦ 5 |  | BCC
Al28.931Cr28.309Fe9.4773Co11.876Cu21.407 | Al28.93_Co11.88_Cr28.31_Cu21.41_Fe9.48 | 5 | Merged_Eutectic_HEA_AllProps.xlsx ¦ Final_HEA_Database.xlsx ¦ Dataset_HEAs.xlsx | Kube ¦ Sheet1 |  |  |  | Al28.931Cr28.309Fe9.4773Co11.876Cu21.407 | [32 empty] | 5.0 ¦ 5 |  | BCC
Al33.807Cr26.34Fe8.9496Co11.048Cu19.856 | Al33.81_Co11.05_Cr26.34_Cu19.86_Fe8.95 | 5 | Merged_Eutectic_HEA_AllProps.xlsx ¦ Final_HEA_Database.xlsx ¦ Dataset_HEAs.xlsx | Kube ¦ Sheet1 |  |  |  | Al33.807Cr26.34Fe8.9496Co11.048Cu19.856 | [32 empty] | 5.0 ¦ 5 |  | BCC
Al37.573Cr24.55Fe8.5736Co10.616Cu18.688 | Al37.57_Co10.62_Cr24.55_Cu18.69_Fe8.57 | 5 | Merged_Eutectic_HEA_AllProps.xlsx ¦ Final_HEA_Database.xlsx ¦ Dataset_HEAs.xlsx | Kube ¦ Sheet1 |  |  |  | Al37.573Cr24.55Fe8.5736Co10.616Cu18.688 | [32 empty] | 5.0 ¦ 5 |  | BCC
Al16.526Cr33.746Fe11.254Co13.737Cu24.736 | Al16.53_Co13.74_Cr33.75_Cu24.74_Fe11.25 | 5 | Merged_Eutectic_HEA_AllProps.xlsx ¦ Final_HEA_Database.xlsx ¦ Dataset_HEAs.xlsx | Kube ¦ Sheet1 |  |  |  | Al16.526Cr33.746Fe11.254Co13.737Cu24.736 | [32 empty] | 5.0 ¦ 5 |  | BCC
Al14.051Cr35.146Fe11.51Co14.019Cu25.273 | Al14.05_Co14.02_Cr35.15_Cu25.27_Fe11.51 | 5 | Merged_Eutectic_HEA_AllProps.xlsx ¦ Final_HEA_Database.xlsx ¦ Dataset_HEAs.xlsx | Kube ¦ Sheet1 |  |  |  | Al14.051Cr35.146Fe11.51Co14.019Cu25.273 | [32 empty] | 5.0 ¦ 5 |  | BCC
Al9.8354Cr37.191Fe11.93Co14.739Cu26.305 | Al9.84_Co14.74_Cr37.19_Cu26.3_Fe11.93 | 5 | Merged_Eutectic_HEA_AllProps.xlsx ¦ Final_HEA_Database.xlsx ¦ Dataset_HEAs.xlsx | Kube ¦ Sheet1 |  |  |  | Al9.8354Cr37.191Fe11.93Co14.739Cu26.305 | [32 empty] | 5.0 ¦ 5 |  | BCC
Al8.5532Cr37.641Fe12.319Co15.231Cu26.256 | Al8.55_Co15.23_Cr37.64_Cu26.26_Fe12.32 | 5 | Merged_Eutectic_HEA_AllProps.xlsx ¦ Final_HEA_Database.xlsx ¦ Dataset_HEAs.xlsx | Kube ¦ Sheet1 |  |  |  | Al8.5532Cr37.641Fe12.319Co15.231Cu26.256 | [32 empty] | 5.0 ¦ 5 |  | BCC
Al7.2946Cr38.16Fe12.71Co15.225Cu26.61 | Al7.29_Co15.23_Cr38.16_Cu26.61_Fe12.71 | 5 | Merged_Eutectic_HEA_AllProps.xlsx ¦ Final_HEA_Database.xlsx ¦ Dataset_HEAs.xlsx | Kube ¦ Sheet1 |  |  |  | Al7.2946Cr38.16Fe12.71Co15.225Cu26.61 | [32 empty] | 5.0 ¦ 5 |  | BCC
Al5.9934Cr38.807Fe12.869Co15.583Cu26.747 | Al5.99_Co15.58_Cr38.81_Cu26.75_Fe12.87 | 5 | Merged_Eutectic_HEA_AllProps.xlsx ¦ Final_HEA_Database.xlsx ¦ Dataset_HEAs.xlsx | Kube ¦ Sheet1 |  |  |  | Al5.9934Cr38.807Fe12.869Co15.583Cu26.747 | [32 empty] | 5.0 ¦ 5 |  | BCC
Al5.2027Cr39.106Fe12.962Co15.803Cu26.926 | Al5.2_Co15.8_Cr39.11_Cu26.93_Fe12.96 | 5 | Merged_Eutectic_HEA_AllProps.xlsx ¦ Final_HEA_Database.xlsx ¦ Dataset_HEAs.xlsx | Kube ¦ Sheet1 |  |  |  | Al5.2027Cr39.106Fe12.962Co15.803Cu26.926 | [32 empty] | 5.0 ¦ 5 |  | BCC
Al11.593Cr36.441Fe11.637Co14.316Cu26.014 | Al11.59_Co14.32_Cr36.44_Cu26.01_Fe11.64 | 5 | Merged_Eutectic_HEA_AllProps.xlsx ¦ Final_HEA_Database.xlsx ¦ Dataset_HEAs.xlsx | Kube ¦ Sheet1 |  |  |  | Al11.593Cr36.441Fe11.637Co14.316Cu26.014 | [32 empty] | 5.0 ¦ 5 |  | BCC
Al18.02Cr34.864Fe9.5261Co11.759Cu25.831 | Al18.02_Co11.76_Cr34.86_Cu25.83_Fe9.53 | 5 | Merged_Eutectic_HEA_AllProps.xlsx ¦ Final_HEA_Database.xlsx ¦ Dataset_HEAs.xlsx | Kube ¦ Sheet1 |  |  |  | Al18.02Cr34.864Fe9.5261Co11.759Cu25.831 | [32 empty] | 5.0 ¦ 5 |  | BCC
Al21.553Cr33.314Fe9.0811Co11.203Cu24.848 | Al21.55_Co11.2_Cr33.31_Cu24.85_Fe9.08 | 5 | Merged_Eutectic_HEA_AllProps.xlsx ¦ Final_HEA_Database.xlsx ¦ Dataset_HEAs.xlsx | Kube ¦ Sheet1 |  |  |  | Al21.553Cr33.314Fe9.0811Co11.203Cu24.848 | [32 empty] | 5.0 ¦ 5 |  | BCC
Al26.906Cr30.722Fe8.6156Co10.681Cu23.075 | Al26.91_Co10.68_Cr30.72_Cu23.08_Fe8.62 | 5 | Merged_Eutectic_HEA_AllProps.xlsx ¦ Final_HEA_Database.xlsx ¦ Dataset_HEAs.xlsx | Kube ¦ Sheet1 |  |  |  | Al26.906Cr30.722Fe8.6156Co10.681Cu23.075 | [32 empty] | 5.0 ¦ 5 |  | BCC
Al31.218Cr28.771Fe8.1128Co10.102Cu21.797 | Al31.22_Co10.1_Cr28.77_Cu21.8_Fe8.11 | 5 | Merged_Eutectic_HEA_AllProps.xlsx ¦ Final_HEA_Database.xlsx ¦ Dataset_HEAs.xlsx | Kube ¦ Sheet1 |  |  |  | Al31.218Cr28.771Fe8.1128Co10.102Cu21.797 | [32 empty] | 5.0 ¦ 5 |  | BCC
Al15.544Cr36.415Fe9.8215Co11.941Cu26.277 | Al15.54_Co11.94_Cr36.42_Cu26.28_Fe9.82 | 5 | Merged_Eutectic_HEA_AllProps.xlsx ¦ Final_HEA_Database.xlsx ¦ Dataset_HEAs.xlsx | Kube ¦ Sheet1 |  |  |  | Al15.544Cr36.415Fe9.8215Co11.941Cu26.277 | [32 empty] | 5.0 ¦ 5 |  | BCC
Al13.84Cr37.49Fe9.898Co11.933Cu26.839 | Al13.84_Co11.93_Cr37.49_Cu26.84_Fe9.9 | 5 | Merged_Eutectic_HEA_AllProps.xlsx ¦ Final_HEA_Database.xlsx ¦ Dataset_HEAs.xlsx | Kube ¦ Sheet1 |  |  |  | Al13.84Cr37.49Fe9.898Co11.933Cu26.839 | [32 empty] | 5.0 ¦ 5 |  | BCC
Al8.7128Cr40.318Fe10.326Co12.49Cu28.153 | Al8.71_Co12.49_Cr40.32_Cu28.15_Fe10.33 | 5 | Merged_Eutectic_HEA_AllProps.xlsx ¦ Final_HEA_Database.xlsx ¦ Dataset_HEAs.xlsx | Kube ¦ Sheet1 |  |  |  | Al8.7128Cr40.318Fe10.326Co12.49Cu28.153 | [32 empty] | 5.0 ¦ 5 |  | BCC
Al7.8466Cr40.708Fe10.425Co12.828Cu28.192 | Al7.85_Co12.83_Cr40.71_Cu28.19_Fe10.43 | 5 | Merged_Eutectic_HEA_AllProps.xlsx ¦ Final_HEA_Database.xlsx ¦ Dataset_HEAs.xlsx | Kube ¦ Sheet1 |  |  |  | Al7.8466Cr40.708Fe10.425Co12.828Cu28.192 | [32 empty] | 5.0 ¦ 5 |  | BCC
Al6.7891Cr41.502Fe10.762Co12.972Cu27.975 | Al6.79_Co12.97_Cr41.5_Cu27.97_Fe10.76 | 5 | Merged_Eutectic_HEA_AllProps.xlsx ¦ Final_HEA_Database.xlsx ¦ Dataset_HEAs.xlsx | Kube ¦ Sheet1 |  |  |  | Al6.7891Cr41.502Fe10.762Co12.972Cu27.975 | [32 empty] | 5.0 ¦ 5 |  | BCC
Al5.7233Cr41.631Fe10.889Co13.279Cu28.477 | Al5.72_Co13.28_Cr41.63_Cu28.48_Fe10.89 | 5 | Merged_Eutectic_HEA_AllProps.xlsx ¦ Final_HEA_Database.xlsx ¦ Dataset_HEAs.xlsx | Kube ¦ Sheet1 |  |  |  | Al5.7233Cr41.631Fe10.889Co13.279Cu28.477 | [32 empty] | 5.0 ¦ 5 |  | BCC
Al10.623Cr39.098Fe10.33Co12.146Cu27.802 | Al10.62_Co12.15_Cr39.1_Cu27.8_Fe10.33 | 5 | Merged_Eutectic_HEA_AllProps.xlsx ¦ Final_HEA_Database.xlsx ¦ Dataset_HEAs.xlsx | Kube ¦ Sheet1 |  |  |  | Al10.623Cr39.098Fe10.33Co12.146Cu27.802 | [32 empty] | 5.0 ¦ 5 |  | BCC
Al16.444Cr37.433Fe8.4215Co10.242Cu27.46 | Al16.44_Co10.24_Cr37.43_Cu27.46_Fe8.42 | 5 | Merged_Eutectic_HEA_AllProps.xlsx ¦ Final_HEA_Database.xlsx ¦ Dataset_HEAs.xlsx | Kube ¦ Sheet1 |  |  |  | Al16.444Cr37.433Fe8.4215Co10.242Cu27.46 | [32 empty] | 5.0 ¦ 5 |  | BCC
Al19.8Cr35.699Fe8.0661Co9.9831Cu26.451 | Al19.8_Co9.98_Cr35.7_Cu26.45_Fe8.07 | 5 | Merged_Eutectic_HEA_AllProps.xlsx ¦ Final_HEA_Database.xlsx ¦ Dataset_HEAs.xlsx | Kube ¦ Sheet1 |  |  |  | Al19.8Cr35.699Fe8.0661Co9.9831Cu26.451 | [32 empty] | 5.0 ¦ 5 |  | BCC
Al23.915Cr33.452Fe7.8268Co9.7244Cu25.082 | Al23.91_Co9.72_Cr33.45_Cu25.08_Fe7.83 | 5 | Merged_Eutectic_HEA_AllProps.xlsx ¦ Final_HEA_Database.xlsx ¦ Dataset_HEAs.xlsx | Kube ¦ Sheet1 |  |  |  | Al23.915Cr33.452Fe7.8268Co9.7244Cu25.082 | [32 empty] | 5.0 ¦ 5 |  | BCC
Al14.969Cr38.739Fe8.5448Co10.323Cu27.424 | Al14.97_Co10.32_Cr38.74_Cu27.42_Fe8.54 | 5 | Merged_Eutectic_HEA_AllProps.xlsx ¦ Final_HEA_Database.xlsx ¦ Dataset_HEAs.xlsx | Kube ¦ Sheet1 |  |  |  | Al14.969Cr38.739Fe8.5448Co10.323Cu27.424 | [32 empty] | 5.0 ¦ 5 |  | BCC
Al12.458Cr40.156Fe8.6956Co10.45Cu28.241 | Al12.46_Co10.45_Cr40.16_Cu28.24_Fe8.7 | 5 | Merged_Eutectic_HEA_AllProps.xlsx ¦ Final_HEA_Database.xlsx ¦ Dataset_HEAs.xlsx | Kube ¦ Sheet1 |  |  |  | Al12.458Cr40.156Fe8.6956Co10.45Cu28.241 | [32 empty] | 5.0 ¦ 5 |  | BCC
Al7.9782Cr42.836Fe8.7433Co10.865Cu29.577 | Al7.98_Co10.87_Cr42.84_Cu29.58_Fe8.74 | 5 | Merged_Eutectic_HEA_AllProps.xlsx ¦ Final_HEA_Database.xlsx ¦ Dataset_HEAs.xlsx | Kube ¦ Sheet1 |  |  |  | Al7.9782Cr42.836Fe8.7433Co10.865Cu29.577 | [32 empty] | 5.0 ¦ 5 |  | BCC
Al6.8807Cr43.352Fe8.8804Co11.088Cu29.799 | Al6.88_Co11.09_Cr43.35_Cu29.8_Fe8.88 | 5 | Merged_Eutectic_HEA_AllProps.xlsx ¦ Final_HEA_Database.xlsx ¦ Dataset_HEAs.xlsx | Kube ¦ Sheet1 |  |  |  | Al6.8807Cr43.352Fe8.8804Co11.088Cu29.799 | [32 empty] | 5.0 ¦ 5 |  | BCC
Al6.2329Cr44.062Fe9.0788Co10.968Cu29.658 | Al6.23_Co10.97_Cr44.06_Cu29.66_Fe9.08 | 5 | Merged_Eutectic_HEA_AllProps.xlsx ¦ Final_HEA_Database.xlsx ¦ Dataset_HEAs.xlsx | Kube ¦ Sheet1 |  |  |  | Al6.2329Cr44.062Fe9.0788Co10.968Cu29.658 | [32 empty] | 5.0 ¦ 5 |  | BCC
Al9.6725Cr41.679Fe8.7691Co10.644Cu29.235 | Al9.67_Co10.64_Cr41.68_Cu29.24_Fe8.77 | 5 | Merged_Eutectic_HEA_AllProps.xlsx ¦ Final_HEA_Database.xlsx ¦ Dataset_HEAs.xlsx | Kube ¦ Sheet1 |  |  |  | Al9.6725Cr41.679Fe8.7691Co10.644Cu29.235 | [32 empty] | 5.0 ¦ 5 |  | BCC
Al15.509Cr39.691Fe7.2134Co8.8861Cu28.701 | Al15.51_Co8.89_Cr39.69_Cu28.7_Fe7.21 | 5 | Merged_Eutectic_HEA_AllProps.xlsx ¦ Final_HEA_Database.xlsx ¦ Dataset_HEAs.xlsx | Kube ¦ Sheet1 |  |  |  | Al15.509Cr39.691Fe7.2134Co8.8861Cu28.701 | [32 empty] | 5.0 ¦ 5 |  | BCC
Al13.489Cr41.116Fe7.4485Co8.8024Cu29.144 | Al13.49_Co8.8_Cr41.12_Cu29.14_Fe7.45 | 5 | Merged_Eutectic_HEA_AllProps.xlsx ¦ Final_HEA_Database.xlsx ¦ Dataset_HEAs.xlsx | Kube ¦ Sheet1 |  |  |  | Al13.489Cr41.116Fe7.4485Co8.8024Cu29.144 | [32 empty] | 5.0 ¦ 5 |  | BCC
Al11.181Cr42.614Fe7.3979Co9.1398Cu29.668 | Al11.18_Co9.14_Cr42.61_Cu29.67_Fe7.4 | 5 | Merged_Eutectic_HEA_AllProps.xlsx ¦ Final_HEA_Database.xlsx ¦ Dataset_HEAs.xlsx | Kube ¦ Sheet1 |  |  |  | Al11.181Cr42.614Fe7.3979Co9.1398Cu29.668 | [32 empty] | 5.0 ¦ 5 |  | BCC
Al7.3633Cr44.828Fe7.7007Co9.1798Cu30.928 | Al7.36_Co9.18_Cr44.83_Cu30.93_Fe7.7 | 5 | Merged_Eutectic_HEA_AllProps.xlsx ¦ Final_HEA_Database.xlsx ¦ Dataset_HEAs.xlsx | Kube ¦ Sheet1 |  |  |  | Al7.3633Cr44.828Fe7.7007Co9.1798Cu30.928 | [32 empty] | 5.0 ¦ 5 |  | BCC
Al8.5865Cr44.116Fe7.6011Co9.2408Cu30.455 | Al8.59_Co9.24_Cr44.12_Cu30.46_Fe7.6 | 5 | Merged_Eutectic_HEA_AllProps.xlsx ¦ Final_HEA_Database.xlsx ¦ Dataset_HEAs.xlsx | Kube ¦ Sheet1 |  |  |  | Al8.5865Cr44.116Fe7.6011Co9.2408Cu30.455 | [32 empty] | 5.0 ¦ 5 |  | BCC
Al23.28Cr24.503Fe15.164Co18.401Cu18.652 | Al23.28_Co18.4_Cr24.5_Cu18.65_Fe15.16 | 5 | Merged_Eutectic_HEA_AllProps.xlsx ¦ Final_HEA_Database.xlsx ¦ Dataset_HEAs.xlsx | Kube ¦ Sheet1 |  |  |  | Al23.28Cr24.503Fe15.164Co18.401Cu18.652 | [32 empty] | 5.0 ¦ 5 |  | BCC
Al27.498Cr23.107Fe14.328Co17.275Cu17.792 | Al27.5_Co17.27_Cr23.11_Cu17.79_Fe14.33 | 5 | Merged_Eutectic_HEA_AllProps.xlsx ¦ Final_HEA_Database.xlsx ¦ Dataset_HEAs.xlsx | Kube ¦ Sheet1 |  |  |  | Al27.498Cr23.107Fe14.328Co17.275Cu17.792 | [32 empty] | 5.0 ¦ 5 |  | BCC
Al32.294Cr21.721Fe13.04Co16.126Cu16.819 | Al32.29_Co16.13_Cr21.72_Cu16.82_Fe13.04 | 5 | Merged_Eutectic_HEA_AllProps.xlsx ¦ Final_HEA_Database.xlsx ¦ Dataset_HEAs.xlsx | Kube ¦ Sheet1 |  |  |  | Al32.294Cr21.721Fe13.04Co16.126Cu16.819 | [32 empty] | 5.0 ¦ 5 |  | BCC
Al38.118Cr19.867Fe11.953Co14.726Cu15.335 | Al38.12_Co14.73_Cr19.87_Cu15.34_Fe11.95 | 5 | Merged_Eutectic_HEA_AllProps.xlsx ¦ Final_HEA_Database.xlsx ¦ Dataset_HEAs.xlsx | Kube ¦ Sheet1 |  |  |  | Al38.118Cr19.867Fe11.953Co14.726Cu15.335 | [32 empty] | 5.0 ¦ 5 |  | IM
Al43.615Cr18.029Fe10.896Co13.459Cu14.0 | Al43.62_Co13.46_Cr18.03_Cu14.0_Fe10.9 | 5 | Merged_Eutectic_HEA_AllProps.xlsx ¦ Final_HEA_Database.xlsx ¦ Dataset_HEAs.xlsx | Kube ¦ Sheet1 |  |  |  | Al43.615Cr18.029Fe10.896Co13.459Cu14.0 | [32 empty] | 5.0 ¦ 5 |  | IM
Al49.228Cr16.261Fe9.7705Co12.124Cu12.615 | Al49.23_Co12.12_Cr16.26_Cu12.62_Fe9.77 | 5 | Merged_Eutectic_HEA_AllProps.xlsx ¦ Final_HEA_Database.xlsx ¦ Dataset_HEAs.xlsx | Kube ¦ Sheet1 |  |  |  | Al49.228Cr16.261Fe9.7705Co12.124Cu12.615 | [32 empty] | 5.0 ¦ 5 |  | IM
Al19.953Cr25.426Fe15.915Co19.655Cu19.051 | Al19.95_Co19.66_Cr25.43_Cu19.05_Fe15.91 | 5 | Merged_Eutectic_HEA_AllProps.xlsx ¦ Final_HEA_Database.xlsx ¦ Dataset_HEAs.xlsx | Kube ¦ Sheet1 |  |  |  | Al19.953Cr25.426Fe15.915Co19.655Cu19.051 | [32 empty] | 5.0 ¦ 5 |  | BCC
Al16.673Cr26.413Fe16.708Co20.564Cu19.641 | Al16.67_Co20.56_Cr26.41_Cu19.64_Fe16.71 | 5 | Merged_Eutectic_HEA_AllProps.xlsx ¦ Final_HEA_Database.xlsx ¦ Dataset_HEAs.xlsx | Kube ¦ Sheet1 |  |  |  | Al16.673Cr26.413Fe16.708Co20.564Cu19.641 | [32 empty] | 5.0 ¦ 5 |  | BCC
Al11.511Cr27.65Fe18.289Co22.158Cu20.392 | Al11.51_Co22.16_Cr27.65_Cu20.39_Fe18.29 | 5 | Merged_Eutectic_HEA_AllProps.xlsx ¦ Final_HEA_Database.xlsx ¦ Dataset_HEAs.xlsx | Kube ¦ Sheet1 |  |  |  | Al11.511Cr27.65Fe18.289Co22.158Cu20.392 | [32 empty] | 5.0 ¦ 5 |  | BCC
Al9.6789Cr28.153Fe18.798Co22.937Cu20.434 | Al9.68_Co22.94_Cr28.15_Cu20.43_Fe18.8 | 5 | Merged_Eutectic_HEA_AllProps.xlsx ¦ Final_HEA_Database.xlsx ¦ Dataset_HEAs.xlsx | Kube ¦ Sheet1 |  |  |  | Al9.6789Cr28.153Fe18.798Co22.937Cu20.434 | [32 empty] | 5.0 ¦ 5 |  | BCC
Al8.2523Cr28.401Fe19.321Co23.388Cu20.638 | Al8.25_Co23.39_Cr28.4_Cu20.64_Fe19.32 | 5 | Merged_Eutectic_HEA_AllProps.xlsx ¦ Final_HEA_Database.xlsx ¦ Dataset_HEAs.xlsx | Kube ¦ Sheet1 |  |  |  | Al8.2523Cr28.401Fe19.321Co23.388Cu20.638 | [32 empty] | 5.0 ¦ 5 |  | BCC
Al7.2927Cr28.558Fe19.882Co23.975Cu20.292 | Al7.29_Co23.98_Cr28.56_Cu20.29_Fe19.88 | 5 | Merged_Eutectic_HEA_AllProps.xlsx ¦ Final_HEA_Database.xlsx ¦ Dataset_HEAs.xlsx | Kube ¦ Sheet1 |  |  |  | Al7.2927Cr28.558Fe19.882Co23.975Cu20.292 | [32 empty] | 5.0 ¦ 5 |  | BCC
Al6.4053Cr28.75Fe20.116Co24.534Cu20.195 | Al6.41_Co24.53_Cr28.75_Cu20.19_Fe20.12 | 5 | Merged_Eutectic_HEA_AllProps.xlsx ¦ Final_HEA_Database.xlsx ¦ Dataset_HEAs.xlsx | Kube ¦ Sheet1 |  |  |  | Al6.4053Cr28.75Fe20.116Co24.534Cu20.195 | [32 empty] | 5.0 ¦ 5 |  | BCC
Al5.4297Cr28.732Fe20.725Co24.563Cu20.551 | Al5.43_Co24.56_Cr28.73_Cu20.55_Fe20.72 | 5 | Merged_Eutectic_HEA_AllProps.xlsx ¦ Final_HEA_Database.xlsx ¦ Dataset_HEAs.xlsx | Kube ¦ Sheet1 |  |  |  | Al5.4297Cr28.732Fe20.725Co24.563Cu20.551 | [32 empty] | 5.0 ¦ 5 |  | BCC
Al14.372Cr27.031Fe17.257Co21.24Cu20.1 | Al14.37_Co21.24_Cr27.03_Cu20.1_Fe17.26 | 5 | Merged_Eutectic_HEA_AllProps.xlsx ¦ Final_HEA_Database.xlsx ¦ Dataset_HEAs.xlsx | Kube ¦ Sheet1 |  |  |  | Al14.372Cr27.031Fe17.257Co21.24Cu20.1 | [32 empty] | 5.0 ¦ 5 |  | BCC
Al25.261Cr21.664Fe16.332Co20.037Cu16.707 | Al25.26_Co20.04_Cr21.66_Cu16.71_Fe16.33 | 5 | Merged_Eutectic_HEA_AllProps.xlsx ¦ Final_HEA_Database.xlsx ¦ Dataset_HEAs.xlsx | Kube ¦ Sheet1 |  |  |  | Al25.261Cr21.664Fe16.332Co20.037Cu16.707 | [32 empty] | 5.0 ¦ 5 |  | BCC
Al28.421Cr20.788Fe15.517Co19.065Cu16.208 | Al28.42_Co19.07_Cr20.79_Cu16.21_Fe15.52 | 5 | Merged_Eutectic_HEA_AllProps.xlsx ¦ Final_HEA_Database.xlsx ¦ Dataset_HEAs.xlsx | Kube ¦ Sheet1 |  |  |  | Al28.421Cr20.788Fe15.517Co19.065Cu16.208 | [32 empty] | 5.0 ¦ 5 |  | BCC
Al33.074Cr19.535Fe14.421Co17.645Cu15.324 | Al33.07_Co17.65_Cr19.54_Cu15.32_Fe14.42 | 5 | Merged_Eutectic_HEA_AllProps.xlsx ¦ Final_HEA_Database.xlsx ¦ Dataset_HEAs.xlsx | Kube ¦ Sheet1 |  |  |  | Al33.074Cr19.535Fe14.421Co17.645Cu15.324 | [32 empty] | 5.0 ¦ 5 |  | BCC
Al38.861Cr17.974Fe13.008Co16.113Cu14.043 | Al38.86_Co16.11_Cr17.97_Cu14.04_Fe13.01 | 5 | Merged_Eutectic_HEA_AllProps.xlsx ¦ Final_HEA_Database.xlsx ¦ Dataset_HEAs.xlsx | Kube ¦ Sheet1 |  |  |  | Al38.861Cr17.974Fe13.008Co16.113Cu14.043 | [32 empty] | 5.0 ¦ 5 |  | IM
Al44.791Cr16.279Fe11.683Co14.44Cu12.807 | Al44.79_Co14.44_Cr16.28_Cu12.81_Fe11.68 | 5 | Merged_Eutectic_HEA_AllProps.xlsx ¦ Final_HEA_Database.xlsx ¦ Dataset_HEAs.xlsx | Kube ¦ Sheet1 |  |  |  | Al44.791Cr16.279Fe11.683Co14.44Cu12.807 | [32 empty] | 5.0 ¦ 5 |  | IM
Al50.32Cr14.822Fe10.469Co13.004Cu11.386 | Al50.32_Co13.0_Cr14.82_Cu11.39_Fe10.47 | 5 | Merged_Eutectic_HEA_AllProps.xlsx ¦ Final_HEA_Database.xlsx ¦ Dataset_HEAs.xlsx | Kube ¦ Sheet1 |  |  |  | Al50.32Cr14.822Fe10.469Co13.004Cu11.386 | [32 empty] | 5.0 ¦ 5 |  | IM
Al21.111Cr22.653Fe17.538Co21.489Cu17.209 | Al21.11_Co21.49_Cr22.65_Cu17.21_Fe17.54 | 5 | Merged_Eutectic_HEA_AllProps.xlsx ¦ Final_HEA_Database.xlsx ¦ Dataset_HEAs.xlsx | Kube ¦ Sheet1 |  |  |  | Al21.111Cr22.653Fe17.538Co21.489Cu17.209 | [32 empty] | 5.0 ¦ 5 |  | BCC
Al16.765Cr23.556Fe18.918Co22.814Cu17.947 | Al16.77_Co22.81_Cr23.56_Cu17.95_Fe18.92 | 5 | Merged_Eutectic_HEA_AllProps.xlsx ¦ Final_HEA_Database.xlsx ¦ Dataset_HEAs.xlsx | Kube ¦ Sheet1 |  |  |  | Al16.765Cr23.556Fe18.918Co22.814Cu17.947 | [32 empty] | 5.0 ¦ 5 |  | BCC
Al11.895Cr24.741Fe20.53Co24.635Cu18.199 | Al11.89_Co24.64_Cr24.74_Cu18.2_Fe20.53 | 5 | Merged_Eutectic_HEA_AllProps.xlsx ¦ Final_HEA_Database.xlsx ¦ Dataset_HEAs.xlsx | Kube ¦ Sheet1 |  |  |  | Al11.895Cr24.741Fe20.53Co24.635Cu18.199 | [32 empty] | 5.0 ¦ 5 |  | BCC
Al10.545Cr24.839Fe20.851Co25.318Cu18.447 | Al10.54_Co25.32_Cr24.84_Cu18.45_Fe20.85 | 5 | Merged_Eutectic_HEA_AllProps.xlsx ¦ Final_HEA_Database.xlsx ¦ Dataset_HEAs.xlsx | Kube ¦ Sheet1 |  |  |  | Al10.545Cr24.839Fe20.851Co25.318Cu18.447 | [32 empty] | 5.0 ¦ 5 |  | BCC
Al8.5313Cr25.083Fe21.799Co26.273Cu18.314 | Al8.53_Co26.27_Cr25.08_Cu18.31_Fe21.8 | 5 | Merged_Eutectic_HEA_AllProps.xlsx ¦ Final_HEA_Database.xlsx ¦ Dataset_HEAs.xlsx | Kube ¦ Sheet1 |  |  |  | Al8.5313Cr25.083Fe21.799Co26.273Cu18.314 | [32 empty] | 5.0 ¦ 5 |  | BCC
Al7.1599Cr25.243Fe22.435Co26.807Cu18.356 | Al7.16_Co26.81_Cr25.24_Cu18.36_Fe22.43 | 5 | Merged_Eutectic_HEA_AllProps.xlsx ¦ Final_HEA_Database.xlsx ¦ Dataset_HEAs.xlsx | Kube ¦ Sheet1 |  |  |  | Al7.1599Cr25.243Fe22.435Co26.807Cu18.356 | [32 empty] | 5.0 ¦ 5 |  | BCC+FCC
Al6.3797Cr25.108Fe22.765Co27.41Cu18.338 | Al6.38_Co27.41_Cr25.11_Cu18.34_Fe22.76 | 5 | Merged_Eutectic_HEA_AllProps.xlsx ¦ Final_HEA_Database.xlsx ¦ Dataset_HEAs.xlsx | Kube ¦ Sheet1 |  |  |  | Al6.3797Cr25.108Fe22.765Co27.41Cu18.338 | [32 empty] | 5.0 ¦ 5 |  | BCC+FCC
Al5.302Cr25.3Fe23.293Co27.94Cu18.165 | Al5.3_Co27.94_Cr25.3_Cu18.16_Fe23.29 | 5 | Merged_Eutectic_HEA_AllProps.xlsx ¦ Final_HEA_Database.xlsx ¦ Dataset_HEAs.xlsx | Kube ¦ Sheet1 |  |  |  | Al5.302Cr25.3Fe23.293Co27.94Cu18.165 | [32 empty] | 5.0 ¦ 5 |  | BCC+FCC
Al14.388Cr24.186Fe19.522Co23.99Cu17.913 | Al14.39_Co23.99_Cr24.19_Cu17.91_Fe19.52 | 5 | Merged_Eutectic_HEA_AllProps.xlsx ¦ Final_HEA_Database.xlsx ¦ Dataset_HEAs.xlsx | Kube ¦ Sheet1 |  |  |  | Al14.388Cr24.186Fe19.522Co23.99Cu17.913 | [32 empty] | 5.0 ¦ 5 |  | BCC
Al25.223Cr17.132Fe20.069Co24.09Cu13.486 | Al25.22_Co24.09_Cr17.13_Cu13.49_Fe20.07 | 5 | Merged_Eutectic_HEA_AllProps.xlsx ¦ Final_HEA_Database.xlsx ¦ Dataset_HEAs.xlsx | Kube ¦ Sheet1 |  |  |  | Al25.223Cr17.132Fe20.069Co24.09Cu13.486 | [32 empty] | 5.0 ¦ 5 |  | BCC
Al29.573Cr16.395Fe18.319Co22.712Cu13.001 | Al29.57_Co22.71_Cr16.39_Cu13.0_Fe18.32 | 5 | Merged_Eutectic_HEA_AllProps.xlsx ¦ Final_HEA_Database.xlsx ¦ Dataset_HEAs.xlsx | Kube ¦ Sheet1 |  |  |  | Al29.573Cr16.395Fe18.319Co22.712Cu13.001 | [32 empty] | 5.0 ¦ 5 |  | BCC
Al34.637Cr15.549Fe16.868Co20.708Cu12.238 | Al34.64_Co20.71_Cr15.55_Cu12.24_Fe16.87 | 5 | Merged_Eutectic_HEA_AllProps.xlsx ¦ Final_HEA_Database.xlsx ¦ Dataset_HEAs.xlsx | Kube ¦ Sheet1 |  |  |  | Al34.637Cr15.549Fe16.868Co20.708Cu12.238 | [32 empty] | 5.0 ¦ 5 |  | IM
Al39.294Cr14.669Fe15.561Co18.989Cu11.489 | Al39.29_Co18.99_Cr14.67_Cu11.49_Fe15.56 | 5 | Merged_Eutectic_HEA_AllProps.xlsx ¦ Final_HEA_Database.xlsx ¦ Dataset_HEAs.xlsx | Kube ¦ Sheet1 |  |  |  | Al39.294Cr14.669Fe15.561Co18.989Cu11.489 | [32 empty] | 5.0 ¦ 5 |  | IM
Al44.736Cr13.507Fe14.083Co17.051Cu10.623 | Al44.74_Co17.05_Cr13.51_Cu10.62_Fe14.08 | 5 | Merged_Eutectic_HEA_AllProps.xlsx ¦ Final_HEA_Database.xlsx ¦ Dataset_HEAs.xlsx | Kube ¦ Sheet1 |  |  |  | Al44.736Cr13.507Fe14.083Co17.051Cu10.623 | [32 empty] | 5.0 ¦ 5 |  | IM
Al50.417Cr12.297Fe12.498Co15.224Cu9.5635 | Al50.42_Co15.22_Cr12.3_Cu9.56_Fe12.5 | 5 | Merged_Eutectic_HEA_AllProps.xlsx ¦ Final_HEA_Database.xlsx ¦ Dataset_HEAs.xlsx | Kube ¦ Sheet1 |  |  |  | Al50.417Cr12.297Fe12.498Co15.224Cu9.5635 | [32 empty] | 5.0 ¦ 5 |  | IM
Al21.334Cr17.65Fe21.235Co26.13Cu13.65 | Al21.33_Co26.13_Cr17.65_Cu13.65_Fe21.24 | 5 | Merged_Eutectic_HEA_AllProps.xlsx ¦ Final_HEA_Database.xlsx ¦ Dataset_HEAs.xlsx | Kube ¦ Sheet1 |  |  |  | Al21.334Cr17.65Fe21.235Co26.13Cu13.65 | [32 empty] | 5.0 ¦ 5 |  | BCC
Al17.225Cr18.4Fe22.798Co27.44Cu14.137 | Al17.23_Co27.44_Cr18.4_Cu14.14_Fe22.8 | 5 | Merged_Eutectic_HEA_AllProps.xlsx ¦ Final_HEA_Database.xlsx ¦ Dataset_HEAs.xlsx | Kube ¦ Sheet1 |  |  |  | Al17.225Cr18.4Fe22.798Co27.44Cu14.137 | [32 empty] | 5.0 ¦ 5 |  | BCC
Al12.446Cr18.817Fe24.728Co29.901Cu14.108 | Al12.45_Co29.9_Cr18.82_Cu14.11_Fe24.73 | 5 | Merged_Eutectic_HEA_AllProps.xlsx ¦ Final_HEA_Database.xlsx ¦ Dataset_HEAs.xlsx | Kube ¦ Sheet1 |  |  |  | Al12.446Cr18.817Fe24.728Co29.901Cu14.108 | [32 empty] | 5.0 ¦ 5 |  | BCC
Al10.226Cr19.047Fe25.642Co30.829Cu14.256 | Al10.23_Co30.83_Cr19.05_Cu14.26_Fe25.64 | 5 | Merged_Eutectic_HEA_AllProps.xlsx ¦ Final_HEA_Database.xlsx ¦ Dataset_HEAs.xlsx | Kube ¦ Sheet1 |  |  |  | Al10.226Cr19.047Fe25.642Co30.829Cu14.256 | [32 empty] | 5.0 ¦ 5 |  | BCC
Al8.4272Cr19.127Fe26.531Co31.53Cu14.384 | Al8.43_Co31.53_Cr19.13_Cu14.38_Fe26.53 | 5 | Merged_Eutectic_HEA_AllProps.xlsx ¦ Final_HEA_Database.xlsx ¦ Dataset_HEAs.xlsx | Kube ¦ Sheet1 |  |  |  | Al8.4272Cr19.127Fe26.531Co31.53Cu14.384 | [32 empty] | 5.0 ¦ 5 |  | BCC
Al7.3553Cr18.877Fe27.303Co32.511Cu13.954 | Al7.36_Co32.51_Cr18.88_Cu13.95_Fe27.3 | 5 | Merged_Eutectic_HEA_AllProps.xlsx ¦ Final_HEA_Database.xlsx ¦ Dataset_HEAs.xlsx | Kube ¦ Sheet1 |  |  |  | Al7.3553Cr18.877Fe27.303Co32.511Cu13.954 | [32 empty] | 5.0 ¦ 5 |  | BCC
Al6.152Cr18.959Fe27.82Co33.084Cu13.985 | Al6.15_Co33.08_Cr18.96_Cu13.98_Fe27.82 | 5 | Merged_Eutectic_HEA_AllProps.xlsx ¦ Final_HEA_Database.xlsx ¦ Dataset_HEAs.xlsx | Kube ¦ Sheet1 |  |  |  | Al6.152Cr18.959Fe27.82Co33.084Cu13.985 | [32 empty] | 5.0 ¦ 5 |  | BCC
Al5.282Cr18.791Fe28.397Co33.733Cu13.797 | Al5.28_Co33.73_Cr18.79_Cu13.8_Fe28.4 | 5 | Merged_Eutectic_HEA_AllProps.xlsx ¦ Final_HEA_Database.xlsx ¦ Dataset_HEAs.xlsx | Kube ¦ Sheet1 |  |  |  | Al5.282Cr18.791Fe28.397Co33.733Cu13.797 | [32 empty] | 5.0 ¦ 5 |  | BCC
Al14.852Cr18.626Fe23.593Co28.756Cu14.172 | Al14.85_Co28.76_Cr18.63_Cu14.17_Fe23.59 | 5 | Merged_Eutectic_HEA_AllProps.xlsx ¦ Final_HEA_Database.xlsx ¦ Dataset_HEAs.xlsx | Kube ¦ Sheet1 |  |  |  | Al14.852Cr18.626Fe23.593Co28.756Cu14.172 | [32 empty] | 5.0 ¦ 5 |  | BCC
Al24.764Cr15.151Fe21.575Co26.395Cu12.115 | Al24.76_Co26.4_Cr15.15_Cu12.12_Fe21.57 | 5 | Merged_Eutectic_HEA_AllProps.xlsx ¦ Final_HEA_Database.xlsx ¦ Dataset_HEAs.xlsx | Kube ¦ Sheet1 |  |  |  | Al24.764Cr15.151Fe21.575Co26.395Cu12.115 | [32 empty] | 5.0 ¦ 5 |  | BCC
Al29.392Cr14.658Fe20.033Co24.483Cu11.434 | Al29.39_Co24.48_Cr14.66_Cu11.43_Fe20.03 | 5 | Merged_Eutectic_HEA_AllProps.xlsx ¦ Final_HEA_Database.xlsx ¦ Dataset_HEAs.xlsx | Kube ¦ Sheet1 |  |  |  | Al29.392Cr14.658Fe20.033Co24.483Cu11.434 | [32 empty] | 5.0 ¦ 5 |  | BCC
Al34.368Cr13.86Fe18.318Co22.317Cu11.138 | Al34.37_Co22.32_Cr13.86_Cu11.14_Fe18.32 | 5 | Merged_Eutectic_HEA_AllProps.xlsx ¦ Final_HEA_Database.xlsx ¦ Dataset_HEAs.xlsx | Kube ¦ Sheet1 |  |  |  | Al34.368Cr13.86Fe18.318Co22.317Cu11.138 | [32 empty] | 5.0 ¦ 5 |  | IM
Al39.916Cr12.964Fe16.667Co20.345Cu10.108 | Al39.92_Co20.34_Cr12.96_Cu10.11_Fe16.67 | 5 | Merged_Eutectic_HEA_AllProps.xlsx ¦ Final_HEA_Database.xlsx ¦ Dataset_HEAs.xlsx | Kube ¦ Sheet1 |  |  |  | Al39.916Cr12.964Fe16.667Co20.345Cu10.108 | [32 empty] | 5.0 ¦ 5 |  | IM
Al45.35Cr11.973Fe14.847Co18.144Cu9.6855 | Al45.35_Co18.14_Cr11.97_Cu9.69_Fe14.85 | 5 | Merged_Eutectic_HEA_AllProps.xlsx ¦ Final_HEA_Database.xlsx ¦ Dataset_HEAs.xlsx | Kube ¦ Sheet1 |  |  |  | Al45.35Cr11.973Fe14.847Co18.144Cu9.6855 | [32 empty] | 5.0 ¦ 5 |  | IM
Al20.892Cr15.625Fe23.184Co28.131Cu12.168 | Al20.89_Co28.13_Cr15.62_Cu12.17_Fe23.18 | 5 | Merged_Eutectic_HEA_AllProps.xlsx ¦ Final_HEA_Database.xlsx ¦ Dataset_HEAs.xlsx | Kube ¦ Sheet1 |  |  |  | Al20.892Cr15.625Fe23.184Co28.131Cu12.168 | [32 empty] | 5.0 ¦ 5 |  | BCC
Al17.413Cr15.869Fe24.659Co29.751Cu12.307 | Al17.41_Co29.75_Cr15.87_Cu12.31_Fe24.66 | 5 | Merged_Eutectic_HEA_AllProps.xlsx ¦ Final_HEA_Database.xlsx ¦ Dataset_HEAs.xlsx | Kube ¦ Sheet1 |  |  |  | Al17.413Cr15.869Fe24.659Co29.751Cu12.307 | [32 empty] | 5.0 ¦ 5 |  | BCC
Al12.282Cr16.267Fe26.813Co32.526Cu12.113 | Al12.28_Co32.53_Cr16.27_Cu12.11_Fe26.81 | 5 | Merged_Eutectic_HEA_AllProps.xlsx ¦ Final_HEA_Database.xlsx ¦ Dataset_HEAs.xlsx | Kube ¦ Sheet1 |  |  |  | Al12.282Cr16.267Fe26.813Co32.526Cu12.113 | [32 empty] | 5.0 ¦ 5 |  | BCC
Al10.052Cr16.334Fe27.956Co33.157Cu12.502 | Al10.05_Co33.16_Cr16.33_Cu12.5_Fe27.96 | 5 | Merged_Eutectic_HEA_AllProps.xlsx ¦ Final_HEA_Database.xlsx ¦ Dataset_HEAs.xlsx | Kube ¦ Sheet1 |  |  |  | Al10.052Cr16.334Fe27.956Co33.157Cu12.502 | [32 empty] | 5.0 ¦ 5 |  | BCC
Al8.1998Cr16.54Fe28.733Co34.079Cu12.448 | Al8.2_Co34.08_Cr16.54_Cu12.45_Fe28.73 | 5 | Merged_Eutectic_HEA_AllProps.xlsx ¦ Final_HEA_Database.xlsx ¦ Dataset_HEAs.xlsx | Kube ¦ Sheet1 |  |  |  | Al8.1998Cr16.54Fe28.733Co34.079Cu12.448 | [32 empty] | 5.0 ¦ 5 |  | BCC
Al7.0214Cr16.225Fe29.448Co35.283Cu12.023 | Al7.02_Co35.28_Cr16.22_Cu12.02_Fe29.45 | 5 | Merged_Eutectic_HEA_AllProps.xlsx ¦ Final_HEA_Database.xlsx ¦ Dataset_HEAs.xlsx | Kube ¦ Sheet1 |  |  |  | Al7.0214Cr16.225Fe29.448Co35.283Cu12.023 | [32 empty] | 5.0 ¦ 5 |  | BCC
Al5.9934Cr16.161Fe30.055Co36.003Cu11.788 | Al5.99_Co36.0_Cr16.16_Cu11.79_Fe30.05 | 5 | Merged_Eutectic_HEA_AllProps.xlsx ¦ Final_HEA_Database.xlsx ¦ Dataset_HEAs.xlsx | Kube ¦ Sheet1 |  |  |  | Al5.9934Cr16.161Fe30.055Co36.003Cu11.788 | [32 empty] | 5.0 ¦ 5 |  | BCC
Al14.584Cr16.053Fe25.776Co31.261Cu12.326 | Al14.58_Co31.26_Cr16.05_Cu12.33_Fe25.78 | 5 | Merged_Eutectic_HEA_AllProps.xlsx ¦ Final_HEA_Database.xlsx ¦ Dataset_HEAs.xlsx | Kube ¦ Sheet1 |  |  |  | Al14.584Cr16.053Fe25.776Co31.261Cu12.326 | [32 empty] | 5.0 ¦ 5 |  | BCC
Al24.818Cr13.248Fe23.285Co28.24Cu10.409 | Al24.82_Co28.24_Cr13.25_Cu10.41_Fe23.29 | 5 | Merged_Eutectic_HEA_AllProps.xlsx ¦ Final_HEA_Database.xlsx ¦ Dataset_HEAs.xlsx | Kube ¦ Sheet1 |  |  |  | Al24.818Cr13.248Fe23.285Co28.24Cu10.409 | [32 empty] | 5.0 ¦ 5 |  | BCC
Al29.989Cr12.738Fe21.048Co26.095Cu10.13 | Al29.99_Co26.1_Cr12.74_Cu10.13_Fe21.05 | 5 | Merged_Eutectic_HEA_AllProps.xlsx ¦ Final_HEA_Database.xlsx ¦ Dataset_HEAs.xlsx | Kube ¦ Sheet1 |  |  |  | Al29.989Cr12.738Fe21.048Co26.095Cu10.13 | [32 empty] | 5.0 ¦ 5 |  | IM
Al34.101Cr12.246Fe19.683Co24.12Cu9.8501 | Al34.1_Co24.12_Cr12.25_Cu9.85_Fe19.68 | 5 | Merged_Eutectic_HEA_AllProps.xlsx ¦ Final_HEA_Database.xlsx ¦ Dataset_HEAs.xlsx | Kube ¦ Sheet1 |  |  |  | Al34.101Cr12.246Fe19.683Co24.12Cu9.8501 | [32 empty] | 5.0 ¦ 5 |  | IM
Al39.233Cr11.647Fe18.039Co21.806Cu9.2753 | Al39.23_Co21.81_Cr11.65_Cu9.28_Fe18.04 | 5 | Merged_Eutectic_HEA_AllProps.xlsx ¦ Final_HEA_Database.xlsx ¦ Dataset_HEAs.xlsx | Kube ¦ Sheet1 |  |  |  | Al39.233Cr11.647Fe18.039Co21.806Cu9.2753 | [32 empty] | 5.0 ¦ 5 |  | IM
Al45.841Cr10.726Fe15.724Co19.25Cu8.4582 | Al45.84_Co19.25_Cr10.73_Cu8.46_Fe15.72 | 5 | Merged_Eutectic_HEA_AllProps.xlsx ¦ Final_HEA_Database.xlsx ¦ Dataset_HEAs.xlsx | Kube ¦ Sheet1 |  |  |  | Al45.841Cr10.726Fe15.724Co19.25Cu8.4582 | [32 empty] | 5.0 ¦ 5 |  | IM
Al20.456Cr13.736Fe24.992Co30.201Cu10.615 | Al20.46_Co30.2_Cr13.74_Cu10.62_Fe24.99 | 5 | Merged_Eutectic_HEA_AllProps.xlsx ¦ Final_HEA_Database.xlsx ¦ Dataset_HEAs.xlsx | Kube ¦ Sheet1 |  |  |  | Al20.456Cr13.736Fe24.992Co30.201Cu10.615 | [32 empty] | 5.0 ¦ 5 |  | BCC
Al16.892Cr13.917Fe26.448Co31.984Cu10.76 | Al16.89_Co31.98_Cr13.92_Cu10.76_Fe26.45 | 5 | Merged_Eutectic_HEA_AllProps.xlsx ¦ Final_HEA_Database.xlsx ¦ Dataset_HEAs.xlsx | Kube ¦ Sheet1 |  |  |  | Al16.892Cr13.917Fe26.448Co31.984Cu10.76 | [32 empty] | 5.0 ¦ 5 |  | BCC
Al11.288Cr14.085Fe28.969Co34.82Cu10.838 | Al11.29_Co34.82_Cr14.09_Cu10.84_Fe28.97 | 5 | Merged_Eutectic_HEA_AllProps.xlsx ¦ Final_HEA_Database.xlsx ¦ Dataset_HEAs.xlsx | Kube ¦ Sheet1 |  |  |  | Al11.288Cr14.085Fe28.969Co34.82Cu10.838 | [32 empty] | 5.0 ¦ 5 |  | BCC
Al9.6462Cr14.096Fe29.793Co35.936Cu10.529 | Al9.65_Co35.94_Cr14.1_Cu10.53_Fe29.79 | 5 | Merged_Eutectic_HEA_AllProps.xlsx ¦ Final_HEA_Database.xlsx ¦ Dataset_HEAs.xlsx | Kube ¦ Sheet1 |  |  |  | Al9.6462Cr14.096Fe29.793Co35.936Cu10.529 | [32 empty] | 5.0 ¦ 5 |  | BCC
Al8.0443Cr13.986Fe30.726Co36.595Cu10.649 | Al8.04_Co36.59_Cr13.99_Cu10.65_Fe30.73 | 5 | Merged_Eutectic_HEA_AllProps.xlsx ¦ Final_HEA_Database.xlsx ¦ Dataset_HEAs.xlsx | Kube ¦ Sheet1 |  |  |  | Al8.0443Cr13.986Fe30.726Co36.595Cu10.649 | [32 empty] | 5.0 ¦ 5 |  | BCC
Al6.8674Cr13.665Fe31.762Co37.511Cu10.194 | Al6.87_Co37.51_Cr13.67_Cu10.19_Fe31.76 | 5 | Merged_Eutectic_HEA_AllProps.xlsx ¦ Final_HEA_Database.xlsx ¦ Dataset_HEAs.xlsx | Kube ¦ Sheet1 |  |  |  | Al6.8674Cr13.665Fe31.762Co37.511Cu10.194 | [32 empty] | 5.0 ¦ 5 |  | BCC
Al5.7333Cr13.498Fe32.51Co38.099Cu10.159 | Al5.73_Co38.1_Cr13.5_Cu10.16_Fe32.51 | 5 | Merged_Eutectic_HEA_AllProps.xlsx ¦ Final_HEA_Database.xlsx ¦ Dataset_HEAs.xlsx | Kube ¦ Sheet1 |  |  |  | Al5.7333Cr13.498Fe32.51Co38.099Cu10.159 | [32 empty] | 5.0 ¦ 5 |  | BCC
Al14.0Cr14.002Fe27.779Co33.309Cu10.909 | Al14.0_Co33.31_Cr14.0_Cu10.91_Fe27.78 | 5 | Merged_Eutectic_HEA_AllProps.xlsx ¦ Final_HEA_Database.xlsx ¦ Dataset_HEAs.xlsx | Kube ¦ Sheet1 |  |  |  | Al14.0Cr14.002Fe27.779Co33.309Cu10.909 | [32 empty] | 5.0 ¦ 5 |  | BCC
Al24.213Cr11.613Fe24.936Co30.1Cu9.138 | Al24.21_Co30.1_Cr11.61_Cu9.14_Fe24.94 | 5 | Merged_Eutectic_HEA_AllProps.xlsx ¦ Final_HEA_Database.xlsx ¦ Dataset_HEAs.xlsx | Kube ¦ Sheet1 |  |  |  | Al24.213Cr11.613Fe24.936Co30.1Cu9.138 | [32 empty] | 5.0 ¦ 5 |  | BCC
Al29.269Cr11.242Fe22.932Co27.607Cu8.9494 | Al29.27_Co27.61_Cr11.24_Cu8.95_Fe22.93 | 5 | Merged_Eutectic_HEA_AllProps.xlsx ¦ Final_HEA_Database.xlsx ¦ Dataset_HEAs.xlsx | Kube ¦ Sheet1 |  |  |  | Al29.269Cr11.242Fe22.932Co27.607Cu8.9494 | [32 empty] | 5.0 ¦ 5 |  | IM
Al33.298Cr10.935Fe21.066Co25.841Cu8.8607 | Al33.3_Co25.84_Cr10.93_Cu8.86_Fe21.07 | 5 | Merged_Eutectic_HEA_AllProps.xlsx ¦ Final_HEA_Database.xlsx ¦ Dataset_HEAs.xlsx | Kube ¦ Sheet1 |  |  |  | Al33.298Cr10.935Fe21.066Co25.841Cu8.8607 | [32 empty] | 5.0 ¦ 5 |  | IM
Al38.495Cr10.5Fe19.18Co23.526Cu8.2986 | Al38.5_Co23.53_Cr10.5_Cu8.3_Fe19.18 | 5 | Merged_Eutectic_HEA_AllProps.xlsx ¦ Final_HEA_Database.xlsx ¦ Dataset_HEAs.xlsx | Kube ¦ Sheet1 |  |  |  | Al38.495Cr10.5Fe19.18Co23.526Cu8.2986 | [32 empty] | 5.0 ¦ 5 |  | IM
Al19.794Cr12.028Fe26.515Co32.105Cu9.5578 | Al19.79_Co32.11_Cr12.03_Cu9.56_Fe26.52 | 5 | Merged_Eutectic_HEA_AllProps.xlsx ¦ Final_HEA_Database.xlsx ¦ Dataset_HEAs.xlsx | Kube ¦ Sheet1 |  |  |  | Al19.794Cr12.028Fe26.515Co32.105Cu9.5578 | [32 empty] | 5.0 ¦ 5 |  | BCC
Al15.946Cr12.241Fe28.264Co34.083Cu9.466 | Al15.95_Co34.08_Cr12.24_Cu9.47_Fe28.26 | 5 | Merged_Eutectic_HEA_AllProps.xlsx ¦ Final_HEA_Database.xlsx ¦ Dataset_HEAs.xlsx | Kube ¦ Sheet1 |  |  |  | Al15.946Cr12.241Fe28.264Co34.083Cu9.466 | [32 empty] | 5.0 ¦ 5 |  | BCC
Al11.153Cr12.185Fe30.761Co36.834Cu9.0677 | Al11.15_Co36.83_Cr12.18_Cu9.07_Fe30.76 | 5 | Merged_Eutectic_HEA_AllProps.xlsx ¦ Final_HEA_Database.xlsx ¦ Dataset_HEAs.xlsx | Kube ¦ Sheet1 |  |  |  | Al11.153Cr12.185Fe30.761Co36.834Cu9.0677 | [32 empty] | 5.0 ¦ 5 |  | BCC
Al9.1468Cr11.866Fe31.978Co37.983Cu9.0258 | Al9.15_Co37.98_Cr11.87_Cu9.03_Fe31.98 | 5 | Merged_Eutectic_HEA_AllProps.xlsx ¦ Final_HEA_Database.xlsx ¦ Dataset_HEAs.xlsx | Kube ¦ Sheet1 |  |  |  | Al9.1468Cr11.866Fe31.978Co37.983Cu9.0258 | [32 empty] | 5.0 ¦ 5 |  | BCC
Al7.7892Cr11.825Fe32.736Co38.659Cu8.9907 | Al7.79_Co38.66_Cr11.83_Cu8.99_Fe32.74 | 5 | Merged_Eutectic_HEA_AllProps.xlsx ¦ Final_HEA_Database.xlsx ¦ Dataset_HEAs.xlsx | Kube ¦ Sheet1 |  |  |  | Al7.7892Cr11.825Fe32.736Co38.659Cu8.9907 | [32 empty] | 5.0 ¦ 5 |  | BCC
Al6.6878Cr11.644Fe33.263Co39.663Cu8.7429 | Al6.69_Co39.66_Cr11.64_Cu8.74_Fe33.26 | 5 | Merged_Eutectic_HEA_AllProps.xlsx ¦ Final_HEA_Database.xlsx ¦ Dataset_HEAs.xlsx | Kube ¦ Sheet1 |  |  |  | Al6.6878Cr11.644Fe33.263Co39.663Cu8.7429 | [32 empty] | 5.0 ¦ 5 |  | BCC
Al13.336Cr12.166Fe29.613Co35.572Cu9.3131 | Al13.34_Co35.57_Cr12.17_Cu9.31_Fe29.61 | 5 | Merged_Eutectic_HEA_AllProps.xlsx ¦ Final_HEA_Database.xlsx ¦ Dataset_HEAs.xlsx | Kube ¦ Sheet1 |  |  |  | Al13.336Cr12.166Fe29.613Co35.572Cu9.3131 | [32 empty] | 5.0 ¦ 5 |  | BCC
Al23.414Cr10.351Fe26.579Co31.684Cu7.9726 | Al23.41_Co31.68_Cr10.35_Cu7.97_Fe26.58 | 5 | Merged_Eutectic_HEA_AllProps.xlsx ¦ Final_HEA_Database.xlsx ¦ Dataset_HEAs.xlsx | Kube ¦ Sheet1 |  |  |  | Al23.414Cr10.351Fe26.579Co31.684Cu7.9726 | [32 empty] | 5.0 ¦ 5 |  | BCC
Al28.097Cr10.056Fe24.25Co29.623Cu7.9738 | Al28.1_Co29.62_Cr10.06_Cu7.97_Fe24.25 | 5 | Merged_Eutectic_HEA_AllProps.xlsx ¦ Final_HEA_Database.xlsx ¦ Dataset_HEAs.xlsx | Kube ¦ Sheet1 |  |  |  | Al28.097Cr10.056Fe24.25Co29.623Cu7.9738 | [32 empty] | 5.0 ¦ 5 |  | IM
Al32.467Cr9.7534Fe22.507Co27.419Cu7.8531 | Al32.47_Co27.42_Cr9.75_Cu7.85_Fe22.51 | 5 | Merged_Eutectic_HEA_AllProps.xlsx ¦ Final_HEA_Database.xlsx ¦ Dataset_HEAs.xlsx | Kube ¦ Sheet1 |  |  |  | Al32.467Cr9.7534Fe22.507Co27.419Cu7.8531 | [32 empty] | 5.0 ¦ 5 |  | IM
Al18.981Cr10.582Fe28.285Co33.89Cu8.2624 | Al18.98_Co33.89_Cr10.58_Cu8.26_Fe28.28 | 5 | Merged_Eutectic_HEA_AllProps.xlsx ¦ Final_HEA_Database.xlsx ¦ Dataset_HEAs.xlsx | Kube ¦ Sheet1 |  |  |  | Al18.981Cr10.582Fe28.285Co33.89Cu8.2624 | [32 empty] | 5.0 ¦ 5 |  | BCC
Al15.602Cr10.516Fe29.794Co35.942Cu8.1461 | Al15.6_Co35.94_Cr10.52_Cu8.15_Fe29.79 | 5 | Merged_Eutectic_HEA_AllProps.xlsx ¦ Final_HEA_Database.xlsx ¦ Dataset_HEAs.xlsx | Kube ¦ Sheet1 |  |  |  | Al15.602Cr10.516Fe29.794Co35.942Cu8.1461 | [32 empty] | 5.0 ¦ 5 |  | BCC
Al10.753Cr10.379Fe32.403Co38.658Cu7.8065 | Al10.75_Co38.66_Cr10.38_Cu7.81_Fe32.4 | 5 | Merged_Eutectic_HEA_AllProps.xlsx ¦ Final_HEA_Database.xlsx ¦ Dataset_HEAs.xlsx | Kube ¦ Sheet1 |  |  |  | Al10.753Cr10.379Fe32.403Co38.658Cu7.8065 | [32 empty] | 5.0 ¦ 5 |  | BCC
Al8.7434Cr10.157Fe33.563Co39.771Cu7.7653 | Al8.74_Co39.77_Cr10.16_Cu7.77_Fe33.56 | 5 | Merged_Eutectic_HEA_AllProps.xlsx ¦ Final_HEA_Database.xlsx ¦ Dataset_HEAs.xlsx | Kube ¦ Sheet1 |  |  |  | Al8.7434Cr10.157Fe33.563Co39.771Cu7.7653 | [32 empty] | 5.0 ¦ 5 |  | BCC
Al7.3025Cr9.9779Fe34.495Co40.582Cu7.6423 | Al7.3_Co40.58_Cr9.98_Cu7.64_Fe34.5 | 5 | Merged_Eutectic_HEA_AllProps.xlsx ¦ Final_HEA_Database.xlsx ¦ Dataset_HEAs.xlsx | Kube ¦ Sheet1 |  |  |  | Al7.3025Cr9.9779Fe34.495Co40.582Cu7.6423 | [32 empty] | 5.0 ¦ 5 |  | BCC
Al12.951Cr10.39Fe31.193Co37.4Cu8.0662 | Al12.95_Co37.4_Cr10.39_Cu8.07_Fe31.19 | 5 | Merged_Eutectic_HEA_AllProps.xlsx ¦ Final_HEA_Database.xlsx ¦ Dataset_HEAs.xlsx | Kube ¦ Sheet1 |  |  |  | Al12.951Cr10.39Fe31.193Co37.4Cu8.0662 | [32 empty] | 5.0 ¦ 5 |  | BCC
Al22.211Cr9.1045Fe27.923Co33.566Cu7.1952 | Al22.21_Co33.57_Cr9.1_Cu7.2_Fe27.92 | 5 | Merged_Eutectic_HEA_AllProps.xlsx ¦ Final_HEA_Database.xlsx ¦ Dataset_HEAs.xlsx | Kube ¦ Sheet1 |  |  |  | Al22.211Cr9.1045Fe27.923Co33.566Cu7.1952 | [32 empty] | 5.0 ¦ 5 |  | BCC
Al18.389Cr9.1314Fe29.668Co35.628Cu7.1836 | Al18.39_Co35.63_Cr9.13_Cu7.18_Fe29.67 | 5 | Merged_Eutectic_HEA_AllProps.xlsx ¦ Final_HEA_Database.xlsx ¦ Dataset_HEAs.xlsx | Kube ¦ Sheet1 |  |  |  | Al18.389Cr9.1314Fe29.668Co35.628Cu7.1836 | [32 empty] | 5.0 ¦ 5 |  | BCC
Al15.268Cr9.0968Fe31.242Co37.132Cu7.2609 | Al15.27_Co37.13_Cr9.1_Cu7.26_Fe31.24 | 5 | Merged_Eutectic_HEA_AllProps.xlsx ¦ Final_HEA_Database.xlsx ¦ Dataset_HEAs.xlsx | Kube ¦ Sheet1 |  |  |  | Al15.268Cr9.0968Fe31.242Co37.132Cu7.2609 | [32 empty] | 5.0 ¦ 5 |  | BCC
Al10.371Cr8.9089Fe33.73Co40.139Cu6.8514 | Al10.37_Co40.14_Cr8.91_Cu6.85_Fe33.73 | 5 | Merged_Eutectic_HEA_AllProps.xlsx ¦ Final_HEA_Database.xlsx ¦ Dataset_HEAs.xlsx | Kube ¦ Sheet1 |  |  |  | Al10.371Cr8.9089Fe33.73Co40.139Cu6.8514 | [32 empty] | 5.0 ¦ 5 |  | BCC
Al12.455Cr8.9243Fe32.636Co39.037Cu6.9489 | Al12.45_Co39.04_Cr8.92_Cu6.95_Fe32.64 | 5 | Merged_Eutectic_HEA_AllProps.xlsx ¦ Final_HEA_Database.xlsx ¦ Dataset_HEAs.xlsx | Kube ¦ Sheet1 |  |  |  | Al12.455Cr8.9243Fe32.636Co39.037Cu6.9489 | [32 empty] | 5.0 ¦ 5 |  | BCC
Al25.969Cr18.986Fe18.01Co22.27Cu14.765 | Al25.97_Co22.27_Cr18.99_Cu14.77_Fe18.01 | 5 | Merged_Eutectic_HEA_AllProps.xlsx ¦ Final_HEA_Database.xlsx ¦ Dataset_HEAs.xlsx | Kube ¦ Sheet1 |  |  |  | Al25.969Cr18.986Fe18.01Co22.27Cu14.765 | [32 empty] | 5.0 ¦ 5 |  | BCC
Al29.502Cr18.349Fe16.953Co20.872Cu14.323 | Al29.5_Co20.87_Cr18.35_Cu14.32_Fe16.95 | 5 | Merged_Eutectic_HEA_AllProps.xlsx ¦ Final_HEA_Database.xlsx ¦ Dataset_HEAs.xlsx | Kube ¦ Sheet1 |  |  |  | Al29.502Cr18.349Fe16.953Co20.872Cu14.323 | [32 empty] | 5.0 ¦ 5 |  | BCC
Al33.676Cr17.625Fe15.77Co19.282Cu13.647 | Al33.68_Co19.28_Cr17.62_Cu13.65_Fe15.77 | 5 | Merged_Eutectic_HEA_AllProps.xlsx ¦ Final_HEA_Database.xlsx ¦ Dataset_HEAs.xlsx | Kube ¦ Sheet1 |  |  |  | Al33.676Cr17.625Fe15.77Co19.282Cu13.647 | [32 empty] | 5.0 ¦ 5 |  | IM
Al39.117Cr16.25Fe14.117Co17.697Cu12.819 | Al39.12_Co17.7_Cr16.25_Cu12.82_Fe14.12 | 5 | Merged_Eutectic_HEA_AllProps.xlsx ¦ Final_HEA_Database.xlsx ¦ Dataset_HEAs.xlsx | Kube ¦ Sheet1 |  |  |  | Al39.117Cr16.25Fe14.117Co17.697Cu12.819 | [32 empty] | 5.0 ¦ 5 |  | IM
Al44.433Cr14.955Fe12.963Co15.846Cu11.804 | Al44.43_Co15.85_Cr14.95_Cu11.8_Fe12.96 | 5 | Merged_Eutectic_HEA_AllProps.xlsx ¦ Final_HEA_Database.xlsx ¦ Dataset_HEAs.xlsx | Kube ¦ Sheet1 |  |  |  | Al44.433Cr14.955Fe12.963Co15.846Cu11.804 | [32 empty] | 5.0 ¦ 5 |  | IM
Al50.194Cr13.506Fe11.511Co14.214Cu10.576 | Al50.19_Co14.21_Cr13.51_Cu10.58_Fe11.51 | 5 | Merged_Eutectic_HEA_AllProps.xlsx ¦ Final_HEA_Database.xlsx ¦ Dataset_HEAs.xlsx | Kube ¦ Sheet1 |  |  |  | Al50.194Cr13.506Fe11.511Co14.214Cu10.576 | [32 empty] | 5.0 ¦ 5 |  | IM
Al22.129Cr19.871Fe19.319Co23.592Cu15.089 | Al22.13_Co23.59_Cr19.87_Cu15.09_Fe19.32 | 5 | Merged_Eutectic_HEA_AllProps.xlsx ¦ Final_HEA_Database.xlsx ¦ Dataset_HEAs.xlsx | Kube ¦ Sheet1 |  |  |  | Al22.129Cr19.871Fe19.319Co23.592Cu15.089 | [32 empty] | 5.0 ¦ 5 |  | BCC
Al17.666Cr20.82Fe20.642Co25.166Cu15.705 | Al17.67_Co25.17_Cr20.82_Cu15.71_Fe20.64 | 5 | Merged_Eutectic_HEA_AllProps.xlsx ¦ Final_HEA_Database.xlsx ¦ Dataset_HEAs.xlsx | Kube ¦ Sheet1 |  |  |  | Al17.666Cr20.82Fe20.642Co25.166Cu15.705 | [32 empty] | 5.0 ¦ 5 |  | BCC
Al12.286Cr21.683Fe22.491Co27.225Cu16.316 | Al12.29_Co27.22_Cr21.68_Cu16.32_Fe22.49 | 5 | Merged_Eutectic_HEA_AllProps.xlsx ¦ Final_HEA_Database.xlsx ¦ Dataset_HEAs.xlsx | Kube ¦ Sheet1 |  |  |  | Al12.286Cr21.683Fe22.491Co27.225Cu16.316 | [32 empty] | 5.0 ¦ 5 |  | BCC
Al10.536Cr21.676Fe23.474Co27.999Cu16.315 | Al10.54_Co28.0_Cr21.68_Cu16.32_Fe23.47 | 5 | Merged_Eutectic_HEA_AllProps.xlsx ¦ Final_HEA_Database.xlsx ¦ Dataset_HEAs.xlsx | Kube ¦ Sheet1 |  |  |  | Al10.536Cr21.676Fe23.474Co27.999Cu16.315 | [32 empty] | 5.0 ¦ 5 |  | BCC
Al8.671Cr21.777Fe24.105Co29.046Cu16.401 | Al8.67_Co29.05_Cr21.78_Cu16.4_Fe24.11 | 5 | Merged_Eutectic_HEA_AllProps.xlsx ¦ Final_HEA_Database.xlsx ¦ Dataset_HEAs.xlsx | Kube ¦ Sheet1 |  |  |  | Al8.671Cr21.777Fe24.105Co29.046Cu16.401 | [32 empty] | 5.0 ¦ 5 |  | BCC
Al7.3582Cr21.915Fe24.693Co29.867Cu16.167 | Al7.36_Co29.87_Cr21.91_Cu16.17_Fe24.69 | 5 | Merged_Eutectic_HEA_AllProps.xlsx ¦ Final_HEA_Database.xlsx ¦ Dataset_HEAs.xlsx | Kube ¦ Sheet1 |  |  |  | Al7.3582Cr21.915Fe24.693Co29.867Cu16.167 | [32 empty] | 5.0 ¦ 5 |  | BCC+FCC
Al6.295Cr22.044Fe25.379Co30.061Cu16.221 | Al6.3_Co30.06_Cr22.04_Cu16.22_Fe25.38 | 5 | Merged_Eutectic_HEA_AllProps.xlsx ¦ Final_HEA_Database.xlsx ¦ Dataset_HEAs.xlsx | Kube ¦ Sheet1 |  |  |  | Al6.295Cr22.044Fe25.379Co30.061Cu16.221 | [32 empty] | 5.0 ¦ 5 |  | BCC+FCC
Al5.1561Cr21.972Fe25.847Co30.815Cu16.21 | Al5.16_Co30.81_Cr21.97_Cu16.21_Fe25.85 | 5 | Merged_Eutectic_HEA_AllProps.xlsx ¦ Final_HEA_Database.xlsx ¦ Dataset_HEAs.xlsx | Kube ¦ Sheet1 |  |  |  | Al5.1561Cr21.972Fe25.847Co30.815Cu16.21 | [32 empty] | 5.0 ¦ 5 |  | BCC+FCC
Al14.947Cr21.121Fe21.619Co26.242Cu16.072 | Al14.95_Co26.24_Cr21.12_Cu16.07_Fe21.62 | 5 | Merged_Eutectic_HEA_AllProps.xlsx ¦ Final_HEA_Database.xlsx ¦ Dataset_HEAs.xlsx | Kube ¦ Sheet1 |  |  |  | Al14.947Cr21.121Fe21.619Co26.242Cu16.072 | [32 empty] | 5.0 ¦ 5 |  | BCC
Cr21.867Mn38.726Fe10.877Co13.213Cu15.317 | Co13.21_Cr21.87_Cu15.32_Fe10.88_Mn38.73 | 5 | Merged_Eutectic_HEA_AllProps.xlsx ¦ Final_HEA_Database.xlsx ¦ Dataset_HEAs.xlsx | Kube ¦ Sheet1 |  |  |  | Cr21.867Mn38.726Fe10.877Co13.213Cu15.317 | [32 empty] | 5.0 ¦ 5 |  | AM
Cr19.837Mn44.134Fe9.9655Co11.888Cu14.177 | Co11.89_Cr19.84_Cu14.18_Fe9.97_Mn44.13 | 5 | Merged_Eutectic_HEA_AllProps.xlsx ¦ Final_HEA_Database.xlsx ¦ Dataset_HEAs.xlsx | Kube ¦ Sheet1 |  |  |  | Cr19.837Mn44.134Fe9.9655Co11.888Cu14.177 | [32 empty] | 5.0 ¦ 5 |  | AM
Cr18.082Mn49.184Fe9.0191Co10.873Cu12.842 | Co10.87_Cr18.08_Cu12.84_Fe9.02_Mn49.18 | 5 | Merged_Eutectic_HEA_AllProps.xlsx ¦ Final_HEA_Database.xlsx ¦ Dataset_HEAs.xlsx | Kube ¦ Sheet1 |  |  |  | Cr18.082Mn49.184Fe9.0191Co10.873Cu12.842 | [32 empty] | 5.0 ¦ 5 |  | AM
Cr23.395Mn34.231Fe11.72Co14.137Cu16.517 | Co14.14_Cr23.39_Cu16.52_Fe11.72_Mn34.23 | 5 | Merged_Eutectic_HEA_AllProps.xlsx ¦ Final_HEA_Database.xlsx ¦ Dataset_HEAs.xlsx | Kube ¦ Sheet1 |  |  |  | Cr23.395Mn34.231Fe11.72Co14.137Cu16.517 | [32 empty] | 5.0 ¦ 5 |  | AM
Cr25.008Mn29.648Fe12.614Co15.178Cu17.553 | Co15.18_Cr25.01_Cu17.55_Fe12.61_Mn29.65 | 5 | Merged_Eutectic_HEA_AllProps.xlsx ¦ Final_HEA_Database.xlsx ¦ Dataset_HEAs.xlsx | Kube ¦ Sheet1 |  |  |  | Cr25.008Mn29.648Fe12.614Co15.178Cu17.553 | [32 empty] | 5.0 ¦ 5 |  | AM
Cr27.651Mn22.146Fe14.18Co16.761Cu19.263 | Co16.76_Cr27.65_Cu19.26_Fe14.18_Mn22.15 | 5 | Merged_Eutectic_HEA_AllProps.xlsx ¦ Final_HEA_Database.xlsx ¦ Dataset_HEAs.xlsx | Kube ¦ Sheet1 |  |  |  | Cr27.651Mn22.146Fe14.18Co16.761Cu19.263 | [32 empty] | 5.0 ¦ 5 |  | AM
Cr28.651Mn19.332Fe14.792Co17.445Cu19.78 | Co17.45_Cr28.65_Cu19.78_Fe14.79_Mn19.33 | 5 | Merged_Eutectic_HEA_AllProps.xlsx ¦ Final_HEA_Database.xlsx ¦ Dataset_HEAs.xlsx | Kube ¦ Sheet1 |  |  |  | Cr28.651Mn19.332Fe14.792Co17.445Cu19.78 | [32 empty] | 5.0 ¦ 5 |  | AM
Cr29.528Mn16.582Fe15.084Co18.1Cu20.706 | Co18.1_Cr29.53_Cu20.71_Fe15.08_Mn16.58 | 5 | Merged_Eutectic_HEA_AllProps.xlsx ¦ Final_HEA_Database.xlsx ¦ Dataset_HEAs.xlsx | Kube ¦ Sheet1 |  |  |  | Cr29.528Mn16.582Fe15.084Co18.1Cu20.706 | [32 empty] | 5.0 ¦ 5 |  | BCC+AM
Cr30.109Mn14.582Fe15.739Co18.631Cu20.939 | Co18.63_Cr30.11_Cu20.94_Fe15.74_Mn14.58 | 5 | Merged_Eutectic_HEA_AllProps.xlsx ¦ Final_HEA_Database.xlsx ¦ Dataset_HEAs.xlsx | Kube ¦ Sheet1 |  |  |  | Cr30.109Mn14.582Fe15.739Co18.631Cu20.939 | [32 empty] | 5.0 ¦ 5 |  | BCC+AM
Cr30.967Mn12.702Fe16.189Co18.957Cu21.185 | Co18.96_Cr30.97_Cu21.18_Fe16.19_Mn12.7 | 5 | Merged_Eutectic_HEA_AllProps.xlsx ¦ Final_HEA_Database.xlsx ¦ Dataset_HEAs.xlsx | Kube ¦ Sheet1 |  |  |  | Cr30.967Mn12.702Fe16.189Co18.957Cu21.185 | [32 empty] | 5.0 ¦ 5 |  | BCC+AM
Cr31.172Mn11.139Fe16.711Co19.474Cu21.504 | Co19.47_Cr31.17_Cu21.5_Fe16.71_Mn11.14 | 5 | Merged_Eutectic_HEA_AllProps.xlsx ¦ Final_HEA_Database.xlsx ¦ Dataset_HEAs.xlsx | Kube ¦ Sheet1 |  |  |  | Cr31.172Mn11.139Fe16.711Co19.474Cu21.504 | [32 empty] | 5.0 ¦ 5 |  | BCC+AM
Cr26.648Mn25.457Fe13.52Co16.0Cu18.376 | Co16.0_Cr26.65_Cu18.38_Fe13.52_Mn25.46 | 5 | Merged_Eutectic_HEA_AllProps.xlsx ¦ Final_HEA_Database.xlsx ¦ Dataset_HEAs.xlsx | Kube ¦ Sheet1 |  |  |  | Cr26.648Mn25.457Fe13.52Co16.0Cu18.376 | [32 empty] | 5.0 ¦ 5 |  | AM
Cr24.099Mn37.451Fe9.8151Co11.746Cu16.888 | Co11.75_Cr24.1_Cu16.89_Fe9.82_Mn37.45 | 5 | Merged_Eutectic_HEA_AllProps.xlsx ¦ Final_HEA_Database.xlsx ¦ Dataset_HEAs.xlsx | Kube ¦ Sheet1 |  |  |  | Cr24.099Mn37.451Fe9.8151Co11.746Cu16.888 | [32 empty] | 5.0 ¦ 5 |  | AM
Cr22.101Mn42.257Fe9.1512Co10.93Cu15.561 | Co10.93_Cr22.1_Cu15.56_Fe9.15_Mn42.26 | 5 | Merged_Eutectic_HEA_AllProps.xlsx ¦ Final_HEA_Database.xlsx ¦ Dataset_HEAs.xlsx | Kube ¦ Sheet1 |  |  |  | Cr22.101Mn42.257Fe9.1512Co10.93Cu15.561 | [32 empty] | 5.0 ¦ 5 |  | AM
Cr19.953Mn47.379Fe8.3011Co10.171Cu14.196 | Co10.17_Cr19.95_Cu14.2_Fe8.3_Mn47.38 | 5 | Merged_Eutectic_HEA_AllProps.xlsx ¦ Final_HEA_Database.xlsx ¦ Dataset_HEAs.xlsx | Kube ¦ Sheet1 |  |  |  | Cr19.953Mn47.379Fe8.3011Co10.171Cu14.196 | [32 empty] | 5.0 ¦ 5 |  | AM
Cr17.856Mn52.393Fe7.7155Co9.2574Cu12.778 | Co9.26_Cr17.86_Cu12.78_Fe7.72_Mn52.39 | 5 | Merged_Eutectic_HEA_AllProps.xlsx ¦ Final_HEA_Database.xlsx ¦ Dataset_HEAs.xlsx | Kube ¦ Sheet1 |  |  |  | Cr17.856Mn52.393Fe7.7155Co9.2574Cu12.778 | [32 empty] | 5.0 ¦ 5 |  | AM
Cr25.855Mn32.758Fe10.673Co12.709Cu18.005 | Co12.71_Cr25.86_Cu18.0_Fe10.67_Mn32.76 | 5 | Merged_Eutectic_HEA_AllProps.xlsx ¦ Final_HEA_Database.xlsx ¦ Dataset_HEAs.xlsx | Kube ¦ Sheet1 |  |  |  | Cr25.855Mn32.758Fe10.673Co12.709Cu18.005 | [32 empty] | 5.0 ¦ 5 |  | AM
Cr27.572Mn28.386Fe11.376Co13.354Cu19.313 | Co13.35_Cr27.57_Cu19.31_Fe11.38_Mn28.39 | 5 | Merged_Eutectic_HEA_AllProps.xlsx ¦ Final_HEA_Database.xlsx ¦ Dataset_HEAs.xlsx | Kube ¦ Sheet1 |  |  |  | Cr27.572Mn28.386Fe11.376Co13.354Cu19.313 | [32 empty] | 5.0 ¦ 5 |  | AM
Cr30.53Mn21.08Fe12.451Co14.781Cu21.157 | Co14.78_Cr30.53_Cu21.16_Fe12.45_Mn21.08 | 5 | Merged_Eutectic_HEA_AllProps.xlsx ¦ Final_HEA_Database.xlsx ¦ Dataset_HEAs.xlsx | Kube ¦ Sheet1 |  |  |  | Cr30.53Mn21.08Fe12.451Co14.781Cu21.157 | [32 empty] | 5.0 ¦ 5 |  | BCC+AM
Cr31.703Mn18.187Fe12.87Co15.205Cu22.035 | Co15.2_Cr31.7_Cu22.04_Fe12.87_Mn18.19 | 5 | Merged_Eutectic_HEA_AllProps.xlsx ¦ Final_HEA_Database.xlsx ¦ Dataset_HEAs.xlsx | Kube ¦ Sheet1 |  |  |  | Cr31.703Mn18.187Fe12.87Co15.205Cu22.035 | [32 empty] | 5.0 ¦ 5 |  | BCC+AM
Cr32.704Mn15.947Fe13.196Co15.803Cu22.35 | Co15.8_Cr32.7_Cu22.35_Fe13.2_Mn15.95 | 5 | Merged_Eutectic_HEA_AllProps.xlsx ¦ Final_HEA_Database.xlsx ¦ Dataset_HEAs.xlsx | Kube ¦ Sheet1 |  |  |  | Cr32.704Mn15.947Fe13.196Co15.803Cu22.35 | [32 empty] | 5.0 ¦ 5 |  | BCC+AM
Cr33.262Mn14.043Fe13.603Co16.166Cu22.927 | Co16.17_Cr33.26_Cu22.93_Fe13.6_Mn14.04 | 5 | Merged_Eutectic_HEA_AllProps.xlsx ¦ Final_HEA_Database.xlsx ¦ Dataset_HEAs.xlsx | Kube ¦ Sheet1 |  |  |  | Cr33.262Mn14.043Fe13.603Co16.166Cu22.927 | [32 empty] | 5.0 ¦ 5 |  | BCC
Cr34.252Mn12.097Fe14.122Co16.688Cu22.84 | Co16.69_Cr34.25_Cu22.84_Fe14.12_Mn12.1 | 5 | Merged_Eutectic_HEA_AllProps.xlsx ¦ Final_HEA_Database.xlsx ¦ Dataset_HEAs.xlsx | Kube ¦ Sheet1 |  |  |  | Cr34.252Mn12.097Fe14.122Co16.688Cu22.84 | [32 empty] | 5.0 ¦ 5 |  | BCC
Cr28.967Mn24.601Fe12.004Co14.297Cu20.131 | Co14.3_Cr28.97_Cu20.13_Fe12.0_Mn24.6 | 5 | Merged_Eutectic_HEA_AllProps.xlsx ¦ Final_HEA_Database.xlsx ¦ Dataset_HEAs.xlsx | Kube ¦ Sheet1 |  |  |  | Cr28.967Mn24.601Fe12.004Co14.297Cu20.131 | [32 empty] | 5.0 ¦ 5 |  | AM
Cr26.533Mn35.233Fe8.8634Co10.628Cu18.742 | Co10.63_Cr26.53_Cu18.74_Fe8.86_Mn35.23 | 5 | Merged_Eutectic_HEA_AllProps.xlsx ¦ Final_HEA_Database.xlsx ¦ Dataset_HEAs.xlsx | Kube ¦ Sheet1 |  |  |  | Cr26.533Mn35.233Fe8.8634Co10.628Cu18.742 | [32 empty] | 5.0 ¦ 5 |  | AM
Cr24.321Mn40.27Fe8.244Co9.9895Cu17.176 | Co9.99_Cr24.32_Cu17.18_Fe8.24_Mn40.27 | 5 | Merged_Eutectic_HEA_AllProps.xlsx ¦ Final_HEA_Database.xlsx ¦ Dataset_HEAs.xlsx | Kube ¦ Sheet1 |  |  |  | Cr24.321Mn40.27Fe8.244Co9.9895Cu17.176 | [32 empty] | 5.0 ¦ 5 |  | AM
Cr22.003Mn45.659Fe7.6006Co9.1253Cu15.613 | Co9.13_Cr22.0_Cu15.61_Fe7.6_Mn45.66 | 5 | Merged_Eutectic_HEA_AllProps.xlsx ¦ Final_HEA_Database.xlsx ¦ Dataset_HEAs.xlsx | Kube ¦ Sheet1 |  |  |  | Cr22.003Mn45.659Fe7.6006Co9.1253Cu15.613 | [32 empty] | 5.0 ¦ 5 |  | AM
Cr19.678Mn50.673Fe7.1952Co8.4027Cu14.051 | Co8.4_Cr19.68_Cu14.05_Fe7.2_Mn50.67 | 5 | Merged_Eutectic_HEA_AllProps.xlsx ¦ Final_HEA_Database.xlsx ¦ Dataset_HEAs.xlsx | Kube ¦ Sheet1 |  |  |  | Cr19.678Mn50.673Fe7.1952Co8.4027Cu14.051 | [32 empty] | 5.0 ¦ 5 |  | AM
Cr28.409Mn30.953Fe9.4537Co11.249Cu19.935 | Co11.25_Cr28.41_Cu19.94_Fe9.45_Mn30.95 | 5 | Merged_Eutectic_HEA_AllProps.xlsx ¦ Final_HEA_Database.xlsx ¦ Dataset_HEAs.xlsx | Kube ¦ Sheet1 |  |  |  | Cr28.409Mn30.953Fe9.4537Co11.249Cu19.935 | [32 empty] | 5.0 ¦ 5 |  | AM
Cr30.347Mn26.612Fe9.895Co11.958Cu21.188 | Co11.96_Cr30.35_Cu21.19_Fe9.89_Mn26.61 | 5 | Merged_Eutectic_HEA_AllProps.xlsx ¦ Final_HEA_Database.xlsx ¦ Dataset_HEAs.xlsx | Kube ¦ Sheet1 |  |  |  | Cr30.347Mn26.612Fe9.895Co11.958Cu21.188 | [32 empty] | 5.0 ¦ 5 |  | BCC+AM
Cr33.598Mn20.166Fe10.679Co12.756Cu22.801 | Co12.76_Cr33.6_Cu22.8_Fe10.68_Mn20.17 | 5 | Merged_Eutectic_HEA_AllProps.xlsx ¦ Final_HEA_Database.xlsx ¦ Dataset_HEAs.xlsx | Kube ¦ Sheet1 |  |  |  | Cr33.598Mn20.166Fe10.679Co12.756Cu22.801 | [32 empty] | 5.0 ¦ 5 |  | BCC
Cr34.58Mn17.354Fe11.084Co13.223Cu23.758 | Co13.22_Cr34.58_Cu23.76_Fe11.08_Mn17.35 | 5 | Merged_Eutectic_HEA_AllProps.xlsx ¦ Final_HEA_Database.xlsx ¦ Dataset_HEAs.xlsx | Kube ¦ Sheet1 |  |  |  | Cr34.58Mn17.354Fe11.084Co13.223Cu23.758 | [32 empty] | 5.0 ¦ 5 |  | BCC
Cr35.567Mn15.287Fe11.654Co13.613Cu23.879 | Co13.61_Cr35.57_Cu23.88_Fe11.65_Mn15.29 | 5 | Merged_Eutectic_HEA_AllProps.xlsx ¦ Final_HEA_Database.xlsx ¦ Dataset_HEAs.xlsx | Kube ¦ Sheet1 |  |  |  | Cr35.567Mn15.287Fe11.654Co13.613Cu23.879 | [32 empty] | 5.0 ¦ 5 |  | BCC
Cr36.633Mn13.066Fe11.973Co13.75Cu24.577 | Co13.75_Cr36.63_Cu24.58_Fe11.97_Mn13.07 | 5 | Merged_Eutectic_HEA_AllProps.xlsx ¦ Final_HEA_Database.xlsx ¦ Dataset_HEAs.xlsx | Kube ¦ Sheet1 |  |  |  | Cr36.633Mn13.066Fe11.973Co13.75Cu24.577 | [32 empty] | 5.0 ¦ 5 |  | BCC
Cr37.23Mn11.392Fe12.2Co14.158Cu25.021 | Co14.16_Cr37.23_Cu25.02_Fe12.2_Mn11.39 | 5 | Merged_Eutectic_HEA_AllProps.xlsx ¦ Final_HEA_Database.xlsx ¦ Dataset_HEAs.xlsx | Kube ¦ Sheet1 |  |  |  | Cr37.23Mn11.392Fe12.2Co14.158Cu25.021 | [32 empty] | 5.0 ¦ 5 |  | BCC
Cr32.105Mn22.96Fe10.492Co12.266Cu22.178 | Co12.27_Cr32.1_Cu22.18_Fe10.49_Mn22.96 | 5 | Merged_Eutectic_HEA_AllProps.xlsx ¦ Final_HEA_Database.xlsx ¦ Dataset_HEAs.xlsx | Kube ¦ Sheet1 |  |  |  | Cr32.105Mn22.96Fe10.492Co12.266Cu22.178 | [32 empty] | 5.0 ¦ 5 |  | BCC+AM
Cr29.093Mn33.063Fe7.9746Co9.4555Cu20.414 | Co9.46_Cr29.09_Cu20.41_Fe7.97_Mn33.06 | 5 | Merged_Eutectic_HEA_AllProps.xlsx ¦ Final_HEA_Database.xlsx ¦ Dataset_HEAs.xlsx | Kube ¦ Sheet1 |  |  |  | Cr29.093Mn33.063Fe7.9746Co9.4555Cu20.414 | [32 empty] | 5.0 ¦ 5 |  | BCC+AM
Cr26.713Mn37.875Fe7.3862Co9.1086Cu18.917 | Co9.11_Cr26.71_Cu18.92_Fe7.39_Mn37.88 | 5 | Merged_Eutectic_HEA_AllProps.xlsx ¦ Final_HEA_Database.xlsx ¦ Dataset_HEAs.xlsx | Kube ¦ Sheet1 |  |  |  | Cr26.713Mn37.875Fe7.3862Co9.1086Cu18.917 | [32 empty] | 5.0 ¦ 5 |  | AM
Cr24.289Mn43.388Fe6.9097Co8.2851Cu17.128 | Co8.29_Cr24.29_Cu17.13_Fe6.91_Mn43.39 | 5 | Merged_Eutectic_HEA_AllProps.xlsx ¦ Final_HEA_Database.xlsx ¦ Dataset_HEAs.xlsx | Kube ¦ Sheet1 |  |  |  | Cr24.289Mn43.388Fe6.9097Co8.2851Cu17.128 | [32 empty] | 5.0 ¦ 5 |  | AM
Cr21.677Mn48.825Fe6.5356Co7.728Cu15.234 | Co7.73_Cr21.68_Cu15.23_Fe6.54_Mn48.83 | 5 | Merged_Eutectic_HEA_AllProps.xlsx ¦ Final_HEA_Database.xlsx ¦ Dataset_HEAs.xlsx | Kube ¦ Sheet1 |  |  |  | Cr21.677Mn48.825Fe6.5356Co7.728Cu15.234 | [32 empty] | 5.0 ¦ 5 |  | AM
Cr31.189Mn28.916Fe8.3964Co9.9736Cu21.526 | Co9.97_Cr31.19_Cu21.53_Fe8.4_Mn28.92 | 5 | Merged_Eutectic_HEA_AllProps.xlsx ¦ Final_HEA_Database.xlsx ¦ Dataset_HEAs.xlsx | Kube ¦ Sheet1 |  |  |  | Cr31.189Mn28.916Fe8.3964Co9.9736Cu21.526 | [32 empty] | 5.0 ¦ 5 |  | BCC+AM
Cr32.98Mn25.197Fe8.7047Co10.353Cu22.765 | Co10.35_Cr32.98_Cu22.77_Fe8.7_Mn25.2 | 5 | Merged_Eutectic_HEA_AllProps.xlsx ¦ Final_HEA_Database.xlsx ¦ Dataset_HEAs.xlsx | Kube ¦ Sheet1 |  |  |  | Cr32.98Mn25.197Fe8.7047Co10.353Cu22.765 | [32 empty] | 5.0 ¦ 5 |  | BCC+AM
Cr36.28Mn18.961Fe9.2607Co10.987Cu24.511 | Co10.99_Cr36.28_Cu24.51_Fe9.26_Mn18.96 | 5 | Merged_Eutectic_HEA_AllProps.xlsx ¦ Final_HEA_Database.xlsx ¦ Dataset_HEAs.xlsx | Kube ¦ Sheet1 |  |  |  | Cr36.28Mn18.961Fe9.2607Co10.987Cu24.511 | [32 empty] | 5.0 ¦ 5 |  | BCC
Cr37.705Mn16.06Fe9.6291Co11.244Cu25.362 | Co11.24_Cr37.7_Cu25.36_Fe9.63_Mn16.06 | 5 | Merged_Eutectic_HEA_AllProps.xlsx ¦ Final_HEA_Database.xlsx ¦ Dataset_HEAs.xlsx | Kube ¦ Sheet1 |  |  |  | Cr37.705Mn16.06Fe9.6291Co11.244Cu25.362 | [32 empty] | 5.0 ¦ 5 |  | BCC
Cr38.847Mn13.97Fe9.9682Co11.663Cu25.551 | Co11.66_Cr38.85_Cu25.55_Fe9.97_Mn13.97 | 5 | Merged_Eutectic_HEA_AllProps.xlsx ¦ Final_HEA_Database.xlsx ¦ Dataset_HEAs.xlsx | Kube ¦ Sheet1 |  |  |  | Cr38.847Mn13.97Fe9.9682Co11.663Cu25.551 | [32 empty] | 5.0 ¦ 5 |  | BCC
Cr39.66Mn12.187Fe10.102Co12.098Cu25.952 | Co12.1_Cr39.66_Cu25.95_Fe10.1_Mn12.19 | 5 | Merged_Eutectic_HEA_AllProps.xlsx ¦ Final_HEA_Database.xlsx ¦ Dataset_HEAs.xlsx | Kube ¦ Sheet1 |  |  |  | Cr39.66Mn12.187Fe10.102Co12.098Cu25.952 | [32 empty] | 5.0 ¦ 5 |  | BCC
Cr34.571Mn21.814Fe8.9874Co10.877Cu23.75 | Co10.88_Cr34.57_Cu23.75_Fe8.99_Mn21.81 | 5 | Merged_Eutectic_HEA_AllProps.xlsx ¦ Final_HEA_Database.xlsx ¦ Dataset_HEAs.xlsx | Kube ¦ Sheet1 |  |  |  | Cr34.571Mn21.814Fe8.9874Co10.877Cu23.75 | [32 empty] | 5.0 ¦ 5 |  | BCC
Cr31.58Mn31.08Fe6.9894Co8.4103Cu21.94 | Co8.41_Cr31.58_Cu21.94_Fe6.99_Mn31.08 | 5 | Merged_Eutectic_HEA_AllProps.xlsx ¦ Final_HEA_Database.xlsx ¦ Dataset_HEAs.xlsx | Kube ¦ Sheet1 |  |  |  | Cr31.58Mn31.08Fe6.9894Co8.4103Cu21.94 | [32 empty] | 5.0 ¦ 5 |  | BCC+AM
Cr29.148Mn35.515Fe6.7739Co8.1511Cu20.412 | Co8.15_Cr29.15_Cu20.41_Fe6.77_Mn35.52 | 5 | Merged_Eutectic_HEA_AllProps.xlsx ¦ Final_HEA_Database.xlsx ¦ Dataset_HEAs.xlsx | Kube ¦ Sheet1 |  |  |  | Cr29.148Mn35.515Fe6.7739Co8.1511Cu20.412 | [32 empty] | 5.0 ¦ 5 |  | BCC+AM
Cr26.524Mn40.632Fe6.3962Co7.6155Cu18.833 | Co7.62_Cr26.52_Cu18.83_Fe6.4_Mn40.63 | 5 | Merged_Eutectic_HEA_AllProps.xlsx ¦ Final_HEA_Database.xlsx ¦ Dataset_HEAs.xlsx | Kube ¦ Sheet1 |  |  |  | Cr26.524Mn40.632Fe6.3962Co7.6155Cu18.833 | [32 empty] | 5.0 ¦ 5 |  | AM
Cr33.629Mn27.255Fe7.4025Co8.8289Cu22.884 | Co8.83_Cr33.63_Cu22.88_Fe7.4_Mn27.26 | 5 | Merged_Eutectic_HEA_AllProps.xlsx ¦ Final_HEA_Database.xlsx ¦ Dataset_HEAs.xlsx | Kube ¦ Sheet1 |  |  |  | Cr33.629Mn27.255Fe7.4025Co8.8289Cu22.884 | [32 empty] | 5.0 ¦ 5 |  | BCC
Cr35.923Mn23.8Fe7.6487Co9.1565Cu23.472 | Co9.16_Cr35.92_Cu23.47_Fe7.65_Mn23.8 | 5 | Merged_Eutectic_HEA_AllProps.xlsx ¦ Final_HEA_Database.xlsx ¦ Dataset_HEAs.xlsx | Kube ¦ Sheet1 |  |  |  | Cr35.923Mn23.8Fe7.6487Co9.1565Cu23.472 | [32 empty] | 5.0 ¦ 5 |  | BCC
Cr38.854Mn17.377Fe8.0906Co9.6179Cu26.06 | Co9.62_Cr38.85_Cu26.06_Fe8.09_Mn17.38 | 5 | Merged_Eutectic_HEA_AllProps.xlsx ¦ Final_HEA_Database.xlsx ¦ Dataset_HEAs.xlsx | Kube ¦ Sheet1 |  |  |  | Cr38.854Mn17.377Fe8.0906Co9.6179Cu26.06 | [32 empty] | 5.0 ¦ 5 |  | BCC
Cr40.446Mn14.878Fe8.2014Co9.7812Cu26.693 | Co9.78_Cr40.45_Cu26.69_Fe8.2_Mn14.88 | 5 | Merged_Eutectic_HEA_AllProps.xlsx ¦ Final_HEA_Database.xlsx ¦ Dataset_HEAs.xlsx | Kube ¦ Sheet1 |  |  |  | Cr40.446Mn14.878Fe8.2014Co9.7812Cu26.693 | [32 empty] | 5.0 ¦ 5 |  | BCC
Cr41.359Mn12.725Fe8.4057Co10.071Cu27.438 | Co10.07_Cr41.36_Cu27.44_Fe8.41_Mn12.73 | 5 | Merged_Eutectic_HEA_AllProps.xlsx ¦ Final_HEA_Database.xlsx ¦ Dataset_HEAs.xlsx | Kube ¦ Sheet1 |  |  |  | Cr41.359Mn12.725Fe8.4057Co10.071Cu27.438 | [32 empty] | 5.0 ¦ 5 |  | BCC
Cr37.321Mn20.327Fe8.0627Co9.3139Cu24.975 | Co9.31_Cr37.32_Cu24.98_Fe8.06_Mn20.33 | 5 | Merged_Eutectic_HEA_AllProps.xlsx ¦ Final_HEA_Database.xlsx ¦ Dataset_HEAs.xlsx | Kube ¦ Sheet1 |  |  |  | Cr37.321Mn20.327Fe8.0627Co9.3139Cu24.975 | [32 empty] | 5.0 ¦ 5 |  | BCC
Cr33.957Mn28.726Fe6.3829Co7.6585Cu23.276 | Co7.66_Cr33.96_Cu23.28_Fe6.38_Mn28.73 | 5 | Merged_Eutectic_HEA_AllProps.xlsx ¦ Final_HEA_Database.xlsx ¦ Dataset_HEAs.xlsx | Kube ¦ Sheet1 |  |  |  | Cr33.957Mn28.726Fe6.3829Co7.6585Cu23.276 | [32 empty] | 5.0 ¦ 5 |  | BCC
Cr36.116Mn24.939Fe6.6062Co7.7194Cu24.619 | Co7.72_Cr36.12_Cu24.62_Fe6.61_Mn24.94 | 5 | Merged_Eutectic_HEA_AllProps.xlsx ¦ Final_HEA_Database.xlsx ¦ Dataset_HEAs.xlsx | Kube ¦ Sheet1 |  |  |  | Cr36.116Mn24.939Fe6.6062Co7.7194Cu24.619 | [32 empty] | 5.0 ¦ 5 |  | BCC
Cr38.411Mn21.438Fe6.7111Co7.9912Cu25.448 | Co7.99_Cr38.41_Cu25.45_Fe6.71_Mn21.44 | 5 | Merged_Eutectic_HEA_AllProps.xlsx ¦ Final_HEA_Database.xlsx ¦ Dataset_HEAs.xlsx | Kube ¦ Sheet1 |  |  |  | Cr38.411Mn21.438Fe6.7111Co7.9912Cu25.448 | [32 empty] | 5.0 ¦ 5 |  | BCC
Cr41.462Mn15.692Fe6.9067Co8.3741Cu27.566 | Co8.37_Cr41.46_Cu27.57_Fe6.91_Mn15.69 | 5 | Merged_Eutectic_HEA_AllProps.xlsx ¦ Final_HEA_Database.xlsx ¦ Dataset_HEAs.xlsx | Kube ¦ Sheet1 |  |  |  | Cr41.462Mn15.692Fe6.9067Co8.3741Cu27.566 | [32 empty] | 5.0 ¦ 5 |  | BCC
Cr40.099Mn18.166Fe6.9778Co8.0738Cu26.683 | Co8.07_Cr40.1_Cu26.68_Fe6.98_Mn18.17 | 5 | Merged_Eutectic_HEA_AllProps.xlsx ¦ Final_HEA_Database.xlsx ¦ Dataset_HEAs.xlsx | Kube ¦ Sheet1 |  |  |  | Cr40.099Mn18.166Fe6.9778Co8.0738Cu26.683 | [32 empty] | 5.0 ¦ 5 |  | BCC
Cr19.563Mn40.075Fe11.871Co14.477Cu14.013 | Co14.48_Cr19.56_Cu14.01_Fe11.87_Mn40.08 | 5 | Merged_Eutectic_HEA_AllProps.xlsx ¦ Final_HEA_Database.xlsx ¦ Dataset_HEAs.xlsx | Kube ¦ Sheet1 |  |  |  | Cr19.563Mn40.075Fe11.871Co14.477Cu14.013 | [32 empty] | 5.0 ¦ 5 |  | AM
Cr17.832Mn45.423Fe10.959Co13.17Cu12.616 | Co13.17_Cr17.83_Cu12.62_Fe10.96_Mn45.42 | 5 | Merged_Eutectic_HEA_AllProps.xlsx ¦ Final_HEA_Database.xlsx ¦ Dataset_HEAs.xlsx | Kube ¦ Sheet1 |  |  |  | Cr17.832Mn45.423Fe10.959Co13.17Cu12.616 | [32 empty] | 5.0 ¦ 5 |  | AM
Cr20.992Mn35.413Fe13.043Co15.714Cu14.838 | Co15.71_Cr20.99_Cu14.84_Fe13.04_Mn35.41 | 5 | Merged_Eutectic_HEA_AllProps.xlsx ¦ Final_HEA_Database.xlsx ¦ Dataset_HEAs.xlsx | Kube ¦ Sheet1 |  |  |  | Cr20.992Mn35.413Fe13.043Co15.714Cu14.838 | [32 empty] | 5.0 ¦ 5 |  | AM
Cr22.489Mn30.854Fe14.007Co16.845Cu15.806 | Co16.84_Cr22.49_Cu15.81_Fe14.01_Mn30.85 | 5 | Merged_Eutectic_HEA_AllProps.xlsx ¦ Final_HEA_Database.xlsx ¦ Dataset_HEAs.xlsx | Kube ¦ Sheet1 |  |  |  | Cr22.489Mn30.854Fe14.007Co16.845Cu15.806 | [32 empty] | 5.0 ¦ 5 |  | AM
Cr24.696Mn22.891Fe15.811Co18.896Cu17.706 | Co18.9_Cr24.7_Cu17.71_Fe15.81_Mn22.89 | 5 | Merged_Eutectic_HEA_AllProps.xlsx ¦ Final_HEA_Database.xlsx ¦ Dataset_HEAs.xlsx | Kube ¦ Sheet1 |  |  |  | Cr24.696Mn22.891Fe15.811Co18.896Cu17.706 | [32 empty] | 5.0 ¦ 5 |  | AM
Cr25.698Mn19.83Fe16.669Co19.932Cu17.87 | Co19.93_Cr25.7_Cu17.87_Fe16.67_Mn19.83 | 5 | Merged_Eutectic_HEA_AllProps.xlsx ¦ Final_HEA_Database.xlsx ¦ Dataset_HEAs.xlsx | Kube ¦ Sheet1 |  |  |  | Cr25.698Mn19.83Fe16.669Co19.932Cu17.87 | [32 empty] | 5.0 ¦ 5 |  | AM
Cr26.5Mn17.195Fe17.459Co20.449Cu18.397 | Co20.45_Cr26.5_Cu18.4_Fe17.46_Mn17.2 | 5 | Merged_Eutectic_HEA_AllProps.xlsx ¦ Final_HEA_Database.xlsx ¦ Dataset_HEAs.xlsx | Kube ¦ Sheet1 |  |  |  | Cr26.5Mn17.195Fe17.459Co20.449Cu18.397 | [32 empty] | 5.0 ¦ 5 |  | AM
Cr23.568Mn26.512Fe15.153Co17.977Cu16.789 | Co17.98_Cr23.57_Cu16.79_Fe15.15_Mn26.51 | 5 | Merged_Eutectic_HEA_AllProps.xlsx ¦ Final_HEA_Database.xlsx ¦ Dataset_HEAs.xlsx | Kube ¦ Sheet1 |  |  |  | Cr23.568Mn26.512Fe15.153Co17.977Cu16.789 | [32 empty] | 5.0 ¦ 5 |  | AM
Cr17.452Mn41.094Fe13.153Co15.915Cu12.386 | Co15.91_Cr17.45_Cu12.39_Fe13.15_Mn41.09 | 5 | Merged_Eutectic_HEA_AllProps.xlsx ¦ Final_HEA_Database.xlsx ¦ Dataset_HEAs.xlsx | Kube ¦ Sheet1 |  |  |  | Cr17.452Mn41.094Fe13.153Co15.915Cu12.386 | [32 empty] | 5.0 ¦ 5 |  | AM
Cr15.971Mn46.205Fe11.994Co14.311Cu11.519 | Co14.31_Cr15.97_Cu11.52_Fe11.99_Mn46.2 | 5 | Merged_Eutectic_HEA_AllProps.xlsx ¦ Final_HEA_Database.xlsx ¦ Dataset_HEAs.xlsx | Kube ¦ Sheet1 |  |  |  | Cr15.971Mn46.205Fe11.994Co14.311Cu11.519 | [32 empty] | 5.0 ¦ 5 |  | AM
Cr18.9Mn35.867Fe14.592Co17.082Cu13.559 | Co17.08_Cr18.9_Cu13.56_Fe14.59_Mn35.87 | 5 | Merged_Eutectic_HEA_AllProps.xlsx ¦ Final_HEA_Database.xlsx ¦ Dataset_HEAs.xlsx | Kube ¦ Sheet1 |  |  |  | Cr18.9Mn35.867Fe14.592Co17.082Cu13.559 | [32 empty] | 5.0 ¦ 5 |  | AM
Cr20.228Mn31.112Fe15.309Co18.906Cu14.446 | Co18.91_Cr20.23_Cu14.45_Fe15.31_Mn31.11 | 5 | Merged_Eutectic_HEA_AllProps.xlsx ¦ Final_HEA_Database.xlsx ¦ Dataset_HEAs.xlsx | Kube ¦ Sheet1 |  |  |  | Cr20.228Mn31.112Fe15.309Co18.906Cu14.446 | [32 empty] | 5.0 ¦ 5 |  | AM
Cr22.027Mn23.169Fe17.934Co21.222Cu15.649 | Co21.22_Cr22.03_Cu15.65_Fe17.93_Mn23.17 | 5 | Merged_Eutectic_HEA_AllProps.xlsx ¦ Final_HEA_Database.xlsx ¦ Dataset_HEAs.xlsx | Kube ¦ Sheet1 |  |  |  | Cr22.027Mn23.169Fe17.934Co21.222Cu15.649 | [32 empty] | 5.0 ¦ 5 |  | AM
Cr22.919Mn19.912Fe18.882Co22.326Cu15.961 | Co22.33_Cr22.92_Cu15.96_Fe18.88_Mn19.91 | 5 | Merged_Eutectic_HEA_AllProps.xlsx ¦ Final_HEA_Database.xlsx ¦ Dataset_HEAs.xlsx | Kube ¦ Sheet1 |  |  |  | Cr22.919Mn19.912Fe18.882Co22.326Cu15.961 | [32 empty] | 5.0 ¦ 5 |  | AM
Cr21.24Mn27.254Fe16.752Co20.1Cu14.655 | Co20.1_Cr21.24_Cu14.65_Fe16.75_Mn27.25 | 5 | Merged_Eutectic_HEA_AllProps.xlsx ¦ Final_HEA_Database.xlsx ¦ Dataset_HEAs.xlsx | Kube ¦ Sheet1 |  |  |  | Cr21.24Mn27.254Fe16.752Co20.1Cu14.655 | [32 empty] | 5.0 ¦ 5 |  | AM
Cr13.854Mn41.591Fe15.974Co18.674Cu9.9074 | Co18.67_Cr13.85_Cu9.91_Fe15.97_Mn41.59 | 5 | Merged_Eutectic_HEA_AllProps.xlsx ¦ Final_HEA_Database.xlsx ¦ Dataset_HEAs.xlsx | Kube ¦ Sheet1 |  |  |  | Cr13.854Mn41.591Fe15.974Co18.674Cu9.9074 | [32 empty] | 5.0 ¦ 5 |  | AM
Cr12.633Mn47.012Fe14.08Co17.132Cu9.1443 | Co17.13_Cr12.63_Cu9.14_Fe14.08_Mn47.01 | 5 | Merged_Eutectic_HEA_AllProps.xlsx ¦ Final_HEA_Database.xlsx ¦ Dataset_HEAs.xlsx | Kube ¦ Sheet1 |  |  |  | Cr12.633Mn47.012Fe14.08Co17.132Cu9.1443 | [32 empty] | 5.0 ¦ 5 |  | AM
Cr14.791Mn36.31Fe17.459Co20.677Cu10.764 | Co20.68_Cr14.79_Cu10.76_Fe17.46_Mn36.31 | 5 | Merged_Eutectic_HEA_AllProps.xlsx ¦ Final_HEA_Database.xlsx ¦ Dataset_HEAs.xlsx | Kube ¦ Sheet1 |  |  |  | Cr14.791Mn36.31Fe17.459Co20.677Cu10.764 | [32 empty] | 5.0 ¦ 5 |  | AM
Cr15.561Mn31.73Fe19.006Co22.56Cu11.143 | Co22.56_Cr15.56_Cu11.14_Fe19.01_Mn31.73 | 5 | Merged_Eutectic_HEA_AllProps.xlsx ¦ Final_HEA_Database.xlsx ¦ Dataset_HEAs.xlsx | Kube ¦ Sheet1 |  |  |  | Cr15.561Mn31.73Fe19.006Co22.56Cu11.143 | [32 empty] | 5.0 ¦ 5 |  | AM
Cr17.844Mn17.605Fe23.914Co27.673Cu12.965 | Co27.67_Cr17.84_Cu12.96_Fe23.91_Mn17.6 | 5 | Merged_Eutectic_HEA_AllProps.xlsx ¦ Final_HEA_Database.xlsx ¦ Dataset_HEAs.xlsx | Kube ¦ Sheet1 |  |  |  | Cr17.844Mn17.605Fe23.914Co27.673Cu12.965 | [32 empty] | 5.0 ¦ 5 |  | BCC
Cr18.189Mn15.169Fe24.852Co28.784Cu13.008 | Co28.78_Cr18.19_Cu13.01_Fe24.85_Mn15.17 | 5 | Merged_Eutectic_HEA_AllProps.xlsx ¦ Final_HEA_Database.xlsx ¦ Dataset_HEAs.xlsx | Kube ¦ Sheet1 |  |  |  | Cr18.189Mn15.169Fe24.852Co28.784Cu13.008 | [32 empty] | 5.0 ¦ 5 |  | BCC
Cr18.424Mn13.033Fe25.659Co29.864Cu13.02 | Co29.86_Cr18.42_Cu13.02_Fe25.66_Mn13.03 | 5 | Merged_Eutectic_HEA_AllProps.xlsx ¦ Final_HEA_Database.xlsx ¦ Dataset_HEAs.xlsx | Kube ¦ Sheet1 |  |  |  | Cr18.424Mn13.033Fe25.659Co29.864Cu13.02 | [32 empty] | 5.0 ¦ 5 |  | BCC
Cr18.445Mn11.426Fe26.459Co30.711Cu12.959 | Co30.71_Cr18.45_Cu12.96_Fe26.46_Mn11.43 | 5 | Merged_Eutectic_HEA_AllProps.xlsx ¦ Final_HEA_Database.xlsx ¦ Dataset_HEAs.xlsx | Kube ¦ Sheet1 |  |  |  | Cr18.445Mn11.426Fe26.459Co30.711Cu12.959 | [32 empty] | 5.0 ¦ 5 |  | BCC
Cr16.303Mn27.435Fe20.392Co24.084Cu11.787 | Co24.08_Cr16.3_Cu11.79_Fe20.39_Mn27.43 | 5 | Merged_Eutectic_HEA_AllProps.xlsx ¦ Final_HEA_Database.xlsx ¦ Dataset_HEAs.xlsx | Kube ¦ Sheet1 |  |  |  | Cr16.303Mn27.435Fe20.392Co24.084Cu11.787 | [32 empty] | 5.0 ¦ 5 |  | AM
Cr12.42Mn40.966Fe17.175Co20.788Cu8.6516 | Co20.79_Cr12.42_Cu8.65_Fe17.17_Mn40.97 | 5 | Merged_Eutectic_HEA_AllProps.xlsx ¦ Final_HEA_Database.xlsx ¦ Dataset_HEAs.xlsx | Kube ¦ Sheet1 |  |  |  | Cr12.42Mn40.966Fe17.175Co20.788Cu8.6516 | [32 empty] | 5.0 ¦ 5 |  | AM
Cr11.354Mn46.576Fe15.389Co18.346Cu8.3349 | Co18.35_Cr11.35_Cu8.33_Fe15.39_Mn46.58 | 5 | Merged_Eutectic_HEA_AllProps.xlsx ¦ Final_HEA_Database.xlsx ¦ Dataset_HEAs.xlsx | Kube ¦ Sheet1 |  |  |  | Cr11.354Mn46.576Fe15.389Co18.346Cu8.3349 | [32 empty] | 5.0 ¦ 5 |  | AM
Cr12.918Mn35.99Fe18.94Co22.852Cu9.3002 | Co22.85_Cr12.92_Cu9.3_Fe18.94_Mn35.99 | 5 | Merged_Eutectic_HEA_AllProps.xlsx ¦ Final_HEA_Database.xlsx ¦ Dataset_HEAs.xlsx | Kube ¦ Sheet1 |  |  |  | Cr12.918Mn35.99Fe18.94Co22.852Cu9.3002 | [32 empty] | 5.0 ¦ 5 |  | AM
Cr13.808Mn31.117Fe20.466Co24.59Cu10.018 | Co24.59_Cr13.81_Cu10.02_Fe20.47_Mn31.12 | 5 | Merged_Eutectic_HEA_AllProps.xlsx ¦ Final_HEA_Database.xlsx ¦ Dataset_HEAs.xlsx | Kube ¦ Sheet1 |  |  |  | Cr13.808Mn31.117Fe20.466Co24.59Cu10.018 | [32 empty] | 5.0 ¦ 5 |  | AM
Cr14.822Mn23.446Fe23.631Co27.399Cu10.701 | Co27.4_Cr14.82_Cu10.7_Fe23.63_Mn23.45 | 5 | Merged_Eutectic_HEA_AllProps.xlsx ¦ Final_HEA_Database.xlsx ¦ Dataset_HEAs.xlsx | Kube ¦ Sheet1 |  |  |  | Cr14.822Mn23.446Fe23.631Co27.399Cu10.701 | [32 empty] | 5.0 ¦ 5 |  | BCC+AM
Cr15.116Mn20.158Fe24.756Co29.138Cu10.831 | Co29.14_Cr15.12_Cu10.83_Fe24.76_Mn20.16 | 5 | Merged_Eutectic_HEA_AllProps.xlsx ¦ Final_HEA_Database.xlsx ¦ Dataset_HEAs.xlsx | Kube ¦ Sheet1 |  |  |  | Cr15.116Mn20.158Fe24.756Co29.138Cu10.831 | [32 empty] | 5.0 ¦ 5 |  | BCC
Cr15.473Mn17.087Fe25.866Co30.515Cu11.06 | Co30.51_Cr15.47_Cu11.06_Fe25.87_Mn17.09 | 5 | Merged_Eutectic_HEA_AllProps.xlsx ¦ Final_HEA_Database.xlsx ¦ Dataset_HEAs.xlsx | Kube ¦ Sheet1 |  |  |  | Cr15.473Mn17.087Fe25.866Co30.515Cu11.06 | [32 empty] | 5.0 ¦ 5 |  | BCC
Cr15.753Mn14.906Fe27.002Co31.13Cu11.209 | Co31.13_Cr15.75_Cu11.21_Fe27.0_Mn14.91 | 5 | Merged_Eutectic_HEA_AllProps.xlsx ¦ Final_HEA_Database.xlsx ¦ Dataset_HEAs.xlsx | Kube ¦ Sheet1 |  |  |  | Cr15.753Mn14.906Fe27.002Co31.13Cu11.209 | [32 empty] | 5.0 ¦ 5 |  | BCC
Cr15.752Mn12.764Fe28.153Co32.179Cu11.152 | Co32.18_Cr15.75_Cu11.15_Fe28.15_Mn12.76 | 5 | Merged_Eutectic_HEA_AllProps.xlsx ¦ Final_HEA_Database.xlsx ¦ Dataset_HEAs.xlsx | Kube ¦ Sheet1 |  |  |  | Cr15.752Mn12.764Fe28.153Co32.179Cu11.152 | [32 empty] | 5.0 ¦ 5 |  | BCC
Cr14.281Mn27.188Fe22.094Co26.234Cu10.204 | Co26.23_Cr14.28_Cu10.2_Fe22.09_Mn27.19 | 5 | Merged_Eutectic_HEA_AllProps.xlsx ¦ Final_HEA_Database.xlsx ¦ Dataset_HEAs.xlsx | Kube ¦ Sheet1 |  |  |  | Cr14.281Mn27.188Fe22.094Co26.234Cu10.204 | [32 empty] | 5.0 ¦ 5 |  | BCC+AM
Cr10.901Mn40.177Fe18.806Co22.091Cu8.0248 | Co22.09_Cr10.9_Cu8.02_Fe18.81_Mn40.18 | 5 | Merged_Eutectic_HEA_AllProps.xlsx ¦ Final_HEA_Database.xlsx ¦ Dataset_HEAs.xlsx | Kube ¦ Sheet1 |  |  |  | Cr10.901Mn40.177Fe18.806Co22.091Cu8.0248 | [32 empty] | 5.0 ¦ 5 |  | AM
Cr10.216Mn45.523Fe16.678Co20.111Cu7.4729 | Co20.11_Cr10.22_Cu7.47_Fe16.68_Mn45.52 | 5 | Merged_Eutectic_HEA_AllProps.xlsx ¦ Final_HEA_Database.xlsx ¦ Dataset_HEAs.xlsx | Kube ¦ Sheet1 |  |  |  | Cr10.216Mn45.523Fe16.678Co20.111Cu7.4729 | [32 empty] | 5.0 ¦ 5 |  | AM
Cr11.432Mn35.053Fe20.542Co24.654Cu8.3185 | Co24.65_Cr11.43_Cu8.32_Fe20.54_Mn35.05 | 5 | Merged_Eutectic_HEA_AllProps.xlsx ¦ Final_HEA_Database.xlsx ¦ Dataset_HEAs.xlsx | Kube ¦ Sheet1 |  |  |  | Cr11.432Mn35.053Fe20.542Co24.654Cu8.3185 | [32 empty] | 5.0 ¦ 5 |  | AM
Cr12.038Mn30.523Fe22.265Co26.295Cu8.8795 | Co26.29_Cr12.04_Cu8.88_Fe22.26_Mn30.52 | 5 | Merged_Eutectic_HEA_AllProps.xlsx ¦ Final_HEA_Database.xlsx ¦ Dataset_HEAs.xlsx | Kube ¦ Sheet1 |  |  |  | Cr12.038Mn30.523Fe22.265Co26.295Cu8.8795 | [32 empty] | 5.0 ¦ 5 |  | BCC+AM
Cr12.876Mn22.821Fe25.358Co29.582Cu9.3629 | Co29.58_Cr12.88_Cu9.36_Fe25.36_Mn22.82 | 5 | Merged_Eutectic_HEA_AllProps.xlsx ¦ Final_HEA_Database.xlsx ¦ Dataset_HEAs.xlsx | Kube ¦ Sheet1 |  |  |  | Cr12.876Mn22.821Fe25.358Co29.582Cu9.3629 | [32 empty] | 5.0 ¦ 5 |  | BCC
Cr13.226Mn19.296Fe26.747Co31.297Cu9.4338 | Co31.3_Cr13.23_Cu9.43_Fe26.75_Mn19.3 | 5 | Merged_Eutectic_HEA_AllProps.xlsx ¦ Final_HEA_Database.xlsx ¦ Dataset_HEAs.xlsx | Kube ¦ Sheet1 |  |  |  | Cr13.226Mn19.296Fe26.747Co31.297Cu9.4338 | [32 empty] | 5.0 ¦ 5 |  | BCC
Cr13.474Mn16.78Fe27.712Co32.621Cu9.4128 | Co32.62_Cr13.47_Cu9.41_Fe27.71_Mn16.78 | 5 | Merged_Eutectic_HEA_AllProps.xlsx ¦ Final_HEA_Database.xlsx ¦ Dataset_HEAs.xlsx | Kube ¦ Sheet1 |  |  |  | Cr13.474Mn16.78Fe27.712Co32.621Cu9.4128 | [32 empty] | 5.0 ¦ 5 |  | BCC
Cr13.59Mn14.398Fe29.172Co33.329Cu9.5103 | Co33.33_Cr13.59_Cu9.51_Fe29.17_Mn14.4 | 5 | Merged_Eutectic_HEA_AllProps.xlsx ¦ Final_HEA_Database.xlsx ¦ Dataset_HEAs.xlsx | Kube ¦ Sheet1 |  |  |  | Cr13.59Mn14.398Fe29.172Co33.329Cu9.5103 | [32 empty] | 5.0 ¦ 5 |  | BCC
Cr13.336Mn12.247Fe29.966Co34.63Cu9.8205 | Co34.63_Cr13.34_Cu9.82_Fe29.97_Mn12.25 | 5 | Merged_Eutectic_HEA_AllProps.xlsx ¦ Final_HEA_Database.xlsx ¦ Dataset_HEAs.xlsx | Kube ¦ Sheet1 |  |  |  | Cr13.336Mn12.247Fe29.966Co34.63Cu9.8205 | [32 empty] | 5.0 ¦ 5 |  | BCC
Cr12.43Mn26.446Fe23.838Co28.235Cu9.0506 | Co28.24_Cr12.43_Cu9.05_Fe23.84_Mn26.45 | 5 | Merged_Eutectic_HEA_AllProps.xlsx ¦ Final_HEA_Database.xlsx ¦ Dataset_HEAs.xlsx | Kube ¦ Sheet1 |  |  |  | Cr12.43Mn26.446Fe23.838Co28.235Cu9.0506 | [32 empty] | 5.0 ¦ 5 |  | BCC+AM
Cr9.6363Mn39.456Fe20.055Co23.972Cu6.8803 | Co23.97_Cr9.64_Cu6.88_Fe20.06_Mn39.46 | 5 | Merged_Eutectic_HEA_AllProps.xlsx ¦ Final_HEA_Database.xlsx ¦ Dataset_HEAs.xlsx | Kube ¦ Sheet1 |  |  |  | Cr9.6363Mn39.456Fe20.055Co23.972Cu6.8803 | [32 empty] | 5.0 ¦ 5 |  | AM
Cr10.058Mn34.53Fe22.027Co26.173Cu7.2122 | Co26.17_Cr10.06_Cu7.21_Fe22.03_Mn34.53 | 5 | Merged_Eutectic_HEA_AllProps.xlsx ¦ Final_HEA_Database.xlsx ¦ Dataset_HEAs.xlsx | Kube ¦ Sheet1 |  |  |  | Cr10.058Mn34.53Fe22.027Co26.173Cu7.2122 | [32 empty] | 5.0 ¦ 5 |  | BCC+AM
Cr10.421Mn29.854Fe23.88Co28.187Cu7.6578 | Co28.19_Cr10.42_Cu7.66_Fe23.88_Mn29.85 | 5 | Merged_Eutectic_HEA_AllProps.xlsx ¦ Final_HEA_Database.xlsx ¦ Dataset_HEAs.xlsx | Kube ¦ Sheet1 |  |  |  | Cr10.421Mn29.854Fe23.88Co28.187Cu7.6578 | [32 empty] | 5.0 ¦ 5 |  | BCC+AM
Cr11.139Mn21.804Fe27.307Co31.847Cu7.9029 | Co31.85_Cr11.14_Cu7.9_Fe27.31_Mn21.8 | 5 | Merged_Eutectic_HEA_AllProps.xlsx ¦ Final_HEA_Database.xlsx ¦ Dataset_HEAs.xlsx | Kube ¦ Sheet1 |  |  |  | Cr11.139Mn21.804Fe27.307Co31.847Cu7.9029 | [32 empty] | 5.0 ¦ 5 |  | BCC
Cr11.316Mn18.747Fe28.73Co33.043Cu8.1635 | Co33.04_Cr11.32_Cu8.16_Fe28.73_Mn18.75 | 5 | Merged_Eutectic_HEA_AllProps.xlsx ¦ Final_HEA_Database.xlsx ¦ Dataset_HEAs.xlsx | Kube ¦ Sheet1 |  |  |  | Cr11.316Mn18.747Fe28.73Co33.043Cu8.1635 | [32 empty] | 5.0 ¦ 5 |  | BCC
Cr11.46Mn16.054Fe29.759Co34.416Cu8.31 | Co34.42_Cr11.46_Cu8.31_Fe29.76_Mn16.05 | 5 | Merged_Eutectic_HEA_AllProps.xlsx ¦ Final_HEA_Database.xlsx ¦ Dataset_HEAs.xlsx | Kube ¦ Sheet1 |  |  |  | Cr11.46Mn16.054Fe29.759Co34.416Cu8.31 | [32 empty] | 5.0 ¦ 5 |  | BCC
Cr11.496Mn13.688Fe31.075Co35.371Cu8.3705 | Co35.37_Cr11.5_Cu8.37_Fe31.07_Mn13.69 | 5 | Merged_Eutectic_HEA_AllProps.xlsx ¦ Final_HEA_Database.xlsx ¦ Dataset_HEAs.xlsx | Kube ¦ Sheet1 |  |  |  | Cr11.496Mn13.688Fe31.075Co35.371Cu8.3705 | [32 empty] | 5.0 ¦ 5 |  | BCC
Cr10.835Mn25.698Fe25.655Co30.101Cu7.7117 | Co30.1_Cr10.83_Cu7.71_Fe25.65_Mn25.7 | 5 | Merged_Eutectic_HEA_AllProps.xlsx ¦ Final_HEA_Database.xlsx ¦ Dataset_HEAs.xlsx | Kube ¦ Sheet1 |  |  |  | Cr10.835Mn25.698Fe25.655Co30.101Cu7.7117 | [32 empty] | 5.0 ¦ 5 |  | BCC
Cr8.4727Mn38.61Fe21.429Co25.341Cu6.1474 | Co25.34_Cr8.47_Cu6.15_Fe21.43_Mn38.61 | 5 | Merged_Eutectic_HEA_AllProps.xlsx ¦ Final_HEA_Database.xlsx ¦ Dataset_HEAs.xlsx | Kube ¦ Sheet1 |  |  |  | Cr8.4727Mn38.61Fe21.429Co25.341Cu6.1474 | [32 empty] | 5.0 ¦ 5 |  | AM
Cr8.8366Mn33.509Fe23.218Co27.949Cu6.4867 | Co27.95_Cr8.84_Cu6.49_Fe23.22_Mn33.51 | 5 | Merged_Eutectic_HEA_AllProps.xlsx ¦ Final_HEA_Database.xlsx ¦ Dataset_HEAs.xlsx | Kube ¦ Sheet1 |  |  |  | Cr8.8366Mn33.509Fe23.218Co27.949Cu6.4867 | [32 empty] | 5.0 ¦ 5 |  | BCC+AM
Cr9.2525Mn28.669Fe25.249Co30.136Cu6.6934 | Co30.14_Cr9.25_Cu6.69_Fe25.25_Mn28.67 | 5 | Merged_Eutectic_HEA_AllProps.xlsx ¦ Final_HEA_Database.xlsx ¦ Dataset_HEAs.xlsx | Kube ¦ Sheet1 |  |  |  | Cr9.2525Mn28.669Fe25.249Co30.136Cu6.6934 | [32 empty] | 5.0 ¦ 5 |  | BCC
Cr9.6771Mn20.666Fe29.02Co33.778Cu6.8596 | Co33.78_Cr9.68_Cu6.86_Fe29.02_Mn20.67 | 5 | Merged_Eutectic_HEA_AllProps.xlsx ¦ Final_HEA_Database.xlsx ¦ Dataset_HEAs.xlsx | Kube ¦ Sheet1 |  |  |  | Cr9.6771Mn20.666Fe29.02Co33.778Cu6.8596 | [32 empty] | 5.0 ¦ 5 |  | BCC
Cr9.7843Mn17.373Fe30.396Co35.292Cu7.1551 | Co35.29_Cr9.78_Cu7.16_Fe30.4_Mn17.37 | 5 | Merged_Eutectic_HEA_AllProps.xlsx ¦ Final_HEA_Database.xlsx ¦ Dataset_HEAs.xlsx | Kube ¦ Sheet1 |  |  |  | Cr9.7843Mn17.373Fe30.396Co35.292Cu7.1551 | [32 empty] | 5.0 ¦ 5 |  | BCC
Cr9.7985Mn15.013Fe31.641Co36.49Cu7.0571 | Co36.49_Cr9.8_Cu7.06_Fe31.64_Mn15.01 | 5 | Merged_Eutectic_HEA_AllProps.xlsx ¦ Final_HEA_Database.xlsx ¦ Dataset_HEAs.xlsx | Kube ¦ Sheet1 |  |  |  | Cr9.7985Mn15.013Fe31.641Co36.49Cu7.0571 | [32 empty] | 5.0 ¦ 5 |  | BCC
Cr9.3737Mn24.583Fe27.284Co32.105Cu6.6555 | Co32.1_Cr9.37_Cu6.66_Fe27.28_Mn24.58 | 5 | Merged_Eutectic_HEA_AllProps.xlsx ¦ Final_HEA_Database.xlsx ¦ Dataset_HEAs.xlsx | Kube ¦ Sheet1 |  |  |  | Cr9.3737Mn24.583Fe27.284Co32.105Cu6.6555 | [32 empty] | 5.0 ¦ 5 |  | BCC
Cr7.5784Mn37.4Fe22.681Co26.95Cu5.3907 | Co26.95_Cr7.58_Cu5.39_Fe22.68_Mn37.4 | 5 | Merged_Eutectic_HEA_AllProps.xlsx ¦ Final_HEA_Database.xlsx ¦ Dataset_HEAs.xlsx | Kube ¦ Sheet1 |  |  |  | Cr7.5784Mn37.4Fe22.681Co26.95Cu5.3907 | [32 empty] | 5.0 ¦ 5 |  | BCC+AM
Cr7.8694Mn32.135Fe24.826Co29.517Cu5.6525 | Co29.52_Cr7.87_Cu5.65_Fe24.83_Mn32.14 | 5 | Merged_Eutectic_HEA_AllProps.xlsx ¦ Final_HEA_Database.xlsx ¦ Dataset_HEAs.xlsx | Kube ¦ Sheet1 |  |  |  | Cr7.8694Mn32.135Fe24.826Co29.517Cu5.6525 | [32 empty] | 5.0 ¦ 5 |  | BCC+AM
Cr8.0617Mn27.405Fe26.998Co31.67Cu5.8648 | Co31.67_Cr8.06_Cu5.86_Fe27.0_Mn27.41 | 5 | Merged_Eutectic_HEA_AllProps.xlsx ¦ Final_HEA_Database.xlsx ¦ Dataset_HEAs.xlsx | Kube ¦ Sheet1 |  |  |  | Cr8.0617Mn27.405Fe26.998Co31.67Cu5.8648 | [32 empty] | 5.0 ¦ 5 |  | BCC
Cr8.2637Mn19.634Fe30.537Co35.607Cu5.9588 | Co35.61_Cr8.26_Cu5.96_Fe30.54_Mn19.63 | 5 | Merged_Eutectic_HEA_AllProps.xlsx ¦ Final_HEA_Database.xlsx ¦ Dataset_HEAs.xlsx | Kube ¦ Sheet1 |  |  |  | Cr8.2637Mn19.634Fe30.537Co35.607Cu5.9588 | [32 empty] | 5.0 ¦ 5 |  | BCC
Cr8.2221Mn23.025Fe28.959Co33.87Cu5.9237 | Co33.87_Cr8.22_Cu5.92_Fe28.96_Mn23.03 | 5 | Merged_Eutectic_HEA_AllProps.xlsx ¦ Final_HEA_Database.xlsx ¦ Dataset_HEAs.xlsx | Kube ¦ Sheet1 |  |  |  | Cr8.2221Mn23.025Fe28.959Co33.87Cu5.9237 | [32 empty] | 5.0 ¦ 5 |  | BCC
Cr15.671Mn41.521Fe14.432Co17.409Cu10.967 | Co17.41_Cr15.67_Cu10.97_Fe14.43_Mn41.52 | 5 | Merged_Eutectic_HEA_AllProps.xlsx ¦ Final_HEA_Database.xlsx ¦ Dataset_HEAs.xlsx | Kube ¦ Sheet1 |  |  |  | Cr15.671Mn41.521Fe14.432Co17.409Cu10.967 | [32 empty] | 5.0 ¦ 5 |  | AM
Cr14.206Mn46.777Fe13.01Co15.87Cu10.136 | Co15.87_Cr14.21_Cu10.14_Fe13.01_Mn46.78 | 5 | Merged_Eutectic_HEA_AllProps.xlsx ¦ Final_HEA_Database.xlsx ¦ Dataset_HEAs.xlsx | Kube ¦ Sheet1 |  |  |  | Cr14.206Mn46.777Fe13.01Co15.87Cu10.136 | [32 empty] | 5.0 ¦ 5 |  | AM
Cr16.895Mn36.24Fe15.808Co19.013Cu12.043 | Co19.01_Cr16.9_Cu12.04_Fe15.81_Mn36.24 | 5 | Merged_Eutectic_HEA_AllProps.xlsx ¦ Final_HEA_Database.xlsx ¦ Dataset_HEAs.xlsx | Kube ¦ Sheet1 |  |  |  | Cr16.895Mn36.24Fe15.808Co19.013Cu12.043 | [32 empty] | 5.0 ¦ 5 |  | AM
Cr17.841Mn31.653Fe17.241Co20.752Cu12.513 | Co20.75_Cr17.84_Cu12.51_Fe17.24_Mn31.65 | 5 | Merged_Eutectic_HEA_AllProps.xlsx ¦ Final_HEA_Database.xlsx ¦ Dataset_HEAs.xlsx | Kube ¦ Sheet1 |  |  |  | Cr17.841Mn31.653Fe17.241Co20.752Cu12.513 | [32 empty] | 5.0 ¦ 5 |  | AM
Cr19.246Mn23.627Fe19.736Co23.536Cu13.855 | Co23.54_Cr19.25_Cu13.86_Fe19.74_Mn23.63 | 5 | Merged_Eutectic_HEA_AllProps.xlsx ¦ Final_HEA_Database.xlsx ¦ Dataset_HEAs.xlsx | Kube ¦ Sheet1 |  |  |  | Cr19.246Mn23.627Fe19.736Co23.536Cu13.855 | [32 empty] | 5.0 ¦ 5 |  | AM
Cr21.284Mn13.274Fe23.331Co27.145Cu14.965 | Co27.15_Cr21.28_Cu14.97_Fe23.33_Mn13.27 | 5 | Merged_Eutectic_HEA_AllProps.xlsx ¦ Final_HEA_Database.xlsx ¦ Dataset_HEAs.xlsx | Kube ¦ Sheet1 |  |  |  | Cr21.284Mn13.274Fe23.331Co27.145Cu14.965 | [32 empty] | 5.0 ¦ 5 |  | BCC
Cr21.507Mn11.419Fe23.791Co28.025Cu15.258 | Co28.02_Cr21.51_Cu15.26_Fe23.79_Mn11.42 | 5 | Merged_Eutectic_HEA_AllProps.xlsx ¦ Final_HEA_Database.xlsx ¦ Dataset_HEAs.xlsx | Kube ¦ Sheet1 |  |  |  | Cr21.507Mn11.419Fe23.791Co28.025Cu15.258 | [32 empty] | 5.0 ¦ 5 |  | BCC
Cr18.561Mn27.621Fe18.639Co21.99Cu13.188 | Co21.99_Cr18.56_Cu13.19_Fe18.64_Mn27.62 | 5 | Merged_Eutectic_HEA_AllProps.xlsx ¦ Final_HEA_Database.xlsx ¦ Dataset_HEAs.xlsx | Kube ¦ Sheet1 |  |  |  | Cr18.561Mn27.621Fe18.639Co21.99Cu13.188 | [32 empty] | 5.0 ¦ 5 |  | AM
Al29.783Cr23.898Fe15.582Ni12.695Cu18.042 | Al29.78_Cr23.9_Cu18.04_Fe15.58_Ni12.7 | 5 | Merged_Eutectic_HEA_AllProps.xlsx ¦ Final_HEA_Database.xlsx ¦ Dataset_HEAs.xlsx | Kube ¦ Sheet1 |  |  |  | Al29.783Cr23.898Fe15.582Ni12.695Cu18.042 | [32 empty] | 5.0 ¦ 5 |  | BCC
Al33.792Cr22.295Fe14.571Ni12.048Cu17.293 | Al33.79_Cr22.3_Cu17.29_Fe14.57_Ni12.05 | 5 | Merged_Eutectic_HEA_AllProps.xlsx ¦ Final_HEA_Database.xlsx ¦ Dataset_HEAs.xlsx | Kube ¦ Sheet1 |  |  |  | Al33.792Cr22.295Fe14.571Ni12.048Cu17.293 | [32 empty] | 5.0 ¦ 5 |  | BCC
Al38.868Cr20.772Fe13.328Ni11.253Cu15.78 | Al38.87_Cr20.77_Cu15.78_Fe13.33_Ni11.25 | 5 | Merged_Eutectic_HEA_AllProps.xlsx ¦ Final_HEA_Database.xlsx ¦ Dataset_HEAs.xlsx | Kube ¦ Sheet1 |  |  |  | Al38.868Cr20.772Fe13.328Ni11.253Cu15.78 | [32 empty] | 5.0 ¦ 5 |  | BCC
Al44.472Cr18.746Fe12.217Ni10.104Cu14.46 | Al44.47_Cr18.75_Cu14.46_Fe12.22_Ni10.1 | 5 | Merged_Eutectic_HEA_AllProps.xlsx ¦ Final_HEA_Database.xlsx ¦ Dataset_HEAs.xlsx | Kube ¦ Sheet1 |  |  |  | Al44.472Cr18.746Fe12.217Ni10.104Cu14.46 | [32 empty] | 5.0 ¦ 5 |  | IM
Al50.154Cr16.788Fe10.968Ni9.223Cu12.866 | Al50.15_Cr16.79_Cu12.87_Fe10.97_Ni9.22 | 5 | Merged_Eutectic_HEA_AllProps.xlsx ¦ Final_HEA_Database.xlsx ¦ Dataset_HEAs.xlsx | Kube ¦ Sheet1 |  |  |  | Al50.154Cr16.788Fe10.968Ni9.223Cu12.866 | [32 empty] | 5.0 ¦ 5 |  | IM
Al55.225Cr14.958Fe9.9649Ni8.3139Cu11.539 | Al55.22_Cr14.96_Cu11.54_Fe9.96_Ni8.31 | 5 | Merged_Eutectic_HEA_AllProps.xlsx ¦ Final_HEA_Database.xlsx ¦ Dataset_HEAs.xlsx | Kube ¦ Sheet1 |  |  |  | Al55.225Cr14.958Fe9.9649Ni8.3139Cu11.539 | [32 empty] | 5.0 ¦ 5 |  | BCC+AM
Al25.915Cr25.152Fe16.623Ni13.449Cu18.861 | Al25.91_Cr25.15_Cu18.86_Fe16.62_Ni13.45 | 5 | Merged_Eutectic_HEA_AllProps.xlsx ¦ Final_HEA_Database.xlsx ¦ Dataset_HEAs.xlsx | Kube ¦ Sheet1 |  |  |  | Al25.915Cr25.152Fe16.623Ni13.449Cu18.861 | [32 empty] | 5.0 ¦ 5 |  | BCC
Al20.693Cr26.833Fe17.818Ni14.284Cu20.372 | Al20.69_Cr26.83_Cu20.37_Fe17.82_Ni14.28 | 5 | Merged_Eutectic_HEA_AllProps.xlsx ¦ Final_HEA_Database.xlsx ¦ Dataset_HEAs.xlsx | Kube ¦ Sheet1 |  |  |  | Al20.693Cr26.833Fe17.818Ni14.284Cu20.372 | [32 empty] | 5.0 ¦ 5 |  | BCC
Al15.769Cr28.58Fe19.512Ni15.193Cu20.946 | Al15.77_Cr28.58_Cu20.95_Fe19.51_Ni15.19 | 5 | Merged_Eutectic_HEA_AllProps.xlsx ¦ Final_HEA_Database.xlsx ¦ Dataset_HEAs.xlsx | Kube ¦ Sheet1 |  |  |  | Al15.769Cr28.58Fe19.512Ni15.193Cu20.946 | [32 empty] | 5.0 ¦ 5 |  | BCC
Al13.316Cr29.598Fe20.058Ni15.511Cu21.517 | Al13.32_Cr29.6_Cu21.52_Fe20.06_Ni15.51 | 5 | Merged_Eutectic_HEA_AllProps.xlsx ¦ Final_HEA_Database.xlsx ¦ Dataset_HEAs.xlsx | Kube ¦ Sheet1 |  |  |  | Al13.316Cr29.598Fe20.058Ni15.511Cu21.517 | [32 empty] | 5.0 ¦ 5 |  | BCC
Al10.929Cr30.17Fe20.742Ni16.016Cu22.144 | Al10.93_Cr30.17_Cu22.14_Fe20.74_Ni16.02 | 5 | Merged_Eutectic_HEA_AllProps.xlsx ¦ Final_HEA_Database.xlsx ¦ Dataset_HEAs.xlsx | Kube ¦ Sheet1 |  |  |  | Al10.929Cr30.17Fe20.742Ni16.016Cu22.144 | [32 empty] | 5.0 ¦ 5 |  | BCC
Al9.7546Cr30.506Fe21.467Ni16.188Cu22.084 | Al9.75_Cr30.51_Cu22.08_Fe21.47_Ni16.19 | 5 | Merged_Eutectic_HEA_AllProps.xlsx ¦ Final_HEA_Database.xlsx ¦ Dataset_HEAs.xlsx | Kube ¦ Sheet1 |  |  |  | Al9.7546Cr30.506Fe21.467Ni16.188Cu22.084 | [32 empty] | 5.0 ¦ 5 |  | BCC
Al8.335Cr30.768Fe21.936Ni16.736Cu22.225 | Al8.34_Cr30.77_Cu22.23_Fe21.94_Ni16.74 | 5 | Merged_Eutectic_HEA_AllProps.xlsx ¦ Final_HEA_Database.xlsx ¦ Dataset_HEAs.xlsx | Kube ¦ Sheet1 |  |  |  | Al8.335Cr30.768Fe21.936Ni16.736Cu22.225 | [32 empty] | 5.0 ¦ 5 |  | BCC+FCC
Al6.8324Cr31.227Fe22.651Ni17.01Cu22.279 | Al6.83_Cr31.23_Cu22.28_Fe22.65_Ni17.01 | 5 | Merged_Eutectic_HEA_AllProps.xlsx ¦ Final_HEA_Database.xlsx ¦ Dataset_HEAs.xlsx | Kube ¦ Sheet1 |  |  |  | Al6.8324Cr31.227Fe22.651Ni17.01Cu22.279 | [32 empty] | 5.0 ¦ 5 |  | BCC+FCC
Al18.311Cr27.782Fe18.532Ni14.678Cu20.698 | Al18.31_Cr27.78_Cu20.7_Fe18.53_Ni14.68 | 5 | Merged_Eutectic_HEA_AllProps.xlsx ¦ Final_HEA_Database.xlsx ¦ Dataset_HEAs.xlsx | Kube ¦ Sheet1 |  |  |  | Al18.311Cr27.782Fe18.532Ni14.678Cu20.698 | [32 empty] | 5.0 ¦ 5 |  | BCC
Al27.89Cr26.241Fe14.225Ni11.607Cu20.037 | Al27.89_Cr26.24_Cu20.04_Fe14.22_Ni11.61 | 5 | Merged_Eutectic_HEA_AllProps.xlsx ¦ Final_HEA_Database.xlsx ¦ Dataset_HEAs.xlsx | Kube ¦ Sheet1 |  |  |  | Al27.89Cr26.241Fe14.225Ni11.607Cu20.037 | [32 empty] | 5.0 ¦ 5 |  | BCC
Al32.271Cr24.885Fe13.283Ni10.726Cu18.835 | Al32.27_Cr24.89_Cu18.84_Fe13.28_Ni10.73 | 5 | Merged_Eutectic_HEA_AllProps.xlsx ¦ Final_HEA_Database.xlsx ¦ Dataset_HEAs.xlsx | Kube ¦ Sheet1 |  |  |  | Al32.271Cr24.885Fe13.283Ni10.726Cu18.835 | [32 empty] | 5.0 ¦ 5 |  | BCC
Al37.607Cr22.754Fe12.209Ni10.084Cu17.346 | Al37.61_Cr22.75_Cu17.35_Fe12.21_Ni10.08 | 5 | Merged_Eutectic_HEA_AllProps.xlsx ¦ Final_HEA_Database.xlsx ¦ Dataset_HEAs.xlsx | Kube ¦ Sheet1 |  |  |  | Al37.607Cr22.754Fe12.209Ni10.084Cu17.346 | [32 empty] | 5.0 ¦ 5 |  | BCC
Al43.363Cr20.516Fe11.098Ni9.2625Cu15.761 | Al43.36_Cr20.52_Cu15.76_Fe11.1_Ni9.26 | 5 | Merged_Eutectic_HEA_AllProps.xlsx ¦ Final_HEA_Database.xlsx ¦ Dataset_HEAs.xlsx | Kube ¦ Sheet1 |  |  |  | Al43.363Cr20.516Fe11.098Ni9.2625Cu15.761 | [32 empty] | 5.0 ¦ 5 |  | BCC
Al49.384Cr18.212Fe9.9155Ni8.3626Cu14.125 | Al49.38_Cr18.21_Cu14.13_Fe9.92_Ni8.36 | 5 | Merged_Eutectic_HEA_AllProps.xlsx ¦ Final_HEA_Database.xlsx ¦ Dataset_HEAs.xlsx | Kube ¦ Sheet1 |  |  |  | Al49.384Cr18.212Fe9.9155Ni8.3626Cu14.125 | [32 empty] | 5.0 ¦ 5 |  | BCC
Al24.068Cr27.894Fe14.986Ni12.122Cu20.929 | Al24.07_Cr27.89_Cu20.93_Fe14.99_Ni12.12 | 5 | Merged_Eutectic_HEA_AllProps.xlsx ¦ Final_HEA_Database.xlsx ¦ Dataset_HEAs.xlsx | Kube ¦ Sheet1 |  |  |  | Al24.068Cr27.894Fe14.986Ni12.122Cu20.929 | [32 empty] | 5.0 ¦ 5 |  | BCC
Al20.695Cr29.511Fe15.663Ni12.422Cu21.708 | Al20.7_Cr29.51_Cu21.71_Fe15.66_Ni12.42 | 5 | Merged_Eutectic_HEA_AllProps.xlsx ¦ Final_HEA_Database.xlsx ¦ Dataset_HEAs.xlsx | Kube ¦ Sheet1 |  |  |  | Al20.695Cr29.511Fe15.663Ni12.422Cu21.708 | [32 empty] | 5.0 ¦ 5 |  | BCC
Al13.865Cr32.017Fe17.289Ni13.495Cu23.335 | Al13.86_Cr32.02_Cu23.33_Fe17.29_Ni13.49 | 5 | Merged_Eutectic_HEA_AllProps.xlsx ¦ Final_HEA_Database.xlsx ¦ Dataset_HEAs.xlsx | Kube ¦ Sheet1 |  |  |  | Al13.865Cr32.017Fe17.289Ni13.495Cu23.335 | [32 empty] | 5.0 ¦ 5 |  | BCC
Al12.162Cr33.049Fe17.652Ni13.632Cu23.504 | Al12.16_Cr33.05_Cu23.5_Fe17.65_Ni13.63 | 5 | Merged_Eutectic_HEA_AllProps.xlsx ¦ Final_HEA_Database.xlsx ¦ Dataset_HEAs.xlsx | Kube ¦ Sheet1 |  |  |  | Al12.162Cr33.049Fe17.652Ni13.632Cu23.504 | [32 empty] | 5.0 ¦ 5 |  | BCC
Al10.541Cr33.477Fe17.861Ni13.964Cu24.157 | Al10.54_Cr33.48_Cu24.16_Fe17.86_Ni13.96 | 5 | Merged_Eutectic_HEA_AllProps.xlsx ¦ Final_HEA_Database.xlsx ¦ Dataset_HEAs.xlsx | Kube ¦ Sheet1 |  |  |  | Al10.541Cr33.477Fe17.861Ni13.964Cu24.157 | [32 empty] | 5.0 ¦ 5 |  | BCC
Al9.5038Cr33.843Fe18.619Ni14.138Cu23.896 | Al9.5_Cr33.84_Cu23.9_Fe18.62_Ni14.14 | 5 | Merged_Eutectic_HEA_AllProps.xlsx ¦ Final_HEA_Database.xlsx ¦ Dataset_HEAs.xlsx | Kube ¦ Sheet1 |  |  |  | Al9.5038Cr33.843Fe18.619Ni14.138Cu23.896 | [32 empty] | 5.0 ¦ 5 |  | BCC
Al8.0424Cr34.315Fe19.143Ni14.301Cu24.199 | Al8.04_Cr34.31_Cu24.2_Fe19.14_Ni14.3 | 5 | Merged_Eutectic_HEA_AllProps.xlsx ¦ Final_HEA_Database.xlsx ¦ Dataset_HEAs.xlsx | Kube ¦ Sheet1 |  |  |  | Al8.0424Cr34.315Fe19.143Ni14.301Cu24.199 | [32 empty] | 5.0 ¦ 5 |  | BCC
Al16.742Cr30.939Fe16.463Ni13.025Cu22.832 | Al16.74_Cr30.94_Cu22.83_Fe16.46_Ni13.02 | 5 | Merged_Eutectic_HEA_AllProps.xlsx ¦ Final_HEA_Database.xlsx ¦ Dataset_HEAs.xlsx | Kube ¦ Sheet1 |  |  |  | Al16.742Cr30.939Fe16.463Ni13.025Cu22.832 | [32 empty] | 5.0 ¦ 5 |  | BCC
Al27.07Cr28.697Fe12.615Ni10.144Cu21.474 | Al27.07_Cr28.7_Cu21.47_Fe12.62_Ni10.14 | 5 | Merged_Eutectic_HEA_AllProps.xlsx ¦ Final_HEA_Database.xlsx ¦ Dataset_HEAs.xlsx | Kube ¦ Sheet1 |  |  |  | Al27.07Cr28.697Fe12.615Ni10.144Cu21.474 | [32 empty] | 5.0 ¦ 5 |  | BCC
Al30.749Cr27.032Fe11.976Ni9.7466Cu20.496 | Al30.75_Cr27.03_Cu20.5_Fe11.98_Ni9.75 | 5 | Merged_Eutectic_HEA_AllProps.xlsx ¦ Final_HEA_Database.xlsx ¦ Dataset_HEAs.xlsx | Kube ¦ Sheet1 |  |  |  | Al30.749Cr27.032Fe11.976Ni9.7466Cu20.496 | [32 empty] | 5.0 ¦ 5 |  | BCC
Al35.096Cr24.997Fe11.227Ni9.3159Cu19.364 | Al35.1_Cr25.0_Cu19.36_Fe11.23_Ni9.32 | 5 | Merged_Eutectic_HEA_AllProps.xlsx ¦ Final_HEA_Database.xlsx ¦ Dataset_HEAs.xlsx | Kube ¦ Sheet1 |  |  |  | Al35.096Cr24.997Fe11.227Ni9.3159Cu19.364 | [32 empty] | 5.0 ¦ 5 |  | BCC
Al40.719Cr22.855Fe10.38Ni8.4815Cu17.564 | Al40.72_Cr22.86_Cu17.56_Fe10.38_Ni8.48 | 5 | Merged_Eutectic_HEA_AllProps.xlsx ¦ Final_HEA_Database.xlsx ¦ Dataset_HEAs.xlsx | Kube ¦ Sheet1 |  |  |  | Al40.719Cr22.855Fe10.38Ni8.4815Cu17.564 | [32 empty] | 5.0 ¦ 5 |  | BCC
Al46.626Cr20.462Fe9.448Ni7.8245Cu15.639 | Al46.63_Cr20.46_Cu15.64_Fe9.45_Ni7.82 | 5 | Merged_Eutectic_HEA_AllProps.xlsx ¦ Final_HEA_Database.xlsx ¦ Dataset_HEAs.xlsx | Kube ¦ Sheet1 |  |  |  | Al46.626Cr20.462Fe9.448Ni7.8245Cu15.639 | [32 empty] | 5.0 ¦ 5 |  | BCC
Al22.25Cr31.06Fe13.402Ni10.649Cu22.639 | Al22.25_Cr31.06_Cu22.64_Fe13.4_Ni10.65 | 5 | Merged_Eutectic_HEA_AllProps.xlsx ¦ Final_HEA_Database.xlsx ¦ Dataset_HEAs.xlsx | Kube ¦ Sheet1 |  |  |  | Al22.25Cr31.06Fe13.402Ni10.649Cu22.639 | [32 empty] | 5.0 ¦ 5 |  | BCC
Al18.938Cr32.27Fe13.876Ni11.142Cu23.774 | Al18.94_Cr32.27_Cu23.77_Fe13.88_Ni11.14 | 5 | Merged_Eutectic_HEA_AllProps.xlsx ¦ Final_HEA_Database.xlsx ¦ Dataset_HEAs.xlsx | Kube ¦ Sheet1 |  |  |  | Al18.938Cr32.27Fe13.876Ni11.142Cu23.774 | [32 empty] | 5.0 ¦ 5 |  | BCC
Al13.438Cr34.897Fe14.956Ni11.438Cu25.271 | Al13.44_Cr34.9_Cu25.27_Fe14.96_Ni11.44 | 5 | Merged_Eutectic_HEA_AllProps.xlsx ¦ Final_HEA_Database.xlsx ¦ Dataset_HEAs.xlsx | Kube ¦ Sheet1 |  |  |  | Al13.438Cr34.897Fe14.956Ni11.438Cu25.271 | [32 empty] | 5.0 ¦ 5 |  | BCC
Al10.756Cr35.971Fe15.317Ni12.032Cu25.924 | Al10.76_Cr35.97_Cu25.92_Fe15.32_Ni12.03 | 5 | Merged_Eutectic_HEA_AllProps.xlsx ¦ Final_HEA_Database.xlsx ¦ Dataset_HEAs.xlsx | Kube ¦ Sheet1 |  |  |  | Al10.756Cr35.971Fe15.317Ni12.032Cu25.924 | [32 empty] | 5.0 ¦ 5 |  | BCC
Al9.3821Cr36.725Fe15.683Ni12.02Cu26.19 | Al9.38_Cr36.72_Cu26.19_Fe15.68_Ni12.02 | 5 | Merged_Eutectic_HEA_AllProps.xlsx ¦ Final_HEA_Database.xlsx ¦ Dataset_HEAs.xlsx | Kube ¦ Sheet1 |  |  |  | Al9.3821Cr36.725Fe15.683Ni12.02Cu26.19 | [32 empty] | 5.0 ¦ 5 |  | BCC
Al8.6895Cr37.315Fe15.928Ni12.054Cu26.013 | Al8.69_Cr37.32_Cu26.01_Fe15.93_Ni12.05 | 5 | Merged_Eutectic_HEA_AllProps.xlsx ¦ Final_HEA_Database.xlsx ¦ Dataset_HEAs.xlsx | Kube ¦ Sheet1 |  |  |  | Al8.6895Cr37.315Fe15.928Ni12.054Cu26.013 | [32 empty] | 5.0 ¦ 5 |  | BCC
Al7.4389Cr37.879Fe16.331Ni12.289Cu26.061 | Al7.44_Cr37.88_Cu26.06_Fe16.33_Ni12.29 | 5 | Merged_Eutectic_HEA_AllProps.xlsx ¦ Final_HEA_Database.xlsx ¦ Dataset_HEAs.xlsx | Kube ¦ Sheet1 |  |  |  | Al7.4389Cr37.879Fe16.331Ni12.289Cu26.061 | [32 empty] | 5.0 ¦ 5 |  | BCC
Al16.337Cr33.621Fe14.448Ni11.261Cu24.334 | Al16.34_Cr33.62_Cu24.33_Fe14.45_Ni11.26 | 5 | Merged_Eutectic_HEA_AllProps.xlsx ¦ Final_HEA_Database.xlsx ¦ Dataset_HEAs.xlsx | Kube ¦ Sheet1 |  |  |  | Al16.337Cr33.621Fe14.448Ni11.261Cu24.334 | [32 empty] | 5.0 ¦ 5 |  | BCC
Al25.952Cr31.104Fe11.143Ni8.8817Cu22.92 | Al25.95_Cr31.1_Cu22.92_Fe11.14_Ni8.88 | 5 | Merged_Eutectic_HEA_AllProps.xlsx ¦ Final_HEA_Database.xlsx ¦ Dataset_HEAs.xlsx | Kube ¦ Sheet1 |  |  |  | Al25.952Cr31.104Fe11.143Ni8.8817Cu22.92 | [32 empty] | 5.0 ¦ 5 |  | BCC
Al30.027Cr28.983Fe10.425Ni8.6151Cu21.951 | Al30.03_Cr28.98_Cu21.95_Fe10.42_Ni8.62 | 5 | Merged_Eutectic_HEA_AllProps.xlsx ¦ Final_HEA_Database.xlsx ¦ Dataset_HEAs.xlsx | Kube ¦ Sheet1 |  |  |  | Al30.027Cr28.983Fe10.425Ni8.6151Cu21.951 | [32 empty] | 5.0 ¦ 5 |  | BCC
Al33.006Cr27.657Fe10.128Ni8.2568Cu20.952 | Al33.01_Cr27.66_Cu20.95_Fe10.13_Ni8.26 | 5 | Merged_Eutectic_HEA_AllProps.xlsx ¦ Final_HEA_Database.xlsx ¦ Dataset_HEAs.xlsx | Kube ¦ Sheet1 |  |  |  | Al33.006Cr27.657Fe10.128Ni8.2568Cu20.952 | [32 empty] | 5.0 ¦ 5 |  | BCC
Al38.54Cr24.995Fe9.3646Ni7.8351Cu19.266 | Al38.54_Cr24.99_Cu19.27_Fe9.36_Ni7.84 | 5 | Merged_Eutectic_HEA_AllProps.xlsx ¦ Final_HEA_Database.xlsx ¦ Dataset_HEAs.xlsx | Kube ¦ Sheet1 |  |  |  | Al38.54Cr24.995Fe9.3646Ni7.8351Cu19.266 | [32 empty] | 5.0 ¦ 5 |  | BCC
Al20.585Cr33.457Fe11.754Ni9.6135Cu24.59 | Al20.59_Cr33.46_Cu24.59_Fe11.75_Ni9.61 | 5 | Merged_Eutectic_HEA_AllProps.xlsx ¦ Final_HEA_Database.xlsx ¦ Dataset_HEAs.xlsx | Kube ¦ Sheet1 |  |  |  | Al20.585Cr33.457Fe11.754Ni9.6135Cu24.59 | [32 empty] | 5.0 ¦ 5 |  | BCC
Al17.001Cr35.015Fe12.149Ni9.7055Cu26.13 | Al17.0_Cr35.01_Cu26.13_Fe12.15_Ni9.71 | 5 | Merged_Eutectic_HEA_AllProps.xlsx ¦ Final_HEA_Database.xlsx ¦ Dataset_HEAs.xlsx | Kube ¦ Sheet1 |  |  |  | Al17.001Cr35.015Fe12.149Ni9.7055Cu26.13 | [32 empty] | 5.0 ¦ 5 |  | BCC
Al13.425Cr37.516Fe12.674Ni9.8888Cu26.497 | Al13.42_Cr37.52_Cu26.5_Fe12.67_Ni9.89 | 5 | Merged_Eutectic_HEA_AllProps.xlsx ¦ Final_HEA_Database.xlsx ¦ Dataset_HEAs.xlsx | Kube ¦ Sheet1 |  |  |  | Al13.425Cr37.516Fe12.674Ni9.8888Cu26.497 | [32 empty] | 5.0 ¦ 5 |  | BCC
Al10.381Cr38.812Fe13.227Ni10.111Cu27.469 | Al10.38_Cr38.81_Cu27.47_Fe13.23_Ni10.11 | 5 | Merged_Eutectic_HEA_AllProps.xlsx ¦ Final_HEA_Database.xlsx ¦ Dataset_HEAs.xlsx | Kube ¦ Sheet1 |  |  |  | Al10.381Cr38.812Fe13.227Ni10.111Cu27.469 | [32 empty] | 5.0 ¦ 5 |  | BCC
Al8.5012Cr39.96Fe13.385Ni10.241Cu27.913 | Al8.5_Cr39.96_Cu27.91_Fe13.38_Ni10.24 | 5 | Merged_Eutectic_HEA_AllProps.xlsx ¦ Final_HEA_Database.xlsx ¦ Dataset_HEAs.xlsx | Kube ¦ Sheet1 |  |  |  | Al8.5012Cr39.96Fe13.385Ni10.241Cu27.913 | [32 empty] | 5.0 ¦ 5 |  | BCC
Al7.4892Cr40.316Fe13.705Ni10.281Cu28.209 | Al7.49_Cr40.32_Cu28.21_Fe13.7_Ni10.28 | 5 | Merged_Eutectic_HEA_AllProps.xlsx ¦ Final_HEA_Database.xlsx ¦ Dataset_HEAs.xlsx | Kube ¦ Sheet1 |  |  |  | Al7.4892Cr40.316Fe13.705Ni10.281Cu28.209 | [32 empty] | 5.0 ¦ 5 |  | BCC
Al15.415Cr36.332Fe12.468Ni9.8335Cu25.951 | Al15.42_Cr36.33_Cu25.95_Fe12.47_Ni9.83 | 5 | Merged_Eutectic_HEA_AllProps.xlsx ¦ Final_HEA_Database.xlsx ¦ Dataset_HEAs.xlsx | Kube ¦ Sheet1 |  |  |  | Al15.415Cr36.332Fe12.468Ni9.8335Cu25.951 | [32 empty] | 5.0 ¦ 5 |  | BCC
Al24.01Cr33.645Fe9.8133Ni7.8723Cu24.66 | Al24.01_Cr33.64_Cu24.66_Fe9.81_Ni7.87 | 5 | Merged_Eutectic_HEA_AllProps.xlsx ¦ Final_HEA_Database.xlsx ¦ Dataset_HEAs.xlsx | Kube ¦ Sheet1 |  |  |  | Al24.01Cr33.645Fe9.8133Ni7.8723Cu24.66 | [32 empty] | 5.0 ¦ 5 |  | BCC
Al27.971Cr31.412Fe9.3986Ni7.729Cu23.489 | Al27.97_Cr31.41_Cu23.49_Fe9.4_Ni7.73 | 5 | Merged_Eutectic_HEA_AllProps.xlsx ¦ Final_HEA_Database.xlsx ¦ Dataset_HEAs.xlsx | Kube ¦ Sheet1 |  |  |  | Al27.971Cr31.412Fe9.3986Ni7.729Cu23.489 | [32 empty] | 5.0 ¦ 5 |  | BCC
Al31.305Cr29.844Fe9.023Ni7.3119Cu22.516 | Al31.31_Cr29.84_Cu22.52_Fe9.02_Ni7.31 | 5 | Merged_Eutectic_HEA_AllProps.xlsx ¦ Final_HEA_Database.xlsx ¦ Dataset_HEAs.xlsx | Kube ¦ Sheet1 |  |  |  | Al31.305Cr29.844Fe9.023Ni7.3119Cu22.516 | [32 empty] | 5.0 ¦ 5 |  | BCC
Al19.002Cr35.991Fe10.386Ni8.254Cu26.366 | Al19.0_Cr35.99_Cu26.37_Fe10.39_Ni8.25 | 5 | Merged_Eutectic_HEA_AllProps.xlsx ¦ Final_HEA_Database.xlsx ¦ Dataset_HEAs.xlsx | Kube ¦ Sheet1 |  |  |  | Al19.002Cr35.991Fe10.386Ni8.254Cu26.366 | [32 empty] | 5.0 ¦ 5 |  | BCC
Al15.704Cr37.771Fe10.666Ni8.4011Cu27.458 | Al15.7_Cr37.77_Cu27.46_Fe10.67_Ni8.4 | 5 | Merged_Eutectic_HEA_AllProps.xlsx ¦ Final_HEA_Database.xlsx ¦ Dataset_HEAs.xlsx | Kube ¦ Sheet1 |  |  |  | Al15.704Cr37.771Fe10.666Ni8.4011Cu27.458 | [32 empty] | 5.0 ¦ 5 |  | BCC
Al12.022Cr40.601Fe10.971Ni8.4222Cu27.984 | Al12.02_Cr40.6_Cu27.98_Fe10.97_Ni8.42 | 5 | Merged_Eutectic_HEA_AllProps.xlsx ¦ Final_HEA_Database.xlsx ¦ Dataset_HEAs.xlsx | Kube ¦ Sheet1 |  |  |  | Al12.022Cr40.601Fe10.971Ni8.4222Cu27.984 | [32 empty] | 5.0 ¦ 5 |  | BCC
Al9.567Cr41.682Fe11.224Ni8.5243Cu29.002 | Al9.57_Cr41.68_Cu29.0_Fe11.22_Ni8.52 | 5 | Merged_Eutectic_HEA_AllProps.xlsx ¦ Final_HEA_Database.xlsx ¦ Dataset_HEAs.xlsx | Kube ¦ Sheet1 |  |  |  | Al9.567Cr41.682Fe11.224Ni8.5243Cu29.002 | [32 empty] | 5.0 ¦ 5 |  | BCC
Al8.0323Cr42.536Fe11.253Ni8.7844Cu29.394 | Al8.03_Cr42.54_Cu29.39_Fe11.25_Ni8.78 | 5 | Merged_Eutectic_HEA_AllProps.xlsx ¦ Final_HEA_Database.xlsx ¦ Dataset_HEAs.xlsx | Kube ¦ Sheet1 |  |  |  | Al8.0323Cr42.536Fe11.253Ni8.7844Cu29.394 | [32 empty] | 5.0 ¦ 5 |  | BCC
Al13.946Cr39.148Fe10.937Ni8.3466Cu27.622 | Al13.95_Cr39.15_Cu27.62_Fe10.94_Ni8.35 | 5 | Merged_Eutectic_HEA_AllProps.xlsx ¦ Final_HEA_Database.xlsx ¦ Dataset_HEAs.xlsx | Kube ¦ Sheet1 |  |  |  | Al13.946Cr39.148Fe10.937Ni8.3466Cu27.622 | [32 empty] | 5.0 ¦ 5 |  | BCC
Al20.763Cr36.572Fe8.8617Ni7.0054Cu26.798 | Al20.76_Cr36.57_Cu26.8_Fe8.86_Ni7.01 | 5 | Merged_Eutectic_HEA_AllProps.xlsx ¦ Final_HEA_Database.xlsx ¦ Dataset_HEAs.xlsx | Kube ¦ Sheet1 |  |  |  | Al20.763Cr36.572Fe8.8617Ni7.0054Cu26.798 | [32 empty] | 5.0 ¦ 5 |  | BCC
Al16.992Cr38.891Fe9.0549Ni7.1043Cu27.958 | Al16.99_Cr38.89_Cu27.96_Fe9.05_Ni7.1 | 5 | Merged_Eutectic_HEA_AllProps.xlsx ¦ Final_HEA_Database.xlsx ¦ Dataset_HEAs.xlsx | Kube ¦ Sheet1 |  |  |  | Al16.992Cr38.891Fe9.0549Ni7.1043Cu27.958 | [32 empty] | 5.0 ¦ 5 |  | BCC
Al14.55Cr40.185Fe9.2762Ni7.2175Cu28.771 | Al14.55_Cr40.19_Cu28.77_Fe9.28_Ni7.22 | 5 | Merged_Eutectic_HEA_AllProps.xlsx ¦ Final_HEA_Database.xlsx ¦ Dataset_HEAs.xlsx | Kube ¦ Sheet1 |  |  |  | Al14.55Cr40.185Fe9.2762Ni7.2175Cu28.771 | [32 empty] | 5.0 ¦ 5 |  | BCC
Al10.365Cr42.984Fe9.5452Ni7.2557Cu29.85 | Al10.37_Cr42.98_Cu29.85_Fe9.55_Ni7.26 | 5 | Merged_Eutectic_HEA_AllProps.xlsx ¦ Final_HEA_Database.xlsx ¦ Dataset_HEAs.xlsx | Kube ¦ Sheet1 |  |  |  | Al10.365Cr42.984Fe9.5452Ni7.2557Cu29.85 | [32 empty] | 5.0 ¦ 5 |  | BCC
Al12.186Cr41.524Fe9.3353Ni7.3727Cu29.582 | Al12.19_Cr41.52_Cu29.58_Fe9.34_Ni7.37 | 5 | Merged_Eutectic_HEA_AllProps.xlsx ¦ Final_HEA_Database.xlsx ¦ Dataset_HEAs.xlsx | Kube ¦ Sheet1 |  |  |  | Al12.186Cr41.524Fe9.3353Ni7.3727Cu29.582 | [32 empty] | 5.0 ¦ 5 |  | BCC
Al30.744Cr21.38Fe17.319Ni14.164Cu16.392 | Al30.74_Cr21.38_Cu16.39_Fe17.32_Ni14.16 | 5 | Merged_Eutectic_HEA_AllProps.xlsx ¦ Final_HEA_Database.xlsx ¦ Dataset_HEAs.xlsx | Kube ¦ Sheet1 |  |  |  | Al30.744Cr21.38Fe17.319Ni14.164Cu16.392 | [32 empty] | 5.0 ¦ 5 |  | BCC
Al34.911Cr20.315Fe15.923Ni13.258Cu15.592 | Al34.91_Cr20.32_Cu15.59_Fe15.92_Ni13.26 | 5 | Merged_Eutectic_HEA_AllProps.xlsx ¦ Final_HEA_Database.xlsx ¦ Dataset_HEAs.xlsx | Kube ¦ Sheet1 |  |  |  | Al34.911Cr20.315Fe15.923Ni13.258Cu15.592 | [32 empty] | 5.0 ¦ 5 |  | BCC
Al39.677Cr18.682Fe14.772Ni12.304Cu14.565 | Al39.68_Cr18.68_Cu14.56_Fe14.77_Ni12.3 | 5 | Merged_Eutectic_HEA_AllProps.xlsx ¦ Final_HEA_Database.xlsx ¦ Dataset_HEAs.xlsx | Kube ¦ Sheet1 |  |  |  | Al39.677Cr18.682Fe14.772Ni12.304Cu14.565 | [32 empty] | 5.0 ¦ 5 |  | IM
Al44.987Cr17.141Fe13.428Ni11.177Cu13.266 | Al44.99_Cr17.14_Cu13.27_Fe13.43_Ni11.18 | 5 | Merged_Eutectic_HEA_AllProps.xlsx ¦ Final_HEA_Database.xlsx ¦ Dataset_HEAs.xlsx | Kube ¦ Sheet1 |  |  |  | Al44.987Cr17.141Fe13.428Ni11.177Cu13.266 | [32 empty] | 5.0 ¦ 5 |  | IM
Al50.528Cr15.378Fe12.078Ni10.066Cu11.951 | Al50.53_Cr15.38_Cu11.95_Fe12.08_Ni10.07 | 5 | Merged_Eutectic_HEA_AllProps.xlsx ¦ Final_HEA_Database.xlsx ¦ Dataset_HEAs.xlsx | Kube ¦ Sheet1 |  |  |  | Al50.528Cr15.378Fe12.078Ni10.066Cu11.951 | [32 empty] | 5.0 ¦ 5 |  | IM
Al56.109Cr13.668Fe10.689Ni8.9455Cu10.59 | Al56.11_Cr13.67_Cu10.59_Fe10.69_Ni8.95 | 5 | Merged_Eutectic_HEA_AllProps.xlsx ¦ Final_HEA_Database.xlsx ¦ Dataset_HEAs.xlsx | Kube ¦ Sheet1 |  |  |  | Al56.109Cr13.668Fe10.689Ni8.9455Cu10.59 | [32 empty] | 5.0 ¦ 5 |  | BCC+AM
Al26.202Cr22.645Fe18.524Ni15.098Cu17.53 | Al26.2_Cr22.65_Cu17.53_Fe18.52_Ni15.1 | 5 | Merged_Eutectic_HEA_AllProps.xlsx ¦ Final_HEA_Database.xlsx ¦ Dataset_HEAs.xlsx | Kube ¦ Sheet1 |  |  |  | Al26.202Cr22.645Fe18.524Ni15.098Cu17.53 | [32 empty] | 5.0 ¦ 5 |  | BCC
Al21.709Cr24.129Fe19.74Ni16.023Cu18.399 | Al21.71_Cr24.13_Cu18.4_Fe19.74_Ni16.02 | 5 | Merged_Eutectic_HEA_AllProps.xlsx ¦ Final_HEA_Database.xlsx ¦ Dataset_HEAs.xlsx | Kube ¦ Sheet1 |  |  |  | Al21.709Cr24.129Fe19.74Ni16.023Cu18.399 | [32 empty] | 5.0 ¦ 5 |  | BCC
Al16.434Cr25.543Fe21.767Ni17.082Cu19.175 | Al16.43_Cr25.54_Cu19.17_Fe21.77_Ni17.08 | 5 | Merged_Eutectic_HEA_AllProps.xlsx ¦ Final_HEA_Database.xlsx ¦ Dataset_HEAs.xlsx | Kube ¦ Sheet1 |  |  |  | Al16.434Cr25.543Fe21.767Ni17.082Cu19.175 | [32 empty] | 5.0 ¦ 5 |  | BCC
Al13.402Cr26.356Fe22.997Ni17.708Cu19.537 | Al13.4_Cr26.36_Cu19.54_Fe23.0_Ni17.71 | 5 | Merged_Eutectic_HEA_AllProps.xlsx ¦ Final_HEA_Database.xlsx ¦ Dataset_HEAs.xlsx | Kube ¦ Sheet1 |  |  |  | Al13.402Cr26.356Fe22.997Ni17.708Cu19.537 | [32 empty] | 5.0 ¦ 5 |  | BCC
Al11.458Cr26.765Fe23.736Ni18.495Cu19.546 | Al11.46_Cr26.77_Cu19.55_Fe23.74_Ni18.5 | 5 | Merged_Eutectic_HEA_AllProps.xlsx ¦ Final_HEA_Database.xlsx ¦ Dataset_HEAs.xlsx | Kube ¦ Sheet1 |  |  |  | Al11.458Cr26.765Fe23.736Ni18.495Cu19.546 | [32 empty] | 5.0 ¦ 5 |  | BCC+FCC
Al9.4129Cr27.258Fe24.369Ni18.832Cu20.129 | Al9.41_Cr27.26_Cu20.13_Fe24.37_Ni18.83 | 5 | Merged_Eutectic_HEA_AllProps.xlsx ¦ Final_HEA_Database.xlsx ¦ Dataset_HEAs.xlsx | Kube ¦ Sheet1 |  |  |  | Al9.4129Cr27.258Fe24.369Ni18.832Cu20.129 | [32 empty] | 5.0 ¦ 5 |  | BCC+FCC
Al8.6271Cr27.294Fe25.194Ni19.136Cu19.749 | Al8.63_Cr27.29_Cu19.75_Fe25.19_Ni19.14 | 5 | Merged_Eutectic_HEA_AllProps.xlsx ¦ Final_HEA_Database.xlsx ¦ Dataset_HEAs.xlsx | Kube ¦ Sheet1 |  |  |  | Al8.6271Cr27.294Fe25.194Ni19.136Cu19.749 | [32 empty] | 5.0 ¦ 5 |  | BCC+FCC
Al7.3537Cr27.594Fe25.935Ni19.34Cu19.777 | Al7.35_Cr27.59_Cu19.78_Fe25.94_Ni19.34 | 5 | Merged_Eutectic_HEA_AllProps.xlsx ¦ Final_HEA_Database.xlsx ¦ Dataset_HEAs.xlsx | Kube ¦ Sheet1 |  |  |  | Al7.3537Cr27.594Fe25.935Ni19.34Cu19.777 | [32 empty] | 5.0 ¦ 5 |  | BCC+FCC
Al19.314Cr24.942Fe20.868Ni16.542Cu18.334 | Al19.31_Cr24.94_Cu18.33_Fe20.87_Ni16.54 | 5 | Merged_Eutectic_HEA_AllProps.xlsx ¦ Final_HEA_Database.xlsx ¦ Dataset_HEAs.xlsx | Kube ¦ Sheet1 |  |  |  | Al19.314Cr24.942Fe20.868Ni16.542Cu18.334 | [32 empty] | 5.0 ¦ 5 |  | BCC
Al30.791Cr19.267Fe19.1Ni15.81Cu15.031 | Al30.79_Cr19.27_Cu15.03_Fe19.1_Ni15.81 | 5 | Merged_Eutectic_HEA_AllProps.xlsx ¦ Final_HEA_Database.xlsx ¦ Dataset_HEAs.xlsx | Kube ¦ Sheet1 |  |  |  | Al30.791Cr19.267Fe19.1Ni15.81Cu15.031 | [32 empty] | 5.0 ¦ 5 |  | BCC
Al35.893Cr17.978Fe17.557Ni14.536Cu14.036 | Al35.89_Cr17.98_Cu14.04_Fe17.56_Ni14.54 | 5 | Merged_Eutectic_HEA_AllProps.xlsx ¦ Final_HEA_Database.xlsx ¦ Dataset_HEAs.xlsx | Kube ¦ Sheet1 |  |  |  | Al35.893Cr17.978Fe17.557Ni14.536Cu14.036 | [32 empty] | 5.0 ¦ 5 |  | IM
Al40.674Cr16.666Fe16.167Ni13.338Cu13.155 | Al40.67_Cr16.67_Cu13.15_Fe16.17_Ni13.34 | 5 | Merged_Eutectic_HEA_AllProps.xlsx ¦ Final_HEA_Database.xlsx ¦ Dataset_HEAs.xlsx | Kube ¦ Sheet1 |  |  |  | Al40.674Cr16.666Fe16.167Ni13.338Cu13.155 | [32 empty] | 5.0 ¦ 5 |  | IM
Al45.891Cr15.301Fe14.676Ni12.113Cu12.019 | Al45.89_Cr15.3_Cu12.02_Fe14.68_Ni12.11 | 5 | Merged_Eutectic_HEA_AllProps.xlsx ¦ Final_HEA_Database.xlsx ¦ Dataset_HEAs.xlsx | Kube ¦ Sheet1 |  |  |  | Al45.891Cr15.301Fe14.676Ni12.113Cu12.019 | [32 empty] | 5.0 ¦ 5 |  | IM
Al51.608Cr13.839Fe12.952Ni10.788Cu10.814 | Al51.61_Cr13.84_Cu10.81_Fe12.95_Ni10.79 | 5 | Merged_Eutectic_HEA_AllProps.xlsx ¦ Final_HEA_Database.xlsx ¦ Dataset_HEAs.xlsx | Kube ¦ Sheet1 |  |  |  | Al51.608Cr13.839Fe12.952Ni10.788Cu10.814 | [32 empty] | 5.0 ¦ 5 |  | IM
Al56.97Cr12.411Fe11.443Ni9.6114Cu9.5647 | Al56.97_Cr12.41_Cu9.56_Fe11.44_Ni9.61 | 5 | Merged_Eutectic_HEA_AllProps.xlsx ¦ Final_HEA_Database.xlsx ¦ Dataset_HEAs.xlsx | Kube ¦ Sheet1 |  |  |  | Al56.97Cr12.411Fe11.443Ni9.6114Cu9.5647 | [32 empty] | 5.0 ¦ 5 |  | BCC+AM
Al26.223Cr20.47Fe20.609Ni16.987Cu15.71 | Al26.22_Cr20.47_Cu15.71_Fe20.61_Ni16.99 | 5 | Merged_Eutectic_HEA_AllProps.xlsx ¦ Final_HEA_Database.xlsx ¦ Dataset_HEAs.xlsx | Kube ¦ Sheet1 |  |  |  | Al26.223Cr20.47Fe20.609Ni16.987Cu15.71 | [32 empty] | 5.0 ¦ 5 |  | BCC
Al21.687Cr21.62Fe22.15Ni18.061Cu16.481 | Al21.69_Cr21.62_Cu16.48_Fe22.15_Ni18.06 | 5 | Merged_Eutectic_HEA_AllProps.xlsx ¦ Final_HEA_Database.xlsx ¦ Dataset_HEAs.xlsx | Kube ¦ Sheet1 |  |  |  | Al21.687Cr21.62Fe22.15Ni18.061Cu16.481 | [32 empty] | 5.0 ¦ 5 |  | BCC
Al16.392Cr22.703Fe24.549Ni19.306Cu17.05 | Al16.39_Cr22.7_Cu17.05_Fe24.55_Ni19.31 | 5 | Merged_Eutectic_HEA_AllProps.xlsx ¦ Final_HEA_Database.xlsx ¦ Dataset_HEAs.xlsx | Kube ¦ Sheet1 |  |  |  | Al16.392Cr22.703Fe24.549Ni19.306Cu17.05 | [32 empty] | 5.0 ¦ 5 |  | BCC
Al13.971Cr23.137Fe25.678Ni20.048Cu17.166 | Al13.97_Cr23.14_Cu17.17_Fe25.68_Ni20.05 | 5 | Merged_Eutectic_HEA_AllProps.xlsx ¦ Final_HEA_Database.xlsx ¦ Dataset_HEAs.xlsx | Kube ¦ Sheet1 |  |  |  | Al13.971Cr23.137Fe25.678Ni20.048Cu17.166 | [32 empty] | 5.0 ¦ 5 |  | BCC+FCC
Al11.9Cr23.684Fe26.473Ni20.364Cu17.58 | Al11.9_Cr23.68_Cu17.58_Fe26.47_Ni20.36 | 5 | Merged_Eutectic_HEA_AllProps.xlsx ¦ Final_HEA_Database.xlsx ¦ Dataset_HEAs.xlsx | Kube ¦ Sheet1 |  |  |  | Al11.9Cr23.684Fe26.473Ni20.364Cu17.58 | [32 empty] | 5.0 ¦ 5 |  | BCC+FCC
Al9.6357Cr24.051Fe27.364Ni21.093Cu17.856 | Al9.64_Cr24.05_Cu17.86_Fe27.36_Ni21.09 | 5 | Merged_Eutectic_HEA_AllProps.xlsx ¦ Final_HEA_Database.xlsx ¦ Dataset_HEAs.xlsx | Kube ¦ Sheet1 |  |  |  | Al9.6357Cr24.051Fe27.364Ni21.093Cu17.856 | [32 empty] | 5.0 ¦ 5 |  | BCC+FCC
Al8.4671Cr24.194Fe28.224Ni21.444Cu17.671 | Al8.47_Cr24.19_Cu17.67_Fe28.22_Ni21.44 | 5 | Merged_Eutectic_HEA_AllProps.xlsx ¦ Final_HEA_Database.xlsx ¦ Dataset_HEAs.xlsx | Kube ¦ Sheet1 |  |  |  | Al8.4671Cr24.194Fe28.224Ni21.444Cu17.671 | [32 empty] | 5.0 ¦ 5 |  | BCC+FCC
Al7.4183Cr24.078Fe28.957Ni21.844Cu17.702 | Al7.42_Cr24.08_Cu17.7_Fe28.96_Ni21.84 | 5 | Merged_Eutectic_HEA_AllProps.xlsx ¦ Final_HEA_Database.xlsx ¦ Dataset_HEAs.xlsx | Kube ¦ Sheet1 |  |  |  | Al7.4183Cr24.078Fe28.957Ni21.844Cu17.702 | [32 empty] | 5.0 ¦ 5 |  | BCC+FCC
Al19.226Cr21.939Fe23.298Ni18.672Cu16.865 | Al19.23_Cr21.94_Cu16.86_Fe23.3_Ni18.67 | 5 | Merged_Eutectic_HEA_AllProps.xlsx ¦ Final_HEA_Database.xlsx ¦ Dataset_HEAs.xlsx | Kube ¦ Sheet1 |  |  |  | Al19.226Cr21.939Fe23.298Ni18.672Cu16.865 | [32 empty] | 5.0 ¦ 5 |  | BCC
Al31.942Cr15.155Fe22.583Ni18.646Cu11.675 | Al31.94_Cr15.15_Cu11.67_Fe22.58_Ni18.65 | 5 | Merged_Eutectic_HEA_AllProps.xlsx ¦ Final_HEA_Database.xlsx ¦ Dataset_HEAs.xlsx | Kube ¦ Sheet1 |  |  |  | Al31.942Cr15.155Fe22.583Ni18.646Cu11.675 | [32 empty] | 5.0 ¦ 5 |  | BCC
Al37.132Cr14.236Fe20.736Ni16.909Cu10.986 | Al37.13_Cr14.24_Cu10.99_Fe20.74_Ni16.91 | 5 | Merged_Eutectic_HEA_AllProps.xlsx ¦ Final_HEA_Database.xlsx ¦ Dataset_HEAs.xlsx | Kube ¦ Sheet1 |  |  |  | Al37.132Cr14.236Fe20.736Ni16.909Cu10.986 | [32 empty] | 5.0 ¦ 5 |  | IM
Al42.375Cr13.16Fe18.637Ni15.563Cu10.265 | Al42.38_Cr13.16_Cu10.27_Fe18.64_Ni15.56 | 5 | Merged_Eutectic_HEA_AllProps.xlsx ¦ Final_HEA_Database.xlsx ¦ Dataset_HEAs.xlsx | Kube ¦ Sheet1 |  |  |  | Al42.375Cr13.16Fe18.637Ni15.563Cu10.265 | [32 empty] | 5.0 ¦ 5 |  | IM
Al48.444Cr11.899Fe16.625Ni13.719Cu9.3132 | Al48.44_Cr11.9_Cu9.31_Fe16.62_Ni13.72 | 5 | Merged_Eutectic_HEA_AllProps.xlsx ¦ Final_HEA_Database.xlsx ¦ Dataset_HEAs.xlsx | Kube ¦ Sheet1 |  |  |  | Al48.444Cr11.899Fe16.625Ni13.719Cu9.3132 | [32 empty] | 5.0 ¦ 5 |  | IM
Al54.182Cr10.854Fe14.424Ni12.111Cu8.4293 | Al54.18_Cr10.85_Cu8.43_Fe14.42_Ni12.11 | 5 | Merged_Eutectic_HEA_AllProps.xlsx ¦ Final_HEA_Database.xlsx ¦ Dataset_HEAs.xlsx | Kube ¦ Sheet1 |  |  |  | Al54.182Cr10.854Fe14.424Ni12.111Cu8.4293 | [32 empty] | 5.0 ¦ 5 |  | IM
Al59.29Cr9.8629Fe12.884Ni10.381Cu7.5833 | Al59.29_Cr9.86_Cu7.58_Fe12.88_Ni10.38 | 5 | Merged_Eutectic_HEA_AllProps.xlsx ¦ Final_HEA_Database.xlsx ¦ Dataset_HEAs.xlsx | Kube ¦ Sheet1 |  |  |  | Al59.29Cr9.8629Fe12.884Ni10.381Cu7.5833 | [32 empty] | 5.0 ¦ 5 |  | BCC+AM
Al28.782Cr15.486Fe24.088Ni19.683Cu11.961 | Al28.78_Cr15.49_Cu11.96_Fe24.09_Ni19.68 | 5 | Merged_Eutectic_HEA_AllProps.xlsx ¦ Final_HEA_Database.xlsx ¦ Dataset_HEAs.xlsx | Kube ¦ Sheet1 |  |  |  | Al28.782Cr15.486Fe24.088Ni19.683Cu11.961 | [32 empty] | 5.0 ¦ 5 |  | BCC
Al24.61Cr16.055Fe26.062Ni20.922Cu12.35 | Al24.61_Cr16.06_Cu12.35_Fe26.06_Ni20.92 | 5 | Merged_Eutectic_HEA_AllProps.xlsx ¦ Final_HEA_Database.xlsx ¦ Dataset_HEAs.xlsx | Kube ¦ Sheet1 |  |  |  | Al24.61Cr16.055Fe26.062Ni20.922Cu12.35 | [32 empty] | 5.0 ¦ 5 |  | BCC
Al15.961Cr17.333Fe29.954Ni23.577Cu13.175 | Al15.96_Cr17.33_Cu13.18_Fe29.95_Ni23.58 | 5 | Merged_Eutectic_HEA_AllProps.xlsx ¦ Final_HEA_Database.xlsx ¦ Dataset_HEAs.xlsx | Kube ¦ Sheet1 |  |  |  | Al15.961Cr17.333Fe29.954Ni23.577Cu13.175 | [32 empty] | 5.0 ¦ 5 |  | BCC+FCC
Al14.191Cr17.491Fe30.638Ni24.341Cu13.339 | Al14.19_Cr17.49_Cu13.34_Fe30.64_Ni24.34 | 5 | Merged_Eutectic_HEA_AllProps.xlsx ¦ Final_HEA_Database.xlsx ¦ Dataset_HEAs.xlsx | Kube ¦ Sheet1 |  |  |  | Al14.191Cr17.491Fe30.638Ni24.341Cu13.339 | [32 empty] | 5.0 ¦ 5 |  | BCC+FCC
Al11.489Cr17.864Fe32.327Ni24.765Cu13.555 | Al11.49_Cr17.86_Cu13.55_Fe32.33_Ni24.77 | 5 | Merged_Eutectic_HEA_AllProps.xlsx ¦ Final_HEA_Database.xlsx ¦ Dataset_HEAs.xlsx | Kube ¦ Sheet1 |  |  |  | Al11.489Cr17.864Fe32.327Ni24.765Cu13.555 | [32 empty] | 5.0 ¦ 5 |  | BCC+FCC
Al9.7679Cr17.952Fe33.466Ni25.429Cu13.386 | Al9.77_Cr17.95_Cu13.39_Fe33.47_Ni25.43 | 5 | Merged_Eutectic_HEA_AllProps.xlsx ¦ Final_HEA_Database.xlsx ¦ Dataset_HEAs.xlsx | Kube ¦ Sheet1 |  |  |  | Al9.7679Cr17.952Fe33.466Ni25.429Cu13.386 | [32 empty] | 5.0 ¦ 5 |  | BCC+FCC
Al8.7218Cr17.884Fe34.332Ni25.892Cu13.17 | Al8.72_Cr17.88_Cu13.17_Fe34.33_Ni25.89 | 5 | Merged_Eutectic_HEA_AllProps.xlsx ¦ Final_HEA_Database.xlsx ¦ Dataset_HEAs.xlsx | Kube ¦ Sheet1 |  |  |  | Al8.7218Cr17.884Fe34.332Ni25.892Cu13.17 | [32 empty] | 5.0 ¦ 5 |  | BCC+FCC
Al7.4893Cr17.677Fe35.395Ni26.319Cu13.119 | Al7.49_Cr17.68_Cu13.12_Fe35.4_Ni26.32 | 5 | Merged_Eutectic_HEA_AllProps.xlsx ¦ Final_HEA_Database.xlsx ¦ Dataset_HEAs.xlsx | Kube ¦ Sheet1 |  |  |  | Al7.4893Cr17.677Fe35.395Ni26.319Cu13.119 | [32 empty] | 5.0 ¦ 5 |  | BCC+FCC
Al19.866Cr16.719Fe28.027Ni22.498Cu12.889 | Al19.87_Cr16.72_Cu12.89_Fe28.03_Ni22.5 | 5 | Merged_Eutectic_HEA_AllProps.xlsx ¦ Final_HEA_Database.xlsx ¦ Dataset_HEAs.xlsx | Kube ¦ Sheet1 |  |  |  | Al19.866Cr16.719Fe28.027Ni22.498Cu12.889 | [32 empty] | 5.0 ¦ 5 |  | BCC
Al31.152Cr13.388Fe24.817Ni20.168Cu10.475 | Al31.15_Cr13.39_Cu10.47_Fe24.82_Ni20.17 | 5 | Merged_Eutectic_HEA_AllProps.xlsx ¦ Final_HEA_Database.xlsx ¦ Dataset_HEAs.xlsx | Kube ¦ Sheet1 |  |  |  | Al31.152Cr13.388Fe24.817Ni20.168Cu10.475 | [32 empty] | 5.0 ¦ 5 |  | BCC
Al36.218Cr12.611Fe22.489Ni18.767Cu9.9159 | Al36.22_Cr12.61_Cu9.92_Fe22.49_Ni18.77 | 5 | Merged_Eutectic_HEA_AllProps.xlsx ¦ Final_HEA_Database.xlsx ¦ Dataset_HEAs.xlsx | Kube ¦ Sheet1 |  |  |  | Al36.218Cr12.611Fe22.489Ni18.767Cu9.9159 | [32 empty] | 5.0 ¦ 5 |  | IM
Al41.331Cr11.893Fe20.445Ni16.954Cu9.3763 | Al41.33_Cr11.89_Cu9.38_Fe20.45_Ni16.95 | 5 | Merged_Eutectic_HEA_AllProps.xlsx ¦ Final_HEA_Database.xlsx ¦ Dataset_HEAs.xlsx | Kube ¦ Sheet1 |  |  |  | Al41.331Cr11.893Fe20.445Ni16.954Cu9.3763 | [32 empty] | 5.0 ¦ 5 |  | IM
Al47.555Cr10.843Fe18.03Ni14.999Cu8.5734 | Al47.55_Cr10.84_Cu8.57_Fe18.03_Ni15.0 | 5 | Merged_Eutectic_HEA_AllProps.xlsx ¦ Final_HEA_Database.xlsx ¦ Dataset_HEAs.xlsx | Kube ¦ Sheet1 |  |  |  | Al47.555Cr10.843Fe18.03Ni14.999Cu8.5734 | [32 empty] | 5.0 ¦ 5 |  | IM
Al53.438Cr9.9118Fe15.832Ni13.219Cu7.5996 | Al53.44_Cr9.91_Cu7.6_Fe15.83_Ni13.22 | 5 | Merged_Eutectic_HEA_AllProps.xlsx ¦ Final_HEA_Database.xlsx ¦ Dataset_HEAs.xlsx | Kube ¦ Sheet1 |  |  |  | Al53.438Cr9.9118Fe15.832Ni13.219Cu7.5996 | [32 empty] | 5.0 ¦ 5 |  | IM
Al27.577Cr13.891Fe26.273Ni21.581Cu10.678 | Al27.58_Cr13.89_Cu10.68_Fe26.27_Ni21.58 | 5 | Merged_Eutectic_HEA_AllProps.xlsx ¦ Final_HEA_Database.xlsx ¦ Dataset_HEAs.xlsx | Kube ¦ Sheet1 |  |  |  | Al27.577Cr13.891Fe26.273Ni21.581Cu10.678 | [32 empty] | 5.0 ¦ 5 |  | BCC
Al23.382Cr14.384Fe28.456Ni22.776Cu11.002 | Al23.38_Cr14.38_Cu11.0_Fe28.46_Ni22.78 | 5 | Merged_Eutectic_HEA_AllProps.xlsx ¦ Final_HEA_Database.xlsx ¦ Dataset_HEAs.xlsx | Kube ¦ Sheet1 |  |  |  | Al23.382Cr14.384Fe28.456Ni22.776Cu11.002 | [32 empty] | 5.0 ¦ 5 |  | BCC
Al15.774Cr15.002Fe32.261Ni25.352Cu11.611 | Al15.77_Cr15.0_Cu11.61_Fe32.26_Ni25.35 | 5 | Merged_Eutectic_HEA_AllProps.xlsx ¦ Final_HEA_Database.xlsx ¦ Dataset_HEAs.xlsx | Kube ¦ Sheet1 |  |  |  | Al15.774Cr15.002Fe32.261Ni25.352Cu11.611 | [32 empty] | 5.0 ¦ 5 |  | BCC+FCC
Al13.54Cr15.229Fe33.615Ni26.141Cu11.475 | Al13.54_Cr15.23_Cu11.47_Fe33.62_Ni26.14 | 5 | Merged_Eutectic_HEA_AllProps.xlsx ¦ Final_HEA_Database.xlsx ¦ Dataset_HEAs.xlsx | Kube ¦ Sheet1 |  |  |  | Al13.54Cr15.229Fe33.615Ni26.141Cu11.475 | [32 empty] | 5.0 ¦ 5 |  | BCC+FCC
Al11.193Cr15.255Fe34.863Ni26.874Cu11.816 | Al11.19_Cr15.25_Cu11.82_Fe34.86_Ni26.87 | 5 | Merged_Eutectic_HEA_AllProps.xlsx ¦ Final_HEA_Database.xlsx ¦ Dataset_HEAs.xlsx | Kube ¦ Sheet1 |  |  |  | Al11.193Cr15.255Fe34.863Ni26.874Cu11.816 | [32 empty] | 5.0 ¦ 5 |  | BCC+FCC
Al9.5524Cr15.21Fe36.027Ni27.648Cu11.563 | Al9.55_Cr15.21_Cu11.56_Fe36.03_Ni27.65 | 5 | Merged_Eutectic_HEA_AllProps.xlsx ¦ Final_HEA_Database.xlsx ¦ Dataset_HEAs.xlsx | Kube ¦ Sheet1 |  |  |  | Al9.5524Cr15.21Fe36.027Ni27.648Cu11.563 | [32 empty] | 5.0 ¦ 5 |  | BCC+FCC
Al8.3706Cr15.085Fe37.104Ni27.944Cu11.497 | Al8.37_Cr15.08_Cu11.5_Fe37.1_Ni27.94 | 5 | Merged_Eutectic_HEA_AllProps.xlsx ¦ Final_HEA_Database.xlsx ¦ Dataset_HEAs.xlsx | Kube ¦ Sheet1 |  |  |  | Al8.3706Cr15.085Fe37.104Ni27.944Cu11.497 | [32 empty] | 5.0 ¦ 5 |  | FCC
Al18.61Cr14.839Fe30.457Ni24.344Cu11.749 | Al18.61_Cr14.84_Cu11.75_Fe30.46_Ni24.34 | 5 | Merged_Eutectic_HEA_AllProps.xlsx ¦ Final_HEA_Database.xlsx ¦ Dataset_HEAs.xlsx | Kube ¦ Sheet1 |  |  |  | Al18.61Cr14.839Fe30.457Ni24.344Cu11.749 | [32 empty] | 5.0 ¦ 5 |  | BCC+FCC
Al30.495Cr11.859Fe26.552Ni21.824Cu9.2691 | Al30.5_Cr11.86_Cu9.27_Fe26.55_Ni21.82 | 5 | Merged_Eutectic_HEA_AllProps.xlsx ¦ Final_HEA_Database.xlsx ¦ Dataset_HEAs.xlsx | Kube ¦ Sheet1 |  |  |  | Al30.495Cr11.859Fe26.552Ni21.824Cu9.2691 | [32 empty] | 5.0 ¦ 5 |  | BCC
Al36.764Cr11.009Fe23.882Ni19.581Cu8.7638 | Al36.76_Cr11.01_Cu8.76_Fe23.88_Ni19.58 | 5 | Merged_Eutectic_HEA_AllProps.xlsx ¦ Final_HEA_Database.xlsx ¦ Dataset_HEAs.xlsx | Kube ¦ Sheet1 |  |  |  | Al36.764Cr11.009Fe23.882Ni19.581Cu8.7638 | [32 empty] | 5.0 ¦ 5 |  | IM
Al41.93Cr10.518Fe21.708Ni17.761Cu8.082 | Al41.93_Cr10.52_Cu8.08_Fe21.71_Ni17.76 | 5 | Merged_Eutectic_HEA_AllProps.xlsx ¦ Final_HEA_Database.xlsx ¦ Dataset_HEAs.xlsx | Kube ¦ Sheet1 |  |  |  | Al41.93Cr10.518Fe21.708Ni17.761Cu8.082 | [32 empty] | 5.0 ¦ 5 |  | IM
Al46.793Cr9.7557Fe19.375Ni16.407Cu7.6703 | Al46.79_Cr9.76_Cu7.67_Fe19.37_Ni16.41 | 5 | Merged_Eutectic_HEA_AllProps.xlsx ¦ Final_HEA_Database.xlsx ¦ Dataset_HEAs.xlsx | Kube ¦ Sheet1 |  |  |  | Al46.793Cr9.7557Fe19.375Ni16.407Cu7.6703 | [32 empty] | 5.0 ¦ 5 |  | IM
Al52.661Cr8.9696Fe17.074Ni14.194Cu7.102 | Al52.66_Cr8.97_Cu7.1_Fe17.07_Ni14.19 | 5 | Merged_Eutectic_HEA_AllProps.xlsx ¦ Final_HEA_Database.xlsx ¦ Dataset_HEAs.xlsx | Kube ¦ Sheet1 |  |  |  | Al52.661Cr8.9696Fe17.074Ni14.194Cu7.102 | [32 empty] | 5.0 ¦ 5 |  | IM
Al26.016Cr12.221Fe28.663Ni23.553Cu9.5472 | Al26.02_Cr12.22_Cu9.55_Fe28.66_Ni23.55 | 5 | Merged_Eutectic_HEA_AllProps.xlsx ¦ Final_HEA_Database.xlsx ¦ Dataset_HEAs.xlsx | Kube ¦ Sheet1 |  |  |  | Al26.016Cr12.221Fe28.663Ni23.553Cu9.5472 | [32 empty] | 5.0 ¦ 5 |  | BCC
Al22.027Cr12.418Fe31.099Ni24.849Cu9.6072 | Al22.03_Cr12.42_Cu9.61_Fe31.1_Ni24.85 | 5 | Merged_Eutectic_HEA_AllProps.xlsx ¦ Final_HEA_Database.xlsx ¦ Dataset_HEAs.xlsx | Kube ¦ Sheet1 |  |  |  | Al22.027Cr12.418Fe31.099Ni24.849Cu9.6072 | [32 empty] | 5.0 ¦ 5 |  | BCC
Al15.747Cr12.824Fe34.614Ni27.044Cu9.7706 | Al15.75_Cr12.82_Cu9.77_Fe34.61_Ni27.04 | 5 | Merged_Eutectic_HEA_AllProps.xlsx ¦ Final_HEA_Database.xlsx ¦ Dataset_HEAs.xlsx | Kube ¦ Sheet1 |  |  |  | Al15.747Cr12.824Fe34.614Ni27.044Cu9.7706 | [32 empty] | 5.0 ¦ 5 |  | BCC+FCC
Al12.902Cr12.979Fe36.319Ni27.985Cu9.8144 | Al12.9_Cr12.98_Cu9.81_Fe36.32_Ni27.99 | 5 | Merged_Eutectic_HEA_AllProps.xlsx ¦ Final_HEA_Database.xlsx ¦ Dataset_HEAs.xlsx | Kube ¦ Sheet1 |  |  |  | Al12.902Cr12.979Fe36.319Ni27.985Cu9.8144 | [32 empty] | 5.0 ¦ 5 |  | BCC+FCC
Al10.702Cr13.035Fe37.322Ni28.912Cu10.029 | Al10.7_Cr13.04_Cu10.03_Fe37.32_Ni28.91 | 5 | Merged_Eutectic_HEA_AllProps.xlsx ¦ Final_HEA_Database.xlsx ¦ Dataset_HEAs.xlsx | Kube ¦ Sheet1 |  |  |  | Al10.702Cr13.035Fe37.322Ni28.912Cu10.029 | [32 empty] | 5.0 ¦ 5 |  | BCC+FCC
Al8.7765Cr12.975Fe38.814Ni29.491Cu9.9434 | Al8.78_Cr12.98_Cu9.94_Fe38.81_Ni29.49 | 5 | Merged_Eutectic_HEA_AllProps.xlsx ¦ Final_HEA_Database.xlsx ¦ Dataset_HEAs.xlsx | Kube ¦ Sheet1 |  |  |  | Al8.7765Cr12.975Fe38.814Ni29.491Cu9.9434 | [32 empty] | 5.0 ¦ 5 |  | FCC
Al7.5877Cr12.823Fe39.951Ni30.066Cu9.572 | Al7.59_Cr12.82_Cu9.57_Fe39.95_Ni30.07 | 5 | Merged_Eutectic_HEA_AllProps.xlsx ¦ Final_HEA_Database.xlsx ¦ Dataset_HEAs.xlsx | Kube ¦ Sheet1 |  |  |  | Al7.5877Cr12.823Fe39.951Ni30.066Cu9.572 | [32 empty] | 5.0 ¦ 5 |  | FCC
Al18.22Cr12.754Fe32.926Ni26.18Cu9.9207 | Al18.22_Cr12.75_Cu9.92_Fe32.93_Ni26.18 | 5 | Merged_Eutectic_HEA_AllProps.xlsx ¦ Final_HEA_Database.xlsx ¦ Dataset_HEAs.xlsx | Kube ¦ Sheet1 |  |  |  | Al18.22Cr12.754Fe32.926Ni26.18Cu9.9207 | [32 empty] | 5.0 ¦ 5 |  | BCC+FCC
Al30.511Cr10.234Fe28.163Ni22.995Cu8.0976 | Al30.51_Cr10.23_Cu8.1_Fe28.16_Ni22.99 | 5 | Merged_Eutectic_HEA_AllProps.xlsx ¦ Final_HEA_Database.xlsx ¦ Dataset_HEAs.xlsx | Kube ¦ Sheet1 |  |  |  | Al30.511Cr10.234Fe28.163Ni22.995Cu8.0976 | [32 empty] | 5.0 ¦ 5 |  | IM
Al36.657Cr9.5995Fe25.387Ni20.771Cu7.5856 | Al36.66_Cr9.6_Cu7.59_Fe25.39_Ni20.77 | 5 | Merged_Eutectic_HEA_AllProps.xlsx ¦ Final_HEA_Database.xlsx ¦ Dataset_HEAs.xlsx | Kube ¦ Sheet1 |  |  |  | Al36.657Cr9.5995Fe25.387Ni20.771Cu7.5856 | [32 empty] | 5.0 ¦ 5 |  | IM
Al41.969Cr9.1583Fe22.887Ni18.788Cu7.1976 | Al41.97_Cr9.16_Cu7.2_Fe22.89_Ni18.79 | 5 | Merged_Eutectic_HEA_AllProps.xlsx ¦ Final_HEA_Database.xlsx ¦ Dataset_HEAs.xlsx | Kube ¦ Sheet1 |  |  |  | Al41.969Cr9.1583Fe22.887Ni18.788Cu7.1976 | [32 empty] | 5.0 ¦ 5 |  | IM
Al46.476Cr8.6739Fe20.653Ni17.131Cu7.0651 | Al46.48_Cr8.67_Cu7.07_Fe20.65_Ni17.13 | 5 | Merged_Eutectic_HEA_AllProps.xlsx ¦ Final_HEA_Database.xlsx ¦ Dataset_HEAs.xlsx | Kube ¦ Sheet1 |  |  |  | Al46.476Cr8.6739Fe20.653Ni17.131Cu7.0651 | [32 empty] | 5.0 ¦ 5 |  | IM
Al25.423Cr10.676Fe30.751Ni24.734Cu8.4165 | Al25.42_Cr10.68_Cu8.42_Fe30.75_Ni24.73 | 5 | Merged_Eutectic_HEA_AllProps.xlsx ¦ Final_HEA_Database.xlsx ¦ Dataset_HEAs.xlsx | Kube ¦ Sheet1 |  |  |  | Al25.423Cr10.676Fe30.751Ni24.734Cu8.4165 | [32 empty] | 5.0 ¦ 5 |  | BCC
Al21.257Cr10.813Fe32.954Ni26.495Cu8.4815 | Al21.26_Cr10.81_Cu8.48_Fe32.95_Ni26.49 | 5 | Merged_Eutectic_HEA_AllProps.xlsx ¦ Final_HEA_Database.xlsx ¦ Dataset_HEAs.xlsx | Kube ¦ Sheet1 |  |  |  | Al21.257Cr10.813Fe32.954Ni26.495Cu8.4815 | [32 empty] | 5.0 ¦ 5 |  | BCC+FCC
Al15.495Cr10.996Fe36.697Ni28.533Cu8.2788 | Al15.5_Cr11.0_Cu8.28_Fe36.7_Ni28.53 | 5 | Merged_Eutectic_HEA_AllProps.xlsx ¦ Final_HEA_Database.xlsx ¦ Dataset_HEAs.xlsx | Kube ¦ Sheet1 |  |  |  | Al15.495Cr10.996Fe36.697Ni28.533Cu8.2788 | [32 empty] | 5.0 ¦ 5 |  | BCC+FCC
Al12.716Cr10.995Fe38.437Ni29.535Cu8.3169 | Al12.72_Cr11.0_Cu8.32_Fe38.44_Ni29.54 | 5 | Merged_Eutectic_HEA_AllProps.xlsx ¦ Final_HEA_Database.xlsx ¦ Dataset_HEAs.xlsx | Kube ¦ Sheet1 |  |  |  | Al12.716Cr10.995Fe38.437Ni29.535Cu8.3169 | [32 empty] | 5.0 ¦ 5 |  | BCC+FCC
Al10.266Cr11.034Fe39.863Ni30.487Cu8.3502 | Al10.27_Cr11.03_Cu8.35_Fe39.86_Ni30.49 | 5 | Merged_Eutectic_HEA_AllProps.xlsx ¦ Final_HEA_Database.xlsx ¦ Dataset_HEAs.xlsx | Kube ¦ Sheet1 |  |  |  | Al10.266Cr11.034Fe39.863Ni30.487Cu8.3502 | [32 empty] | 5.0 ¦ 5 |  | FCC
Al8.4533Cr10.913Fe41.403Ni30.961Cu8.2701 | Al8.45_Cr10.91_Cu8.27_Fe41.4_Ni30.96 | 5 | Merged_Eutectic_HEA_AllProps.xlsx ¦ Final_HEA_Database.xlsx ¦ Dataset_HEAs.xlsx | Kube ¦ Sheet1 |  |  |  | Al8.4533Cr10.913Fe41.403Ni30.961Cu8.2701 | [32 empty] | 5.0 ¦ 5 |  | FCC
Al17.751Cr10.872Fe35.163Ni27.6Cu8.6143 | Al17.75_Cr10.87_Cu8.61_Fe35.16_Ni27.6 | 5 | Merged_Eutectic_HEA_AllProps.xlsx ¦ Final_HEA_Database.xlsx ¦ Dataset_HEAs.xlsx | Kube ¦ Sheet1 |  |  |  | Al17.751Cr10.872Fe35.163Ni27.6Cu8.6143 | [32 empty] | 5.0 ¦ 5 |  | BCC+FCC
Al28.724Cr9.1077Fe30.291Ni24.581Cu7.2963 | Al28.72_Cr9.11_Cu7.3_Fe30.29_Ni24.58 | 5 | Merged_Eutectic_HEA_AllProps.xlsx ¦ Final_HEA_Database.xlsx ¦ Dataset_HEAs.xlsx | Kube ¦ Sheet1 |  |  |  | Al28.724Cr9.1077Fe30.291Ni24.581Cu7.2963 | [32 empty] | 5.0 ¦ 5 |  | IM
Al35.229Cr8.639Fe27.102Ni22.219Cu6.8105 | Al35.23_Cr8.64_Cu6.81_Fe27.1_Ni22.22 | 5 | Merged_Eutectic_HEA_AllProps.xlsx ¦ Final_HEA_Database.xlsx ¦ Dataset_HEAs.xlsx | Kube ¦ Sheet1 |  |  |  | Al35.229Cr8.639Fe27.102Ni22.219Cu6.8105 | [32 empty] | 5.0 ¦ 5 |  | IM
Al41.19Cr8.2554Fe24.281Ni19.849Cu6.4247 | Al41.19_Cr8.26_Cu6.42_Fe24.28_Ni19.85 | 5 | Merged_Eutectic_HEA_AllProps.xlsx ¦ Final_HEA_Database.xlsx ¦ Dataset_HEAs.xlsx | Kube ¦ Sheet1 |  |  |  | Al41.19Cr8.2554Fe24.281Ni19.849Cu6.4247 | [32 empty] | 5.0 ¦ 5 |  | IM
Al23.874Cr9.481Fe32.775Ni26.453Cu7.4169 | Al23.87_Cr9.48_Cu7.42_Fe32.78_Ni26.45 | 5 | Merged_Eutectic_HEA_AllProps.xlsx ¦ Final_HEA_Database.xlsx ¦ Dataset_HEAs.xlsx | Kube ¦ Sheet1 |  |  |  | Al23.874Cr9.481Fe32.775Ni26.453Cu7.4169 | [32 empty] | 5.0 ¦ 5 |  | BCC
Al20.621Cr9.408Fe34.802Ni27.72Cu7.4481 | Al20.62_Cr9.41_Cu7.45_Fe34.8_Ni27.72 | 5 | Merged_Eutectic_HEA_AllProps.xlsx ¦ Final_HEA_Database.xlsx ¦ Dataset_HEAs.xlsx | Kube ¦ Sheet1 |  |  |  | Al20.621Cr9.408Fe34.802Ni27.72Cu7.4481 | [32 empty] | 5.0 ¦ 5 |  | BCC+FCC
Al13.663Cr9.4675Fe38.966Ni30.548Cu7.3562 | Al13.66_Cr9.47_Cu7.36_Fe38.97_Ni30.55 | 5 | Merged_Eutectic_HEA_AllProps.xlsx ¦ Final_HEA_Database.xlsx ¦ Dataset_HEAs.xlsx | Kube ¦ Sheet1 |  |  |  | Al13.663Cr9.4675Fe38.966Ni30.548Cu7.3562 | [32 empty] | 5.0 ¦ 5 |  | BCC+FCC
Al11.673Cr9.3715Fe40.663Ni31.279Cu7.0132 | Al11.67_Cr9.37_Cu7.01_Fe40.66_Ni31.28 | 5 | Merged_Eutectic_HEA_AllProps.xlsx ¦ Final_HEA_Database.xlsx ¦ Dataset_HEAs.xlsx | Kube ¦ Sheet1 |  |  |  | Al11.673Cr9.3715Fe40.663Ni31.279Cu7.0132 | [32 empty] | 5.0 ¦ 5 |  | BCC+FCC
Al9.4823Cr9.3661Fe42.156Ni31.86Cu7.1351 | Al9.48_Cr9.37_Cu7.14_Fe42.16_Ni31.86 | 5 | Merged_Eutectic_HEA_AllProps.xlsx ¦ Final_HEA_Database.xlsx ¦ Dataset_HEAs.xlsx | Kube ¦ Sheet1 |  |  |  | Al9.4823Cr9.3661Fe42.156Ni31.86Cu7.1351 | [32 empty] | 5.0 ¦ 5 |  | FCC
Al16.473Cr9.5121Fe37.098Ni29.486Cu7.4314 | Al16.47_Cr9.51_Cu7.43_Fe37.1_Ni29.49 | 5 | Merged_Eutectic_HEA_AllProps.xlsx ¦ Final_HEA_Database.xlsx ¦ Dataset_HEAs.xlsx | Kube ¦ Sheet1 |  |  |  | Al16.473Cr9.5121Fe37.098Ni29.486Cu7.4314 | [32 empty] | 5.0 ¦ 5 |  | BCC+FCC
Al27.498Cr8.0251Fe32.168Ni25.984Cu6.3252 | Al27.5_Cr8.03_Cu6.33_Fe32.17_Ni25.98 | 5 | Merged_Eutectic_HEA_AllProps.xlsx ¦ Final_HEA_Database.xlsx ¦ Dataset_HEAs.xlsx | Kube ¦ Sheet1 |  |  |  | Al27.498Cr8.0251Fe32.168Ni25.984Cu6.3252 | [32 empty] | 5.0 ¦ 5 |  | IM
Al23.242Cr8.1866Fe34.433Ni27.652Cu6.4854 | Al23.24_Cr8.19_Cu6.49_Fe34.43_Ni27.65 | 5 | Merged_Eutectic_HEA_AllProps.xlsx ¦ Final_HEA_Database.xlsx ¦ Dataset_HEAs.xlsx | Kube ¦ Sheet1 |  |  |  | Al23.242Cr8.1866Fe34.433Ni27.652Cu6.4854 | [32 empty] | 5.0 ¦ 5 |  | BCC
Al20.34Cr8.097Fe36.334Ni29.055Cu6.1737 | Al20.34_Cr8.1_Cu6.17_Fe36.33_Ni29.06 | 5 | Merged_Eutectic_HEA_AllProps.xlsx ¦ Final_HEA_Database.xlsx ¦ Dataset_HEAs.xlsx | Kube ¦ Sheet1 |  |  |  | Al20.34Cr8.097Fe36.334Ni29.055Cu6.1737 | [32 empty] | 5.0 ¦ 5 |  | BCC+FCC
Al12.621Cr8.1612Fe40.926Ni31.96Cu6.3321 | Al12.62_Cr8.16_Cu6.33_Fe40.93_Ni31.96 | 5 | Merged_Eutectic_HEA_AllProps.xlsx ¦ Final_HEA_Database.xlsx ¦ Dataset_HEAs.xlsx | Kube ¦ Sheet1 |  |  |  | Al12.621Cr8.1612Fe40.926Ni31.96Cu6.3321 | [32 empty] | 5.0 ¦ 5 |  | BCC+FCC
Al16.039Cr8.1944Fe38.908Ni30.488Cu6.371 | Al16.04_Cr8.19_Cu6.37_Fe38.91_Ni30.49 | 5 | Merged_Eutectic_HEA_AllProps.xlsx ¦ Final_HEA_Database.xlsx ¦ Dataset_HEAs.xlsx | Kube ¦ Sheet1 |  |  |  | Al16.039Cr8.1944Fe38.908Ni30.488Cu6.371 | [32 empty] | 5.0 ¦ 5 |  | BCC+FCC
Al31.305Cr17.205Fe20.941Ni17.214Cu13.335 | Al31.3_Cr17.2_Cu13.33_Fe20.94_Ni17.21 | 5 | Merged_Eutectic_HEA_AllProps.xlsx ¦ Final_HEA_Database.xlsx ¦ Dataset_HEAs.xlsx | Kube ¦ Sheet1 |  |  |  | Al31.305Cr17.205Fe20.941Ni17.214Cu13.335 | [32 empty] | 5.0 ¦ 5 |  | BCC
Al36.859Cr16.038Fe19.004Ni15.822Cu12.277 | Al36.86_Cr16.04_Cu12.28_Fe19.0_Ni15.82 | 5 | Merged_Eutectic_HEA_AllProps.xlsx ¦ Final_HEA_Database.xlsx ¦ Dataset_HEAs.xlsx | Kube ¦ Sheet1 |  |  |  | Al36.859Cr16.038Fe19.004Ni15.822Cu12.277 | [32 empty] | 5.0 ¦ 5 |  | IM
Al41.156Cr14.965Fe17.603Ni14.633Cu11.642 | Al41.16_Cr14.97_Cu11.64_Fe17.6_Ni14.63 | 5 | Merged_Eutectic_HEA_AllProps.xlsx ¦ Final_HEA_Database.xlsx ¦ Dataset_HEAs.xlsx | Kube ¦ Sheet1 |  |  |  | Al41.156Cr14.965Fe17.603Ni14.633Cu11.642 | [32 empty] | 5.0 ¦ 5 |  | IM
Al47.327Cr13.589Fe15.618Ni13.012Cu10.454 | Al47.33_Cr13.59_Cu10.45_Fe15.62_Ni13.01 | 5 | Merged_Eutectic_HEA_AllProps.xlsx ¦ Final_HEA_Database.xlsx ¦ Dataset_HEAs.xlsx | Kube ¦ Sheet1 |  |  |  | Al47.327Cr13.589Fe15.618Ni13.012Cu10.454 | [32 empty] | 5.0 ¦ 5 |  | IM
Al52.759Cr12.426Fe13.753Ni11.445Cu9.6173 | Al52.76_Cr12.43_Cu9.62_Fe13.75_Ni11.44 | 5 | Merged_Eutectic_HEA_AllProps.xlsx ¦ Final_HEA_Database.xlsx ¦ Dataset_HEAs.xlsx | Kube ¦ Sheet1 |  |  |  | Al52.759Cr12.426Fe13.753Ni11.445Cu9.6173 | [32 empty] | 5.0 ¦ 5 |  | IM
Al58.225Cr11.041Fe12.116Ni10.06Cu8.559 | Al58.22_Cr11.04_Cu8.56_Fe12.12_Ni10.06 | 5 | Merged_Eutectic_HEA_AllProps.xlsx ¦ Final_HEA_Database.xlsx ¦ Dataset_HEAs.xlsx | Kube ¦ Sheet1 |  |  |  | Al58.225Cr11.041Fe12.116Ni10.06Cu8.559 | [32 empty] | 5.0 ¦ 5 |  | BCC+AM
Al27.582Cr17.983Fe22.45Ni18.261Cu13.723 | Al27.58_Cr17.98_Cu13.72_Fe22.45_Ni18.26 | 5 | Merged_Eutectic_HEA_AllProps.xlsx ¦ Final_HEA_Database.xlsx ¦ Dataset_HEAs.xlsx | Kube ¦ Sheet1 |  |  |  | Al27.582Cr17.983Fe22.45Ni18.261Cu13.723 | [32 empty] | 5.0 ¦ 5 |  | BCC
Al23.752Cr18.659Fe24.12Ni19.255Cu14.214 | Al23.75_Cr18.66_Cu14.21_Fe24.12_Ni19.25 | 5 | Merged_Eutectic_HEA_AllProps.xlsx ¦ Final_HEA_Database.xlsx ¦ Dataset_HEAs.xlsx | Kube ¦ Sheet1 |  |  |  | Al23.752Cr18.659Fe24.12Ni19.255Cu14.214 | [32 empty] | 5.0 ¦ 5 |  | BCC
Al16.128Cr19.967Fe27.281Ni21.418Cu15.206 | Al16.13_Cr19.97_Cu15.21_Fe27.28_Ni21.42 | 5 | Merged_Eutectic_HEA_AllProps.xlsx ¦ Final_HEA_Database.xlsx ¦ Dataset_HEAs.xlsx | Kube ¦ Sheet1 |  |  |  | Al16.128Cr19.967Fe27.281Ni21.418Cu15.206 | [32 empty] | 5.0 ¦ 5 |  | BCC+FCC
Al13.82Cr20.32Fe28.371Ni22.214Cu15.276 | Al13.82_Cr20.32_Cu15.28_Fe28.37_Ni22.21 | 5 | Merged_Eutectic_HEA_AllProps.xlsx ¦ Final_HEA_Database.xlsx ¦ Dataset_HEAs.xlsx | Kube ¦ Sheet1 |  |  |  | Al13.82Cr20.32Fe28.371Ni22.214Cu15.276 | [32 empty] | 5.0 ¦ 5 |  | BCC+FCC
Al11.719Cr20.635Fe29.283Ni22.851Cu15.511 | Al11.72_Cr20.64_Cu15.51_Fe29.28_Ni22.85 | 5 | Merged_Eutectic_HEA_AllProps.xlsx ¦ Final_HEA_Database.xlsx ¦ Dataset_HEAs.xlsx | Kube ¦ Sheet1 |  |  |  | Al11.719Cr20.635Fe29.283Ni22.851Cu15.511 | [32 empty] | 5.0 ¦ 5 |  | BCC+FCC
Al9.9314Cr20.824Fe30.356Ni23.258Cu15.631 | Al9.93_Cr20.82_Cu15.63_Fe30.36_Ni23.26 | 5 | Merged_Eutectic_HEA_AllProps.xlsx ¦ Final_HEA_Database.xlsx ¦ Dataset_HEAs.xlsx | Kube ¦ Sheet1 |  |  |  | Al9.9314Cr20.824Fe30.356Ni23.258Cu15.631 | [32 empty] | 5.0 ¦ 5 |  | BCC+FCC
Al8.5603Cr20.975Fe31.491Ni23.712Cu15.262 | Al8.56_Cr20.97_Cu15.26_Fe31.49_Ni23.71 | 5 | Merged_Eutectic_HEA_AllProps.xlsx ¦ Final_HEA_Database.xlsx ¦ Dataset_HEAs.xlsx | Kube ¦ Sheet1 |  |  |  | Al8.5603Cr20.975Fe31.491Ni23.712Cu15.262 | [32 empty] | 5.0 ¦ 5 |  | BCC+FCC
Al7.503Cr20.746Fe32.147Ni24.134Cu15.47 | Al7.5_Cr20.75_Cu15.47_Fe32.15_Ni24.13 | 5 | Merged_Eutectic_HEA_AllProps.xlsx ¦ Final_HEA_Database.xlsx ¦ Dataset_HEAs.xlsx | Kube ¦ Sheet1 |  |  |  | Al7.503Cr20.746Fe32.147Ni24.134Cu15.47 | [32 empty] | 5.0 ¦ 5 |  | BCC+FCC
Al19.331Cr19.346Fe25.786Ni20.643Cu14.894 | Al19.33_Cr19.35_Cu14.89_Fe25.79_Ni20.64 | 5 | Merged_Eutectic_HEA_AllProps.xlsx ¦ Final_HEA_Database.xlsx ¦ Dataset_HEAs.xlsx | Kube ¦ Sheet1 |  |  |  | Al19.331Cr19.346Fe25.786Ni20.643Cu14.894 | [32 empty] | 5.0 ¦ 5 |  | BCC
Cr18.226Fe26.776Co12.862Ni15.938Cu26.197 | Co12.86_Cr18.23_Cu26.2_Fe26.78_Ni15.94 | 5 | Merged_Eutectic_HEA_AllProps.xlsx ¦ Final_HEA_Database.xlsx ¦ Dataset_HEAs.xlsx | Kube ¦ Sheet1 |  |  |  | Cr18.226Fe26.776Co12.862Ni15.938Cu26.197 | [32 empty] | 5.0 ¦ 5 |  | FCC
Cr17.557Fe25.468Co12.062Ni14.991Cu29.923 | Co12.06_Cr17.56_Cu29.92_Fe25.47_Ni14.99 | 5 | Merged_Eutectic_HEA_AllProps.xlsx ¦ Final_HEA_Database.xlsx ¦ Dataset_HEAs.xlsx | Kube ¦ Sheet1 |  |  |  | Cr17.557Fe25.468Co12.062Ni14.991Cu29.923 | [32 empty] | 5.0 ¦ 5 |  | FCC
Cr16.594Fe24.194Co11.409Ni13.794Cu34.01 | Co11.41_Cr16.59_Cu34.01_Fe24.19_Ni13.79 | 5 | Merged_Eutectic_HEA_AllProps.xlsx ¦ Final_HEA_Database.xlsx ¦ Dataset_HEAs.xlsx | Kube ¦ Sheet1 |  |  |  | Cr16.594Fe24.194Co11.409Ni13.794Cu34.01 | [32 empty] | 5.0 ¦ 5 |  | FCC
Cr15.703Fe22.285Co10.614Ni12.894Cu38.504 | Co10.61_Cr15.7_Cu38.5_Fe22.29_Ni12.89 | 5 | Merged_Eutectic_HEA_AllProps.xlsx ¦ Final_HEA_Database.xlsx ¦ Dataset_HEAs.xlsx | Kube ¦ Sheet1 |  |  |  | Cr15.703Fe22.285Co10.614Ni12.894Cu38.504 | [32 empty] | 5.0 ¦ 5 |  | FCC
Cr14.54Fe20.683Co9.7198Ni11.866Cu43.192 | Co9.72_Cr14.54_Cu43.19_Fe20.68_Ni11.87 | 5 | Merged_Eutectic_HEA_AllProps.xlsx ¦ Final_HEA_Database.xlsx ¦ Dataset_HEAs.xlsx | Kube ¦ Sheet1 |  |  |  | Cr14.54Fe20.683Co9.7198Ni11.866Cu43.192 | [32 empty] | 5.0 ¦ 5 |  | FCC
Cr13.304Fe19.274Co8.9578Ni10.982Cu47.482 | Co8.96_Cr13.3_Cu47.48_Fe19.27_Ni10.98 | 5 | Merged_Eutectic_HEA_AllProps.xlsx ¦ Final_HEA_Database.xlsx ¦ Dataset_HEAs.xlsx | Kube ¦ Sheet1 |  |  |  | Cr13.304Fe19.274Co8.9578Ni10.982Cu47.482 | [32 empty] | 5.0 ¦ 5 |  | FCC
Cr19.139Fe27.896Co13.497Ni16.61Cu22.858 | Co13.5_Cr19.14_Cu22.86_Fe27.9_Ni16.61 | 5 | Merged_Eutectic_HEA_AllProps.xlsx ¦ Final_HEA_Database.xlsx ¦ Dataset_HEAs.xlsx | Kube ¦ Sheet1 |  |  |  | Cr19.139Fe27.896Co13.497Ni16.61Cu22.858 | [32 empty] | 5.0 ¦ 5 |  | BCC+FCC
Cr19.589Fe29.076Co14.008Ni17.371Cu19.956 | Co14.01_Cr19.59_Cu19.96_Fe29.08_Ni17.37 | 5 | Merged_Eutectic_HEA_AllProps.xlsx ¦ Final_HEA_Database.xlsx ¦ Dataset_HEAs.xlsx | Kube ¦ Sheet1 |  |  |  | Cr19.589Fe29.076Co14.008Ni17.371Cu19.956 | [32 empty] | 5.0 ¦ 5 |  | BCC+FCC
Cr20.372Fe30.194Co15.531Ni18.839Cu15.065 | Co15.53_Cr20.37_Cu15.06_Fe30.19_Ni18.84 | 5 | Merged_Eutectic_HEA_AllProps.xlsx ¦ Final_HEA_Database.xlsx ¦ Dataset_HEAs.xlsx | Kube ¦ Sheet1 |  |  |  | Cr20.372Fe30.194Co15.531Ni18.839Cu15.065 | [32 empty] | 5.0 ¦ 5 |  | BCC+FCC
Cr20.587Fe30.463Co16.16Ni19.431Cu13.359 | Co16.16_Cr20.59_Cu13.36_Fe30.46_Ni19.43 | 5 | Merged_Eutectic_HEA_AllProps.xlsx ¦ Final_HEA_Database.xlsx ¦ Dataset_HEAs.xlsx | Kube ¦ Sheet1 |  |  |  | Cr20.587Fe30.463Co16.16Ni19.431Cu13.359 | [32 empty] | 5.0 ¦ 5 |  | BCC+FCC
Cr20.546Fe30.494Co16.769Ni20.259Cu11.932 | Co16.77_Cr20.55_Cu11.93_Fe30.49_Ni20.26 | 5 | Merged_Eutectic_HEA_AllProps.xlsx ¦ Final_HEA_Database.xlsx ¦ Dataset_HEAs.xlsx | Kube ¦ Sheet1 |  |  |  | Cr20.546Fe30.494Co16.769Ni20.259Cu11.932 | [32 empty] | 5.0 ¦ 5 |  | BCC+FCC
Cr20.669Fe30.747Co17.342Ni20.836Cu10.406 | Co17.34_Cr20.67_Cu10.41_Fe30.75_Ni20.84 | 5 | Merged_Eutectic_HEA_AllProps.xlsx ¦ Final_HEA_Database.xlsx ¦ Dataset_HEAs.xlsx | Kube ¦ Sheet1 |  |  |  | Cr20.669Fe30.747Co17.342Ni20.836Cu10.406 | [32 empty] | 5.0 ¦ 5 |  | BCC+FCC
Cr20.738Fe31.146Co17.737Ni21.181Cu9.1989 | Co17.74_Cr20.74_Cu9.2_Fe31.15_Ni21.18 | 5 | Merged_Eutectic_HEA_AllProps.xlsx ¦ Final_HEA_Database.xlsx ¦ Dataset_HEAs.xlsx | Kube ¦ Sheet1 |  |  |  | Cr20.738Fe31.146Co17.737Ni21.181Cu9.1989 | [32 empty] | 5.0 ¦ 5 |  | BCC+FCC
Cr20.609Fe31.22Co18.236Ni21.703Cu8.2324 | Co18.24_Cr20.61_Cu8.23_Fe31.22_Ni21.7 | 5 | Merged_Eutectic_HEA_AllProps.xlsx ¦ Final_HEA_Database.xlsx ¦ Dataset_HEAs.xlsx | Kube ¦ Sheet1 |  |  |  | Cr20.609Fe31.22Co18.236Ni21.703Cu8.2324 | [32 empty] | 5.0 ¦ 5 |  | BCC+FCC
Cr20.096Fe29.594Co14.9Ni18.044Cu17.366 | Co14.9_Cr20.1_Cu17.37_Fe29.59_Ni18.04 | 5 | Merged_Eutectic_HEA_AllProps.xlsx ¦ Final_HEA_Database.xlsx ¦ Dataset_HEAs.xlsx | Kube ¦ Sheet1 |  |  |  | Cr20.096Fe29.594Co14.9Ni18.044Cu17.366 | [32 empty] | 5.0 ¦ 5 |  | BCC+FCC
Cr20.233Fe29.168Co11.621Ni14.15Cu24.828 | Co11.62_Cr20.23_Cu24.83_Fe29.17_Ni14.15 | 5 | Merged_Eutectic_HEA_AllProps.xlsx ¦ Final_HEA_Database.xlsx ¦ Dataset_HEAs.xlsx | Kube ¦ Sheet1 |  |  |  | Cr20.233Fe29.168Co11.621Ni14.15Cu24.828 | [32 empty] | 5.0 ¦ 5 |  | BCC+FCC
Cr19.221Fe27.842Co11.013Ni13.303Cu28.621 | Co11.01_Cr19.22_Cu28.62_Fe27.84_Ni13.3 | 5 | Merged_Eutectic_HEA_AllProps.xlsx ¦ Final_HEA_Database.xlsx ¦ Dataset_HEAs.xlsx | Kube ¦ Sheet1 |  |  |  | Cr19.221Fe27.842Co11.013Ni13.303Cu28.621 | [32 empty] | 5.0 ¦ 5 |  | FCC
Cr18.358Fe26.486Co10.239Ni12.552Cu32.366 | Co10.24_Cr18.36_Cu32.37_Fe26.49_Ni12.55 | 5 | Merged_Eutectic_HEA_AllProps.xlsx ¦ Final_HEA_Database.xlsx ¦ Dataset_HEAs.xlsx | Kube ¦ Sheet1 |  |  |  | Cr18.358Fe26.486Co10.239Ni12.552Cu32.366 | [32 empty] | 5.0 ¦ 5 |  | FCC
Cr17.118Fe24.716Co9.7176Ni11.783Cu36.665 | Co9.72_Cr17.12_Cu36.67_Fe24.72_Ni11.78 | 5 | Merged_Eutectic_HEA_AllProps.xlsx ¦ Final_HEA_Database.xlsx ¦ Dataset_HEAs.xlsx | Kube ¦ Sheet1 |  |  |  | Cr17.118Fe24.716Co9.7176Ni11.783Cu36.665 | [32 empty] | 5.0 ¦ 5 |  | FCC
Cr15.809Fe22.585Co9.1729Ni11.005Cu41.427 | Co9.17_Cr15.81_Cu41.43_Fe22.59_Ni11.01 | 5 | Merged_Eutectic_HEA_AllProps.xlsx ¦ Final_HEA_Database.xlsx ¦ Dataset_HEAs.xlsx | Kube ¦ Sheet1 |  |  |  | Cr15.809Fe22.585Co9.1729Ni11.005Cu41.427 | [32 empty] | 5.0 ¦ 5 |  | FCC
Cr20.866Fe30.68Co12.001Ni14.629Cu21.825 | Co12.0_Cr20.87_Cu21.82_Fe30.68_Ni14.63 | 5 | Merged_Eutectic_HEA_AllProps.xlsx ¦ Final_HEA_Database.xlsx ¦ Dataset_HEAs.xlsx | Kube ¦ Sheet1 |  |  |  | Cr20.866Fe30.68Co12.001Ni14.629Cu21.825 | [32 empty] | 5.0 ¦ 5 |  | BCC+FCC
Cr21.551Fe31.694Co12.479Ni15.233Cu19.043 | Co12.48_Cr21.55_Cu19.04_Fe31.69_Ni15.23 | 5 | Merged_Eutectic_HEA_AllProps.xlsx ¦ Final_HEA_Database.xlsx ¦ Dataset_HEAs.xlsx | Kube ¦ Sheet1 |  |  |  | Cr21.551Fe31.694Co12.479Ni15.233Cu19.043 | [32 empty] | 5.0 ¦ 5 |  | BCC+FCC
Cr22.312Fe33.174Co13.635Ni16.297Cu14.582 | Co13.63_Cr22.31_Cu14.58_Fe33.17_Ni16.3 | 5 | Merged_Eutectic_HEA_AllProps.xlsx ¦ Final_HEA_Database.xlsx ¦ Dataset_HEAs.xlsx | Kube ¦ Sheet1 |  |  |  | Cr22.312Fe33.174Co13.635Ni16.297Cu14.582 | [32 empty] | 5.0 ¦ 5 |  | BCC+FCC
Cr22.439Fe33.685Co14.096Ni17.238Cu12.542 | Co14.1_Cr22.44_Cu12.54_Fe33.69_Ni17.24 | 5 | Merged_Eutectic_HEA_AllProps.xlsx ¦ Final_HEA_Database.xlsx ¦ Dataset_HEAs.xlsx | Kube ¦ Sheet1 |  |  |  | Cr22.439Fe33.685Co14.096Ni17.238Cu12.542 | [32 empty] | 5.0 ¦ 5 |  | BCC+FCC
Cr22.106Fe32.486Co13.098Ni15.832Cu16.479 | Co13.1_Cr22.11_Cu16.48_Fe32.49_Ni15.83 | 5 | Merged_Eutectic_HEA_AllProps.xlsx ¦ Final_HEA_Database.xlsx ¦ Dataset_HEAs.xlsx | Kube ¦ Sheet1 |  |  |  | Cr22.106Fe32.486Co13.098Ni15.832Cu16.479 | [32 empty] | 5.0 ¦ 5 |  | BCC+FCC
Cr21.846Fe31.971Co10.119Ni12.552Cu23.512 | Co10.12_Cr21.85_Cu23.51_Fe31.97_Ni12.55 | 5 | Merged_Eutectic_HEA_AllProps.xlsx ¦ Final_HEA_Database.xlsx ¦ Dataset_HEAs.xlsx | Kube ¦ Sheet1 |  |  |  | Cr21.846Fe31.971Co10.119Ni12.552Cu23.512 | [32 empty] | 5.0 ¦ 5 |  | BCC+FCC
Cr21.095Fe30.731Co9.6107Ni11.938Cu26.625 | Co9.61_Cr21.1_Cu26.63_Fe30.73_Ni11.94 | 5 | Merged_Eutectic_HEA_AllProps.xlsx ¦ Final_HEA_Database.xlsx ¦ Dataset_HEAs.xlsx | Kube ¦ Sheet1 |  |  |  | Cr21.095Fe30.731Co9.6107Ni11.938Cu26.625 | [32 empty] | 5.0 ¦ 5 |  | BCC+FCC
Cr20.075Fe29.18Co9.19Ni11.279Cu30.276 | Co9.19_Cr20.07_Cu30.28_Fe29.18_Ni11.28 | 5 | Merged_Eutectic_HEA_AllProps.xlsx ¦ Final_HEA_Database.xlsx ¦ Dataset_HEAs.xlsx | Kube ¦ Sheet1 |  |  |  | Cr20.075Fe29.18Co9.19Ni11.279Cu30.276 | [32 empty] | 5.0 ¦ 5 |  | FCC
Cr18.784Fe27.128Co8.8417Ni10.852Cu34.394 | Co8.84_Cr18.78_Cu34.39_Fe27.13_Ni10.85 | 5 | Merged_Eutectic_HEA_AllProps.xlsx ¦ Final_HEA_Database.xlsx ¦ Dataset_HEAs.xlsx | Kube ¦ Sheet1 |  |  |  | Cr18.784Fe27.128Co8.8417Ni10.852Cu34.394 | [32 empty] | 5.0 ¦ 5 |  | FCC
Cr17.45Fe24.965Co8.2762Ni10.301Cu39.008 | Co8.28_Cr17.45_Cu39.01_Fe24.96_Ni10.3 | 5 | Merged_Eutectic_HEA_AllProps.xlsx ¦ Final_HEA_Database.xlsx ¦ Dataset_HEAs.xlsx | Kube ¦ Sheet1 |  |  |  | Cr17.45Fe24.965Co8.2762Ni10.301Cu39.008 | [32 empty] | 5.0 ¦ 5 |  | FCC
Cr22.675Fe33.17Co10.577Ni13.074Cu20.504 | Co10.58_Cr22.68_Cu20.5_Fe33.17_Ni13.07 | 5 | Merged_Eutectic_HEA_AllProps.xlsx ¦ Final_HEA_Database.xlsx ¦ Dataset_HEAs.xlsx | Kube ¦ Sheet1 |  |  |  | Cr22.675Fe33.17Co10.577Ni13.074Cu20.504 | [32 empty] | 5.0 ¦ 5 |  | BCC+FCC
Cr23.444Fe34.288Co11.041Ni13.373Cu17.854 | Co11.04_Cr23.44_Cu17.85_Fe34.29_Ni13.37 | 5 | Merged_Eutectic_HEA_AllProps.xlsx ¦ Final_HEA_Database.xlsx ¦ Dataset_HEAs.xlsx | Kube ¦ Sheet1 |  |  |  | Cr23.444Fe34.288Co11.041Ni13.373Cu17.854 | [32 empty] | 5.0 ¦ 5 |  | BCC+FCC
Cr23.461Fe34.668Co9.019Ni11.124Cu21.728 | Co9.02_Cr23.46_Cu21.73_Fe34.67_Ni11.12 | 5 | Merged_Eutectic_HEA_AllProps.xlsx ¦ Final_HEA_Database.xlsx ¦ Dataset_HEAs.xlsx | Kube ¦ Sheet1 |  |  |  | Cr23.461Fe34.668Co9.019Ni11.124Cu21.728 | [32 empty] | 5.0 ¦ 5 |  | BCC+FCC
Cr22.495Fe33.155Co8.8067Ni10.606Cu24.937 | Co8.81_Cr22.5_Cu24.94_Fe33.16_Ni10.61 | 5 | Merged_Eutectic_HEA_AllProps.xlsx ¦ Final_HEA_Database.xlsx ¦ Dataset_HEAs.xlsx | Kube ¦ Sheet1 |  |  |  | Cr22.495Fe33.155Co8.8067Ni10.606Cu24.937 | [32 empty] | 5.0 ¦ 5 |  | BCC+FCC
Cr21.645Fe31.73Co8.1396Ni10.173Cu28.312 | Co8.14_Cr21.65_Cu28.31_Fe31.73_Ni10.17 | 5 | Merged_Eutectic_HEA_AllProps.xlsx ¦ Final_HEA_Database.xlsx ¦ Dataset_HEAs.xlsx | Kube ¦ Sheet1 |  |  |  | Cr21.645Fe31.73Co8.1396Ni10.173Cu28.312 | [32 empty] | 5.0 ¦ 5 |  | BCC+FCC
Cr20.372Fe29.731Co8.0005Ni9.8246Cu32.072 | Co8.0_Cr20.37_Cu32.07_Fe29.73_Ni9.82 | 5 | Merged_Eutectic_HEA_AllProps.xlsx ¦ Final_HEA_Database.xlsx ¦ Dataset_HEAs.xlsx | Kube ¦ Sheet1 |  |  |  | Cr20.372Fe29.731Co8.0005Ni9.8246Cu32.072 | [32 empty] | 5.0 ¦ 5 |  | BCC+FCC
Cr24.66Fe36.054Co9.299Ni11.18Cu18.807 | Co9.3_Cr24.66_Cu18.81_Fe36.05_Ni11.18 | 5 | Merged_Eutectic_HEA_AllProps.xlsx ¦ Final_HEA_Database.xlsx ¦ Dataset_HEAs.xlsx | Kube ¦ Sheet1 |  |  |  | Cr24.66Fe36.054Co9.299Ni11.18Cu18.807 | [32 empty] | 5.0 ¦ 5 |  | BCC+FCC
Cr25.278Fe37.393Co9.4794Ni11.598Cu16.251 | Co9.48_Cr25.28_Cu16.25_Fe37.39_Ni11.6 | 5 | Merged_Eutectic_HEA_AllProps.xlsx ¦ Final_HEA_Database.xlsx ¦ Dataset_HEAs.xlsx | Kube ¦ Sheet1 |  |  |  | Cr25.278Fe37.393Co9.4794Ni11.598Cu16.251 | [32 empty] | 5.0 ¦ 5 |  | BCC+FCC
Cr25.205Fe37.245Co7.9399Ni9.7084Cu19.902 | Co7.94_Cr25.2_Cu19.9_Fe37.24_Ni9.71 | 5 | Merged_Eutectic_HEA_AllProps.xlsx ¦ Final_HEA_Database.xlsx ¦ Dataset_HEAs.xlsx | Kube ¦ Sheet1 |  |  |  | Cr25.205Fe37.245Co7.9399Ni9.7084Cu19.902 | [32 empty] | 5.0 ¦ 5 |  | BCC+FCC
Cr24.37Fe35.391Co7.676Ni9.4724Cu23.09 | Co7.68_Cr24.37_Cu23.09_Fe35.39_Ni9.47 | 5 | Merged_Eutectic_HEA_AllProps.xlsx ¦ Final_HEA_Database.xlsx ¦ Dataset_HEAs.xlsx | Kube ¦ Sheet1 |  |  |  | Cr24.37Fe35.391Co7.676Ni9.4724Cu23.09 | [32 empty] | 5.0 ¦ 5 |  | BCC+FCC
Cr23.444Fe33.802Co7.4184Ni9.1175Cu26.218 | Co7.42_Cr23.44_Cu26.22_Fe33.8_Ni9.12 | 5 | Merged_Eutectic_HEA_AllProps.xlsx ¦ Final_HEA_Database.xlsx ¦ Dataset_HEAs.xlsx | Kube ¦ Sheet1 |  |  |  | Cr23.444Fe33.802Co7.4184Ni9.1175Cu26.218 | [32 empty] | 5.0 ¦ 5 |  | BCC+FCC
Cr26.255Fe38.56Co8.1213Ni9.9373Cu17.127 | Co8.12_Cr26.25_Cu17.13_Fe38.56_Ni9.94 | 5 | Merged_Eutectic_HEA_AllProps.xlsx ¦ Final_HEA_Database.xlsx ¦ Dataset_HEAs.xlsx | Kube ¦ Sheet1 |  |  |  | Cr26.255Fe38.56Co8.1213Ni9.9373Cu17.127 | [32 empty] | 5.0 ¦ 5 |  | BCC+FCC
Cr26.962Fe39.856Co8.1413Ni10.017Cu15.024 | Co8.14_Cr26.96_Cu15.02_Fe39.86_Ni10.02 | 5 | Merged_Eutectic_HEA_AllProps.xlsx ¦ Final_HEA_Database.xlsx ¦ Dataset_HEAs.xlsx | Kube ¦ Sheet1 |  |  |  | Cr26.962Fe39.856Co8.1413Ni10.017Cu15.024 | [32 empty] | 5.0 ¦ 5 |  | BCC+FCC
Cr27.875Fe41.197Co8.7387Ni10.519Cu11.67 | Co8.74_Cr27.88_Cu11.67_Fe41.2_Ni10.52 | 5 | Merged_Eutectic_HEA_AllProps.xlsx ¦ Final_HEA_Database.xlsx ¦ Dataset_HEAs.xlsx | Kube ¦ Sheet1 |  |  |  | Cr27.875Fe41.197Co8.7387Ni10.519Cu11.67 | [32 empty] | 5.0 ¦ 5 |  | BCC+FCC
Cr27.332Fe40.762Co8.5992Ni10.243Cu13.064 | Co8.6_Cr27.33_Cu13.06_Fe40.76_Ni10.24 | 5 | Merged_Eutectic_HEA_AllProps.xlsx ¦ Final_HEA_Database.xlsx ¦ Dataset_HEAs.xlsx | Kube ¦ Sheet1 |  |  |  | Cr27.332Fe40.762Co8.5992Ni10.243Cu13.064 | [32 empty] | 5.0 ¦ 5 |  | BCC+FCC
Cr27.044Fe39.596Co6.8243Ni8.5228Cu18.013 | Co6.82_Cr27.04_Cu18.01_Fe39.6_Ni8.52 | 5 | Merged_Eutectic_HEA_AllProps.xlsx ¦ Final_HEA_Database.xlsx ¦ Dataset_HEAs.xlsx | Kube ¦ Sheet1 |  |  |  | Cr27.044Fe39.596Co6.8243Ni8.5228Cu18.013 | [32 empty] | 5.0 ¦ 5 |  | BCC+FCC
Cr27.712Fe40.759Co7.1021Ni8.6804Cu15.747 | Co7.1_Cr27.71_Cu15.75_Fe40.76_Ni8.68 | 5 | Merged_Eutectic_HEA_AllProps.xlsx ¦ Final_HEA_Database.xlsx ¦ Dataset_HEAs.xlsx | Kube ¦ Sheet1 |  |  |  | Cr27.712Fe40.759Co7.1021Ni8.6804Cu15.747 | [32 empty] | 5.0 ¦ 5 |  | BCC
Cr28.517Fe42.044Co7.0541Ni8.6634Cu13.722 | Co7.05_Cr28.52_Cu13.72_Fe42.04_Ni8.66 | 5 | Merged_Eutectic_HEA_AllProps.xlsx ¦ Final_HEA_Database.xlsx ¦ Dataset_HEAs.xlsx | Kube ¦ Sheet1 |  |  |  | Cr28.517Fe42.044Co7.0541Ni8.6634Cu13.722 | [32 empty] | 5.0 ¦ 5 |  | BCC
Cr29.452Fe43.727Co7.3598Ni8.9256Cu10.535 | Co7.36_Cr29.45_Cu10.54_Fe43.73_Ni8.93 | 5 | Merged_Eutectic_HEA_AllProps.xlsx ¦ Final_HEA_Database.xlsx ¦ Dataset_HEAs.xlsx | Kube ¦ Sheet1 |  |  |  | Cr29.452Fe43.727Co7.3598Ni8.9256Cu10.535 | [32 empty] | 5.0 ¦ 5 |  | BCC
Cr28.902Fe43.005Co7.4259Ni8.6478Cu12.019 | Co7.43_Cr28.9_Cu12.02_Fe43.01_Ni8.65 | 5 | Merged_Eutectic_HEA_AllProps.xlsx ¦ Final_HEA_Database.xlsx ¦ Dataset_HEAs.xlsx | Kube ¦ Sheet1 |  |  |  | Cr28.902Fe43.005Co7.4259Ni8.6478Cu12.019 | [32 empty] | 5.0 ¦ 5 |  | BCC
Cr16.576Fe24.37Co14.399Ni17.299Cu27.357 | Co14.4_Cr16.58_Cu27.36_Fe24.37_Ni17.3 | 5 | Merged_Eutectic_HEA_AllProps.xlsx ¦ Final_HEA_Database.xlsx ¦ Dataset_HEAs.xlsx | Kube ¦ Sheet1 |  |  |  | Cr16.576Fe24.37Co14.399Ni17.299Cu27.357 | [32 empty] | 5.0 ¦ 5 |  | FCC
Cr15.988Fe23.151Co13.406Ni16.256Cu31.199 | Co13.41_Cr15.99_Cu31.2_Fe23.15_Ni16.26 | 5 | Merged_Eutectic_HEA_AllProps.xlsx ¦ Final_HEA_Database.xlsx ¦ Dataset_HEAs.xlsx | Kube ¦ Sheet1 |  |  |  | Cr15.988Fe23.151Co13.406Ni16.256Cu31.199 | [32 empty] | 5.0 ¦ 5 |  | FCC
Cr15.054Fe21.796Co12.468Ni15.203Cu35.479 | Co12.47_Cr15.05_Cu35.48_Fe21.8_Ni15.2 | 5 | Merged_Eutectic_HEA_AllProps.xlsx ¦ Final_HEA_Database.xlsx ¦ Dataset_HEAs.xlsx | Kube ¦ Sheet1 |  |  |  | Cr15.054Fe21.796Co12.468Ni15.203Cu35.479 | [32 empty] | 5.0 ¦ 5 |  | FCC
Cr14.201Fe20.475Co11.521Ni14.097Cu39.706 | Co11.52_Cr14.2_Cu39.71_Fe20.48_Ni14.1 | 5 | Merged_Eutectic_HEA_AllProps.xlsx ¦ Final_HEA_Database.xlsx ¦ Dataset_HEAs.xlsx | Kube ¦ Sheet1 |  |  |  | Cr14.201Fe20.475Co11.521Ni14.097Cu39.706 | [32 empty] | 5.0 ¦ 5 |  | FCC
Cr13.397Fe18.958Co10.736Ni12.849Cu44.06 | Co10.74_Cr13.4_Cu44.06_Fe18.96_Ni12.85 | 5 | Merged_Eutectic_HEA_AllProps.xlsx ¦ Final_HEA_Database.xlsx ¦ Dataset_HEAs.xlsx | Kube ¦ Sheet1 |  |  |  | Cr13.397Fe18.958Co10.736Ni12.849Cu44.06 | [32 empty] | 5.0 ¦ 5 |  | FCC
Cr12.126Fe17.511Co9.6125Ni11.895Cu48.856 | Co9.61_Cr12.13_Cu48.86_Fe17.51_Ni11.89 | 5 | Merged_Eutectic_HEA_AllProps.xlsx ¦ Final_HEA_Database.xlsx ¦ Dataset_HEAs.xlsx | Kube ¦ Sheet1 |  |  |  | Cr12.126Fe17.511Co9.6125Ni11.895Cu48.856 | [32 empty] | 5.0 ¦ 5 |  | FCC
Cr17.095Fe25.076Co15.167Ni18.509Cu24.154 | Co15.17_Cr17.09_Cu24.15_Fe25.08_Ni18.51 | 5 | Merged_Eutectic_HEA_AllProps.xlsx ¦ Final_HEA_Database.xlsx ¦ Dataset_HEAs.xlsx | Kube ¦ Sheet1 |  |  |  | Cr17.095Fe25.076Co15.167Ni18.509Cu24.154 | [32 empty] | 5.0 ¦ 5 |  | FCC
Cr17.773Fe26.283Co15.998Ni19.231Cu20.715 | Co16.0_Cr17.77_Cu20.71_Fe26.28_Ni19.23 | 5 | Merged_Eutectic_HEA_AllProps.xlsx ¦ Final_HEA_Database.xlsx ¦ Dataset_HEAs.xlsx | Kube ¦ Sheet1 |  |  |  | Cr17.773Fe26.283Co15.998Ni19.231Cu20.715 | [32 empty] | 5.0 ¦ 5 |  | FCC
Cr18.298Fe27.1Co17.617Ni21.12Cu15.864 | Co17.62_Cr18.3_Cu15.86_Fe27.1_Ni21.12 | 5 | Merged_Eutectic_HEA_AllProps.xlsx ¦ Final_HEA_Database.xlsx ¦ Dataset_HEAs.xlsx | Kube ¦ Sheet1 |  |  |  | Cr18.298Fe27.1Co17.617Ni21.12Cu15.864 | [32 empty] | 5.0 ¦ 5 |  | FCC
Cr18.704Fe27.466Co18.228Ni21.972Cu13.631 | Co18.23_Cr18.7_Cu13.63_Fe27.47_Ni21.97 | 5 | Merged_Eutectic_HEA_AllProps.xlsx ¦ Final_HEA_Database.xlsx ¦ Dataset_HEAs.xlsx | Kube ¦ Sheet1 |  |  |  | Cr18.704Fe27.466Co18.228Ni21.972Cu13.631 | [32 empty] | 5.0 ¦ 5 |  | FCC
Cr18.585Fe27.661Co19.061Ni22.708Cu11.985 | Co19.06_Cr18.59_Cu11.98_Fe27.66_Ni22.71 | 5 | Merged_Eutectic_HEA_AllProps.xlsx ¦ Final_HEA_Database.xlsx ¦ Dataset_HEAs.xlsx | Kube ¦ Sheet1 |  |  |  | Cr18.585Fe27.661Co19.061Ni22.708Cu11.985 | [32 empty] | 5.0 ¦ 5 |  | FCC
Cr18.555Fe27.63Co19.552Ni23.644Cu10.619 | Co19.55_Cr18.55_Cu10.62_Fe27.63_Ni23.64 | 5 | Merged_Eutectic_HEA_AllProps.xlsx ¦ Final_HEA_Database.xlsx ¦ Dataset_HEAs.xlsx | Kube ¦ Sheet1 |  |  |  | Cr18.555Fe27.63Co19.552Ni23.644Cu10.619 | [32 empty] | 5.0 ¦ 5 |  | FCC
Cr18.539Fe27.893Co19.947Ni24.07Cu9.5512 | Co19.95_Cr18.54_Cu9.55_Fe27.89_Ni24.07 | 5 | Merged_Eutectic_HEA_AllProps.xlsx ¦ Final_HEA_Database.xlsx ¦ Dataset_HEAs.xlsx | Kube ¦ Sheet1 |  |  |  | Cr18.539Fe27.893Co19.947Ni24.07Cu9.5512 | [32 empty] | 5.0 ¦ 5 |  | FCC
Cr18.568Fe27.511Co20.648Ni24.9Cu8.374 | Co20.65_Cr18.57_Cu8.37_Fe27.51_Ni24.9 | 5 | Merged_Eutectic_HEA_AllProps.xlsx ¦ Final_HEA_Database.xlsx ¦ Dataset_HEAs.xlsx | Kube ¦ Sheet1 |  |  |  | Cr18.568Fe27.511Co20.648Ni24.9Cu8.374 | [32 empty] | 5.0 ¦ 5 |  | FCC
Cr18.087Fe26.679Co16.824Ni20.288Cu18.122 | Co16.82_Cr18.09_Cu18.12_Fe26.68_Ni20.29 | 5 | Merged_Eutectic_HEA_AllProps.xlsx ¦ Final_HEA_Database.xlsx ¦ Dataset_HEAs.xlsx | Kube ¦ Sheet1 |  |  |  | Cr18.087Fe26.679Co16.824Ni20.288Cu18.122 | [32 empty] | 5.0 ¦ 5 |  | FCC
Cr15.087Fe21.83Co15.888Ni18.834Cu28.36 | Co15.89_Cr15.09_Cu28.36_Fe21.83_Ni18.83 | 5 | Merged_Eutectic_HEA_AllProps.xlsx ¦ Final_HEA_Database.xlsx ¦ Dataset_HEAs.xlsx | Kube ¦ Sheet1 |  |  |  | Cr15.087Fe21.83Co15.888Ni18.834Cu28.36 | [32 empty] | 5.0 ¦ 5 |  | FCC
Cr14.422Fe20.898Co14.708Ni18.052Cu31.92 | Co14.71_Cr14.42_Cu31.92_Fe20.9_Ni18.05 | 5 | Merged_Eutectic_HEA_AllProps.xlsx ¦ Final_HEA_Database.xlsx ¦ Dataset_HEAs.xlsx | Kube ¦ Sheet1 |  |  |  | Cr14.422Fe20.898Co14.708Ni18.052Cu31.92 | [32 empty] | 5.0 ¦ 5 |  | FCC
Cr13.559Fe19.453Co13.638Ni16.417Cu36.932 | Co13.64_Cr13.56_Cu36.93_Fe19.45_Ni16.42 | 5 | Merged_Eutectic_HEA_AllProps.xlsx ¦ Final_HEA_Database.xlsx ¦ Dataset_HEAs.xlsx | Kube ¦ Sheet1 |  |  |  | Cr13.559Fe19.453Co13.638Ni16.417Cu36.932 | [32 empty] | 5.0 ¦ 5 |  | FCC
Cr12.752Fe18.443Co12.493Ni15.46Cu40.851 | Co12.49_Cr12.75_Cu40.85_Fe18.44_Ni15.46 | 5 | Merged_Eutectic_HEA_AllProps.xlsx ¦ Final_HEA_Database.xlsx ¦ Dataset_HEAs.xlsx | Kube ¦ Sheet1 |  |  |  | Cr12.752Fe18.443Co12.493Ni15.46Cu40.851 | [32 empty] | 5.0 ¦ 5 |  | FCC
Cr12.062Fe17.098Co11.61Ni13.975Cu45.256 | Co11.61_Cr12.06_Cu45.26_Fe17.1_Ni13.97 | 5 | Merged_Eutectic_HEA_AllProps.xlsx ¦ Final_HEA_Database.xlsx ¦ Dataset_HEAs.xlsx | Kube ¦ Sheet1 |  |  |  | Cr12.062Fe17.098Co11.61Ni13.975Cu45.256 | [32 empty] | 5.0 ¦ 5 |  | FCC
Cr10.957Fe15.73Co10.366Ni12.731Cu50.216 | Co10.37_Cr10.96_Cu50.22_Fe15.73_Ni12.73 | 5 | Merged_Eutectic_HEA_AllProps.xlsx ¦ Final_HEA_Database.xlsx ¦ Dataset_HEAs.xlsx | Kube ¦ Sheet1 |  |  |  | Cr10.957Fe15.73Co10.366Ni12.731Cu50.216 | [32 empty] | 5.0 ¦ 5 |  | FCC
Cr15.563Fe22.715Co16.792Ni20.394Cu24.536 | Co16.79_Cr15.56_Cu24.54_Fe22.71_Ni20.39 | 5 | Merged_Eutectic_HEA_AllProps.xlsx ¦ Final_HEA_Database.xlsx ¦ Dataset_HEAs.xlsx | Kube ¦ Sheet1 |  |  |  | Cr15.563Fe22.715Co16.792Ni20.394Cu24.536 | [32 empty] | 5.0 ¦ 5 |  | FCC
Cr15.725Fe22.984Co17.841Ni21.579Cu21.87 | Co17.84_Cr15.73_Cu21.87_Fe22.98_Ni21.58 | 5 | Merged_Eutectic_HEA_AllProps.xlsx ¦ Final_HEA_Database.xlsx ¦ Dataset_HEAs.xlsx | Kube ¦ Sheet1 |  |  |  | Cr15.725Fe22.984Co17.841Ni21.579Cu21.87 | [32 empty] | 5.0 ¦ 5 |  | FCC
Cr16.407Fe24.331Co19.549Ni23.459Cu16.254 | Co19.55_Cr16.41_Cu16.25_Fe24.33_Ni23.46 | 5 | Merged_Eutectic_HEA_AllProps.xlsx ¦ Final_HEA_Database.xlsx ¦ Dataset_HEAs.xlsx | Kube ¦ Sheet1 |  |  |  | Cr16.407Fe24.331Co19.549Ni23.459Cu16.254 | [32 empty] | 5.0 ¦ 5 |  | FCC
Cr16.49Fe24.429Co20.45Ni24.449Cu14.183 | Co20.45_Cr16.49_Cu14.18_Fe24.43_Ni24.45 | 5 | Merged_Eutectic_HEA_AllProps.xlsx ¦ Final_HEA_Database.xlsx ¦ Dataset_HEAs.xlsx | Kube ¦ Sheet1 |  |  |  | Cr16.49Fe24.429Co20.45Ni24.449Cu14.183 | [32 empty] | 5.0 ¦ 5 |  | FCC
Cr16.387Fe24.476Co21.266Ni25.455Cu12.416 | Co21.27_Cr16.39_Cu12.42_Fe24.48_Ni25.45 | 5 | Merged_Eutectic_HEA_AllProps.xlsx ¦ Final_HEA_Database.xlsx ¦ Dataset_HEAs.xlsx | Kube ¦ Sheet1 |  |  |  | Cr16.387Fe24.476Co21.266Ni25.455Cu12.416 | [32 empty] | 5.0 ¦ 5 |  | FCC
Cr16.407Fe24.738Co21.998Ni26.126Cu10.73 | Co22.0_Cr16.41_Cu10.73_Fe24.74_Ni26.13 | 5 | Merged_Eutectic_HEA_AllProps.xlsx ¦ Final_HEA_Database.xlsx ¦ Dataset_HEAs.xlsx | Kube ¦ Sheet1 |  |  |  | Cr16.407Fe24.738Co21.998Ni26.126Cu10.73 | [32 empty] | 5.0 ¦ 5 |  | FCC
Cr16.324Fe24.459Co22.802Ni26.915Cu9.5009 | Co22.8_Cr16.32_Cu9.5_Fe24.46_Ni26.91 | 5 | Merged_Eutectic_HEA_AllProps.xlsx ¦ Final_HEA_Database.xlsx ¦ Dataset_HEAs.xlsx | Kube ¦ Sheet1 |  |  |  | Cr16.324Fe24.459Co22.802Ni26.915Cu9.5009 | [32 empty] | 5.0 ¦ 5 |  | FCC
Cr16.026Fe24.255Co23.38Ni27.889Cu8.4503 | Co23.38_Cr16.03_Cu8.45_Fe24.25_Ni27.89 | 5 | Merged_Eutectic_HEA_AllProps.xlsx ¦ Final_HEA_Database.xlsx ¦ Dataset_HEAs.xlsx | Kube ¦ Sheet1 |  |  |  | Cr16.026Fe24.255Co23.38Ni27.889Cu8.4503 | [32 empty] | 5.0 ¦ 5 |  | FCC
Cr16.199Fe23.956Co18.626Ni22.601Cu18.618 | Co18.63_Cr16.2_Cu18.62_Fe23.96_Ni22.6 | 5 | Merged_Eutectic_HEA_AllProps.xlsx ¦ Final_HEA_Database.xlsx ¦ Dataset_HEAs.xlsx | Kube ¦ Sheet1 |  |  |  | Cr16.199Fe23.956Co18.626Ni22.601Cu18.618 | [32 empty] | 5.0 ¦ 5 |  | FCC
Cr11.845Fe17.003Co18.881Ni22.835Cu29.436 | Co18.88_Cr11.85_Cu29.44_Fe17.0_Ni22.84 | 5 | Merged_Eutectic_HEA_AllProps.xlsx ¦ Final_HEA_Database.xlsx ¦ Dataset_HEAs.xlsx | Kube ¦ Sheet1 |  |  |  | Cr11.845Fe17.003Co18.881Ni22.835Cu29.436 | [32 empty] | 5.0 ¦ 5 |  | FCC
Cr11.309Fe16.418Co17.211Ni21.387Cu33.675 | Co17.21_Cr11.31_Cu33.67_Fe16.42_Ni21.39 | 5 | Merged_Eutectic_HEA_AllProps.xlsx ¦ Final_HEA_Database.xlsx ¦ Dataset_HEAs.xlsx | Kube ¦ Sheet1 |  |  |  | Cr11.309Fe16.418Co17.211Ni21.387Cu33.675 | [32 empty] | 5.0 ¦ 5 |  | FCC
Cr10.76Fe15.666Co16.045Ni19.533Cu37.995 | Co16.05_Cr10.76_Cu38.0_Fe15.67_Ni19.53 | 5 | Merged_Eutectic_HEA_AllProps.xlsx ¦ Final_HEA_Database.xlsx ¦ Dataset_HEAs.xlsx | Kube ¦ Sheet1 |  |  |  | Cr10.76Fe15.666Co16.045Ni19.533Cu37.995 | [32 empty] | 5.0 ¦ 5 |  | FCC
Cr10.344Fe14.642Co14.641Ni17.874Cu42.498 | Co14.64_Cr10.34_Cu42.5_Fe14.64_Ni17.87 | 5 | Merged_Eutectic_HEA_AllProps.xlsx ¦ Final_HEA_Database.xlsx ¦ Dataset_HEAs.xlsx | Kube ¦ Sheet1 |  |  |  | Cr10.344Fe14.642Co14.641Ni17.874Cu42.498 | [32 empty] | 5.0 ¦ 5 |  | FCC
Cr9.5187Fe13.781Co13.228Ni16.111Cu47.36 | Co13.23_Cr9.52_Cu47.36_Fe13.78_Ni16.11 | 5 | Merged_Eutectic_HEA_AllProps.xlsx ¦ Final_HEA_Database.xlsx ¦ Dataset_HEAs.xlsx | Kube ¦ Sheet1 |  |  |  | Cr9.5187Fe13.781Co13.228Ni16.111Cu47.36 | [32 empty] | 5.0 ¦ 5 |  | FCC
Cr8.9206Fe12.648Co11.867Ni14.703Cu51.862 | Co11.87_Cr8.92_Cu51.86_Fe12.65_Ni14.7 | 5 | Merged_Eutectic_HEA_AllProps.xlsx ¦ Final_HEA_Database.xlsx ¦ Dataset_HEAs.xlsx | Kube ¦ Sheet1 |  |  |  | Cr8.9206Fe12.648Co11.867Ni14.703Cu51.862 | [32 empty] | 5.0 ¦ 5 |  | FCC
Cr12.176Fe17.638Co20.256Ni24.228Cu25.703 | Co20.26_Cr12.18_Cu25.7_Fe17.64_Ni24.23 | 5 | Merged_Eutectic_HEA_AllProps.xlsx ¦ Final_HEA_Database.xlsx ¦ Dataset_HEAs.xlsx | Kube ¦ Sheet1 |  |  |  | Cr12.176Fe17.638Co20.256Ni24.228Cu25.703 | [32 empty] | 5.0 ¦ 5 |  | FCC
Cr12.334Fe17.924Co21.683Ni25.745Cu22.315 | Co21.68_Cr12.33_Cu22.31_Fe17.92_Ni25.74 | 5 | Merged_Eutectic_HEA_AllProps.xlsx ¦ Final_HEA_Database.xlsx ¦ Dataset_HEAs.xlsx | Kube ¦ Sheet1 |  |  |  | Cr12.334Fe17.924Co21.683Ni25.745Cu22.315 | [32 empty] | 5.0 ¦ 5 |  | FCC
Cr12.579Fe18.629Co23.731Ni28.304Cu16.756 | Co23.73_Cr12.58_Cu16.76_Fe18.63_Ni28.3 | 5 | Merged_Eutectic_HEA_AllProps.xlsx ¦ Final_HEA_Database.xlsx ¦ Dataset_HEAs.xlsx | Kube ¦ Sheet1 |  |  |  | Cr12.579Fe18.629Co23.731Ni28.304Cu16.756 | [32 empty] | 5.0 ¦ 5 |  | FCC
Cr12.67Fe18.834Co24.798Ni29.501Cu14.197 | Co24.8_Cr12.67_Cu14.2_Fe18.83_Ni29.5 | 5 | Merged_Eutectic_HEA_AllProps.xlsx ¦ Final_HEA_Database.xlsx ¦ Dataset_HEAs.xlsx | Kube ¦ Sheet1 |  |  |  | Cr12.67Fe18.834Co24.798Ni29.501Cu14.197 | [32 empty] | 5.0 ¦ 5 |  | FCC
Cr12.563Fe18.512Co25.414Ni30.821Cu12.691 | Co25.41_Cr12.56_Cu12.69_Fe18.51_Ni30.82 | 5 | Merged_Eutectic_HEA_AllProps.xlsx ¦ Final_HEA_Database.xlsx ¦ Dataset_HEAs.xlsx | Kube ¦ Sheet1 |  |  |  | Cr12.563Fe18.512Co25.414Ni30.821Cu12.691 | [32 empty] | 5.0 ¦ 5 |  | FCC
Cr12.481Fe18.526Co26.458Ni31.6Cu10.935 | Co26.46_Cr12.48_Cu10.94_Fe18.53_Ni31.6 | 5 | Merged_Eutectic_HEA_AllProps.xlsx ¦ Final_HEA_Database.xlsx ¦ Dataset_HEAs.xlsx | Kube ¦ Sheet1 |  |  |  | Cr12.481Fe18.526Co26.458Ni31.6Cu10.935 | [32 empty] | 5.0 ¦ 5 |  | FCC
Cr12.088Fe18.246Co27.373Ni32.661Cu9.6322 | Co27.37_Cr12.09_Cu9.63_Fe18.25_Ni32.66 | 5 | Merged_Eutectic_HEA_AllProps.xlsx ¦ Final_HEA_Database.xlsx ¦ Dataset_HEAs.xlsx | Kube ¦ Sheet1 |  |  |  | Cr12.088Fe18.246Co27.373Ni32.661Cu9.6322 | [32 empty] | 5.0 ¦ 5 |  | FCC
Cr12.043Fe17.982Co28.209Ni33.57Cu8.1954 | Co28.21_Cr12.04_Cu8.2_Fe17.98_Ni33.57 | 5 | Merged_Eutectic_HEA_AllProps.xlsx ¦ Final_HEA_Database.xlsx ¦ Dataset_HEAs.xlsx | Kube ¦ Sheet1 |  |  |  | Cr12.043Fe17.982Co28.209Ni33.57Cu8.1954 | [32 empty] | 5.0 ¦ 5 |  | FCC
Cr12.587Fe18.457Co22.781Ni27.105Cu19.07 | Co22.78_Cr12.59_Cu19.07_Fe18.46_Ni27.11 | 5 | Merged_Eutectic_HEA_AllProps.xlsx ¦ Final_HEA_Database.xlsx ¦ Dataset_HEAs.xlsx | Kube ¦ Sheet1 |  |  |  | Cr12.587Fe18.457Co22.781Ni27.105Cu19.07 | [32 empty] | 5.0 ¦ 5 |  | FCC
Cr10.445Fe15.172Co20.152Ni24.497Cu29.734 | Co20.15_Cr10.45_Cu29.73_Fe15.17_Ni24.5 | 5 | Merged_Eutectic_HEA_AllProps.xlsx ¦ Final_HEA_Database.xlsx ¦ Dataset_HEAs.xlsx | Kube ¦ Sheet1 |  |  |  | Cr10.445Fe15.172Co20.152Ni24.497Cu29.734 | [32 empty] | 5.0 ¦ 5 |  | FCC
Cr10.044Fe14.502Co18.724Ni22.858Cu33.872 | Co18.72_Cr10.04_Cu33.87_Fe14.5_Ni22.86 | 5 | Merged_Eutectic_HEA_AllProps.xlsx ¦ Final_HEA_Database.xlsx ¦ Dataset_HEAs.xlsx | Kube ¦ Sheet1 |  |  |  | Cr10.044Fe14.502Co18.724Ni22.858Cu33.872 | [32 empty] | 5.0 ¦ 5 |  | FCC
Cr9.6859Fe13.982Co17.217Ni20.823Cu38.292 | Co17.22_Cr9.69_Cu38.29_Fe13.98_Ni20.82 | 5 | Merged_Eutectic_HEA_AllProps.xlsx ¦ Final_HEA_Database.xlsx ¦ Dataset_HEAs.xlsx | Kube ¦ Sheet1 |  |  |  | Cr9.6859Fe13.982Co17.217Ni20.823Cu38.292 | [32 empty] | 5.0 ¦ 5 |  | FCC
Cr9.0349Fe13.122Co15.591Ni19.198Cu43.055 | Co15.59_Cr9.03_Cu43.05_Fe13.12_Ni19.2 | 5 | Merged_Eutectic_HEA_AllProps.xlsx ¦ Final_HEA_Database.xlsx ¦ Dataset_HEAs.xlsx | Kube ¦ Sheet1 |  |  |  | Cr9.0349Fe13.122Co15.591Ni19.198Cu43.055 | [32 empty] | 5.0 ¦ 5 |  | FCC
Cr8.7169Fe12.618Co14.178Ni17.354Cu47.133 | Co14.18_Cr8.72_Cu47.13_Fe12.62_Ni17.35 | 5 | Merged_Eutectic_HEA_AllProps.xlsx ¦ Final_HEA_Database.xlsx ¦ Dataset_HEAs.xlsx | Kube ¦ Sheet1 |  |  |  | Cr8.7169Fe12.618Co14.178Ni17.354Cu47.133 | [32 empty] | 5.0 ¦ 5 |  | FCC
Cr10.794Fe15.517Co21.779Ni26.434Cu25.476 | Co21.78_Cr10.79_Cu25.48_Fe15.52_Ni26.43 | 5 | Merged_Eutectic_HEA_AllProps.xlsx ¦ Final_HEA_Database.xlsx ¦ Dataset_HEAs.xlsx | Kube ¦ Sheet1 |  |  |  | Cr10.794Fe15.517Co21.779Ni26.434Cu25.476 | [32 empty] | 5.0 ¦ 5 |  | FCC
Cr10.797Fe15.854Co23.313Ni27.868Cu22.167 | Co23.31_Cr10.8_Cu22.17_Fe15.85_Ni27.87 | 5 | Merged_Eutectic_HEA_AllProps.xlsx ¦ Final_HEA_Database.xlsx ¦ Dataset_HEAs.xlsx | Kube ¦ Sheet1 |  |  |  | Cr10.797Fe15.854Co23.313Ni27.868Cu22.167 | [32 empty] | 5.0 ¦ 5 |  | FCC
Cr10.905Fe16.356Co25.672Ni30.717Cu16.35 | Co25.67_Cr10.9_Cu16.35_Fe16.36_Ni30.72 | 5 | Merged_Eutectic_HEA_AllProps.xlsx ¦ Final_HEA_Database.xlsx ¦ Dataset_HEAs.xlsx | Kube ¦ Sheet1 |  |  |  | Cr10.905Fe16.356Co25.672Ni30.717Cu16.35 | [32 empty] | 5.0 ¦ 5 |  | FCC
Cr10.978Fe16.364Co26.747Ni31.89Cu14.021 | Co26.75_Cr10.98_Cu14.02_Fe16.36_Ni31.89 | 5 | Merged_Eutectic_HEA_AllProps.xlsx ¦ Final_HEA_Database.xlsx ¦ Dataset_HEAs.xlsx | Kube ¦ Sheet1 |  |  |  | Cr10.978Fe16.364Co26.747Ni31.89Cu14.021 | [32 empty] | 5.0 ¦ 5 |  | FCC
Cr10.69Fe16.227Co27.716Ni33.05Cu12.317 | Co27.72_Cr10.69_Cu12.32_Fe16.23_Ni33.05 | 5 | Merged_Eutectic_HEA_AllProps.xlsx ¦ Final_HEA_Database.xlsx ¦ Dataset_HEAs.xlsx | Kube ¦ Sheet1 |  |  |  | Cr10.69Fe16.227Co27.716Ni33.05Cu12.317 | [32 empty] | 5.0 ¦ 5 |  | FCC
Cr10.663Fe16.073Co28.695Ni33.891Cu10.678 | Co28.69_Cr10.66_Cu10.68_Fe16.07_Ni33.89 | 5 | Merged_Eutectic_HEA_AllProps.xlsx ¦ Final_HEA_Database.xlsx ¦ Dataset_HEAs.xlsx | Kube ¦ Sheet1 |  |  |  | Cr10.663Fe16.073Co28.695Ni33.891Cu10.678 | [32 empty] | 5.0 ¦ 5 |  | FCC
Cr10.483Fe15.857Co29.481Ni34.842Cu9.3366 | Co29.48_Cr10.48_Cu9.34_Fe15.86_Ni34.84 | 5 | Merged_Eutectic_HEA_AllProps.xlsx ¦ Final_HEA_Database.xlsx ¦ Dataset_HEAs.xlsx | Kube ¦ Sheet1 |  |  |  | Cr10.483Fe15.857Co29.481Ni34.842Cu9.3366 | [32 empty] | 5.0 ¦ 5 |  | FCC
Cr10.918Fe16.071Co24.682Ni29.378Cu18.951 | Co24.68_Cr10.92_Cu18.95_Fe16.07_Ni29.38 | 5 | Merged_Eutectic_HEA_AllProps.xlsx ¦ Final_HEA_Database.xlsx ¦ Dataset_HEAs.xlsx | Kube ¦ Sheet1 |  |  |  | Cr10.918Fe16.071Co24.682Ni29.378Cu18.951 | [32 empty] | 5.0 ¦ 5 |  | FCC
Cr9.2602Fe13.567Co21.889Ni26.123Cu29.161 | Co21.89_Cr9.26_Cu29.16_Fe13.57_Ni26.12 | 5 | Merged_Eutectic_HEA_AllProps.xlsx ¦ Final_HEA_Database.xlsx ¦ Dataset_HEAs.xlsx | Kube ¦ Sheet1 |  |  |  | Cr9.2602Fe13.567Co21.889Ni26.123Cu29.161 | [32 empty] | 5.0 ¦ 5 |  | FCC
Cr9.0662Fe13.079Co20.055Ni24.368Cu33.431 | Co20.06_Cr9.07_Cu33.43_Fe13.08_Ni24.37 | 5 | Merged_Eutectic_HEA_AllProps.xlsx ¦ Final_HEA_Database.xlsx ¦ Dataset_HEAs.xlsx | Kube ¦ Sheet1 |  |  |  | Cr9.0662Fe13.079Co20.055Ni24.368Cu33.431 | [32 empty] | 5.0 ¦ 5 |  | FCC
Cr8.7567Fe12.38Co18.152Ni22.333Cu38.378 | Co18.15_Cr8.76_Cu38.38_Fe12.38_Ni22.33 | 5 | Merged_Eutectic_HEA_AllProps.xlsx ¦ Final_HEA_Database.xlsx ¦ Dataset_HEAs.xlsx | Kube ¦ Sheet1 |  |  |  | Cr8.7567Fe12.38Co18.152Ni22.333Cu38.378 | [32 empty] | 5.0 ¦ 5 |  | FCC
Cr8.1415Fe11.69Co16.733Ni20.303Cu43.132 | Co16.73_Cr8.14_Cu43.13_Fe11.69_Ni20.3 | 5 | Merged_Eutectic_HEA_AllProps.xlsx ¦ Final_HEA_Database.xlsx ¦ Dataset_HEAs.xlsx | Kube ¦ Sheet1 |  |  |  | Cr8.1415Fe11.69Co16.733Ni20.303Cu43.132 | [32 empty] | 5.0 ¦ 5 |  | FCC
Cr7.6901Fe11.03Co15.244Ni18.334Cu47.701 | Co15.24_Cr7.69_Cu47.7_Fe11.03_Ni18.33 | 5 | Merged_Eutectic_HEA_AllProps.xlsx ¦ Final_HEA_Database.xlsx ¦ Dataset_HEAs.xlsx | Kube ¦ Sheet1 |  |  |  | Cr7.6901Fe11.03Co15.244Ni18.334Cu47.701 | [32 empty] | 5.0 ¦ 5 |  | FCC
Cr9.4072Fe13.827Co23.27Ni27.86Cu25.636 | Co23.27_Cr9.41_Cu25.64_Fe13.83_Ni27.86 | 5 | Merged_Eutectic_HEA_AllProps.xlsx ¦ Final_HEA_Database.xlsx ¦ Dataset_HEAs.xlsx | Kube ¦ Sheet1 |  |  |  | Cr9.4072Fe13.827Co23.27Ni27.86Cu25.636 | [32 empty] | 5.0 ¦ 5 |  | FCC
Cr9.5585Fe13.839Co24.854Ni29.651Cu22.097 | Co24.85_Cr9.56_Cu22.1_Fe13.84_Ni29.65 | 5 | Merged_Eutectic_HEA_AllProps.xlsx ¦ Final_HEA_Database.xlsx ¦ Dataset_HEAs.xlsx | Kube ¦ Sheet1 |  |  |  | Cr9.5585Fe13.839Co24.854Ni29.651Cu22.097 | [32 empty] | 5.0 ¦ 5 |  | FCC
Cr9.4466Fe14.084Co27.658Ni32.672Cu16.14 | Co27.66_Cr9.45_Cu16.14_Fe14.08_Ni32.67 | 5 | Merged_Eutectic_HEA_AllProps.xlsx ¦ Final_HEA_Database.xlsx ¦ Dataset_HEAs.xlsx | Kube ¦ Sheet1 |  |  |  | Cr9.4466Fe14.084Co27.658Ni32.672Cu16.14 | [32 empty] | 5.0 ¦ 5 |  | FCC
Cr9.4389Fe13.815Co28.809Ni34.134Cu13.804 | Co28.81_Cr9.44_Cu13.8_Fe13.81_Ni34.13 | 5 | Merged_Eutectic_HEA_AllProps.xlsx ¦ Final_HEA_Database.xlsx ¦ Dataset_HEAs.xlsx | Kube ¦ Sheet1 |  |  |  | Cr9.4389Fe13.815Co28.809Ni34.134Cu13.804 | [32 empty] | 5.0 ¦ 5 |  | FCC
Cr9.3143Fe13.959Co29.625Ni35.361Cu11.74 | Co29.63_Cr9.31_Cu11.74_Fe13.96_Ni35.36 | 5 | Merged_Eutectic_HEA_AllProps.xlsx ¦ Final_HEA_Database.xlsx ¦ Dataset_HEAs.xlsx | Kube ¦ Sheet1 |  |  |  | Cr9.3143Fe13.959Co29.625Ni35.361Cu11.74 | [32 empty] | 5.0 ¦ 5 |  | FCC
Cr9.0861Fe13.6Co30.667Ni36.373Cu10.273 | Co30.67_Cr9.09_Cu10.27_Fe13.6_Ni36.37 | 5 | Merged_Eutectic_HEA_AllProps.xlsx ¦ Final_HEA_Database.xlsx ¦ Dataset_HEAs.xlsx | Kube ¦ Sheet1 |  |  |  | Cr9.0861Fe13.6Co30.667Ni36.373Cu10.273 | [32 empty] | 5.0 ¦ 5 |  | FCC
Cr8.8653Fe13.451Co31.469Ni37.175Cu9.0386 | Co31.47_Cr8.87_Cu9.04_Fe13.45_Ni37.18 | 5 | Merged_Eutectic_HEA_AllProps.xlsx ¦ Final_HEA_Database.xlsx ¦ Dataset_HEAs.xlsx | Kube ¦ Sheet1 |  |  |  | Cr8.8653Fe13.451Co31.469Ni37.175Cu9.0386 | [32 empty] | 5.0 ¦ 5 |  | FCC
Cr9.526Fe13.967Co26.129Ni31.486Cu18.892 | Co26.13_Cr9.53_Cu18.89_Fe13.97_Ni31.49 | 5 | Merged_Eutectic_HEA_AllProps.xlsx ¦ Final_HEA_Database.xlsx ¦ Dataset_HEAs.xlsx | Kube ¦ Sheet1 |  |  |  | Cr9.526Fe13.967Co26.129Ni31.486Cu18.892 | [32 empty] | 5.0 ¦ 5 |  | FCC
Cr8.1399Fe11.77Co23.336Ni28.015Cu28.738 | Co23.34_Cr8.14_Cu28.74_Fe11.77_Ni28.02 | 5 | Merged_Eutectic_HEA_AllProps.xlsx ¦ Final_HEA_Database.xlsx ¦ Dataset_HEAs.xlsx | Kube ¦ Sheet1 |  |  |  | Cr8.1399Fe11.77Co23.336Ni28.015Cu28.738 | [32 empty] | 5.0 ¦ 5 |  | FCC
Cr8.122Fe11.645Co21.384Ni26.006Cu32.843 | Co21.38_Cr8.12_Cu32.84_Fe11.64_Ni26.01 | 5 | Merged_Eutectic_HEA_AllProps.xlsx ¦ Final_HEA_Database.xlsx ¦ Dataset_HEAs.xlsx | Kube ¦ Sheet1 |  |  |  | Cr8.122Fe11.645Co21.384Ni26.006Cu32.843 | [32 empty] | 5.0 ¦ 5 |  | FCC
Cr7.7679Fe10.968Co19.837Ni23.862Cu37.565 | Co19.84_Cr7.77_Cu37.57_Fe10.97_Ni23.86 | 5 | Merged_Eutectic_HEA_AllProps.xlsx ¦ Final_HEA_Database.xlsx ¦ Dataset_HEAs.xlsx | Kube ¦ Sheet1 |  |  |  | Cr7.7679Fe10.968Co19.837Ni23.862Cu37.565 | [32 empty] | 5.0 ¦ 5 |  | FCC
Cr7.2544Fe10.551Co17.873Ni21.555Cu42.766 | Co17.87_Cr7.25_Cu42.77_Fe10.55_Ni21.56 | 5 | Merged_Eutectic_HEA_AllProps.xlsx ¦ Final_HEA_Database.xlsx ¦ Dataset_HEAs.xlsx | Kube ¦ Sheet1 |  |  |  | Cr7.2544Fe10.551Co17.873Ni21.555Cu42.766 | [32 empty] | 5.0 ¦ 5 |  | FCC
Cr8.3502Fe11.925Co24.808Ni29.825Cu25.093 | Co24.81_Cr8.35_Cu25.09_Fe11.92_Ni29.82 | 5 | Merged_Eutectic_HEA_AllProps.xlsx ¦ Final_HEA_Database.xlsx ¦ Dataset_HEAs.xlsx | Kube ¦ Sheet1 |  |  |  | Cr8.3502Fe11.925Co24.808Ni29.825Cu25.093 | [32 empty] | 5.0 ¦ 5 |  | FCC
Cr8.2947Fe12.256Co26.4Ni31.603Cu21.446 | Co26.4_Cr8.29_Cu21.45_Fe12.26_Ni31.6 | 5 | Merged_Eutectic_HEA_AllProps.xlsx ¦ Final_HEA_Database.xlsx ¦ Dataset_HEAs.xlsx | Kube ¦ Sheet1 |  |  |  | Cr8.2947Fe12.256Co26.4Ni31.603Cu21.446 | [32 empty] | 5.0 ¦ 5 |  | FCC
Cr8.0877Fe12.101Co29.306Ni34.757Cu15.748 | Co29.31_Cr8.09_Cu15.75_Fe12.1_Ni34.76 | 5 | Merged_Eutectic_HEA_AllProps.xlsx ¦ Final_HEA_Database.xlsx ¦ Dataset_HEAs.xlsx | Kube ¦ Sheet1 |  |  |  | Cr8.0877Fe12.101Co29.306Ni34.757Cu15.748 | [32 empty] | 5.0 ¦ 5 |  | FCC
Cr8.151Fe11.983Co30.458Ni36.065Cu13.342 | Co30.46_Cr8.15_Cu13.34_Fe11.98_Ni36.07 | 5 | Merged_Eutectic_HEA_AllProps.xlsx ¦ Final_HEA_Database.xlsx ¦ Dataset_HEAs.xlsx | Kube ¦ Sheet1 |  |  |  | Cr8.151Fe11.983Co30.458Ni36.065Cu13.342 | [32 empty] | 5.0 ¦ 5 |  | FCC
Cr7.9887Fe11.7Co31.6Ni37.063Cu11.649 | Co31.6_Cr7.99_Cu11.65_Fe11.7_Ni37.06 | 5 | Merged_Eutectic_HEA_AllProps.xlsx ¦ Final_HEA_Database.xlsx ¦ Dataset_HEAs.xlsx | Kube ¦ Sheet1 |  |  |  | Cr7.9887Fe11.7Co31.6Ni37.063Cu11.649 | [32 empty] | 5.0 ¦ 5 |  | FCC
Cr7.8013Fe11.578Co32.59Ni38.24Cu9.7905 | Co32.59_Cr7.8_Cu9.79_Fe11.58_Ni38.24 | 5 | Merged_Eutectic_HEA_AllProps.xlsx ¦ Final_HEA_Database.xlsx ¦ Dataset_HEAs.xlsx | Kube ¦ Sheet1 |  |  |  | Cr7.8013Fe11.578Co32.59Ni38.24Cu9.7905 | [32 empty] | 5.0 ¦ 5 |  | FCC
Cr8.4209Fe12.239Co27.802Ni33.189Cu18.348 | Co27.8_Cr8.42_Cu18.35_Fe12.24_Ni33.19 | 5 | Merged_Eutectic_HEA_AllProps.xlsx ¦ Final_HEA_Database.xlsx ¦ Dataset_HEAs.xlsx | Kube ¦ Sheet1 |  |  |  | Cr8.4209Fe12.239Co27.802Ni33.189Cu18.348 | [32 empty] | 5.0 ¦ 5 |  | FCC
Cr7.2184Fe10.377Co24.673Ni29.313Cu28.419 | Co24.67_Cr7.22_Cu28.42_Fe10.38_Ni29.31 | 5 | Merged_Eutectic_HEA_AllProps.xlsx ¦ Final_HEA_Database.xlsx ¦ Dataset_HEAs.xlsx | Kube ¦ Sheet1 |  |  |  | Cr7.2184Fe10.377Co24.673Ni29.313Cu28.419 | [32 empty] | 5.0 ¦ 5 |  | FCC
Cr7.1765Fe10.299Co22.777Ni27.285Cu32.462 | Co22.78_Cr7.18_Cu32.46_Fe10.3_Ni27.29 | 5 | Merged_Eutectic_HEA_AllProps.xlsx ¦ Final_HEA_Database.xlsx ¦ Dataset_HEAs.xlsx | Kube ¦ Sheet1 |  |  |  | Cr7.1765Fe10.299Co22.777Ni27.285Cu32.462 | [32 empty] | 5.0 ¦ 5 |  | FCC
Cr6.9711Fe9.9241Co20.982Ni25.107Cu37.016 | Co20.98_Cr6.97_Cu37.02_Fe9.92_Ni25.11 | 5 | Merged_Eutectic_HEA_AllProps.xlsx ¦ Final_HEA_Database.xlsx ¦ Dataset_HEAs.xlsx | Kube ¦ Sheet1 |  |  |  | Cr6.9711Fe9.9241Co20.982Ni25.107Cu37.016 | [32 empty] | 5.0 ¦ 5 |  | FCC
Cr7.3633Fe10.692Co26.098Ni31.284Cu24.562 | Co26.1_Cr7.36_Cu24.56_Fe10.69_Ni31.28 | 5 | Merged_Eutectic_HEA_AllProps.xlsx ¦ Final_HEA_Database.xlsx ¦ Dataset_HEAs.xlsx | Kube ¦ Sheet1 |  |  |  | Cr7.3633Fe10.692Co26.098Ni31.284Cu24.562 | [32 empty] | 5.0 ¦ 5 |  | FCC
Cr7.317Fe10.75Co28.012Ni32.995Cu20.926 | Co28.01_Cr7.32_Cu20.93_Fe10.75_Ni32.99 | 5 | Merged_Eutectic_HEA_AllProps.xlsx ¦ Final_HEA_Database.xlsx ¦ Dataset_HEAs.xlsx | Kube ¦ Sheet1 |  |  |  | Cr7.317Fe10.75Co28.012Ni32.995Cu20.926 | [32 empty] | 5.0 ¦ 5 |  | FCC
Cr7.0429Fe10.488Co31.006Ni36.415Cu15.047 | Co31.01_Cr7.04_Cu15.05_Fe10.49_Ni36.42 | 5 | Merged_Eutectic_HEA_AllProps.xlsx ¦ Final_HEA_Database.xlsx ¦ Dataset_HEAs.xlsx | Kube ¦ Sheet1 |  |  |  | Cr7.0429Fe10.488Co31.006Ni36.415Cu15.047 | [32 empty] | 5.0 ¦ 5 |  | FCC
Cr7.0233Fe10.282Co31.897Ni37.684Cu13.114 | Co31.9_Cr7.02_Cu13.11_Fe10.28_Ni37.68 | 5 | Merged_Eutectic_HEA_AllProps.xlsx ¦ Final_HEA_Database.xlsx ¦ Dataset_HEAs.xlsx | Kube ¦ Sheet1 |  |  |  | Cr7.0233Fe10.282Co31.897Ni37.684Cu13.114 | [32 empty] | 5.0 ¦ 5 |  | FCC
Cr6.7995Fe10.132Co32.929Ni39.036Cu11.104 | Co32.93_Cr6.8_Cu11.1_Fe10.13_Ni39.04 | 5 | Merged_Eutectic_HEA_AllProps.xlsx ¦ Final_HEA_Database.xlsx ¦ Dataset_HEAs.xlsx | Kube ¦ Sheet1 |  |  |  | Cr6.7995Fe10.132Co32.929Ni39.036Cu11.104 | [32 empty] | 5.0 ¦ 5 |  | FCC
Cr7.2527Fe10.605Co29.397Ni35.153Cu17.591 | Co29.4_Cr7.25_Cu17.59_Fe10.61_Ni35.15 | 5 | Merged_Eutectic_HEA_AllProps.xlsx ¦ Final_HEA_Database.xlsx ¦ Dataset_HEAs.xlsx | Kube ¦ Sheet1 |  |  |  | Cr7.2527Fe10.605Co29.397Ni35.153Cu17.591 | [32 empty] | 5.0 ¦ 5 |  | FCC
Cr6.3564Fe9.2004Co26.055Ni30.971Cu27.417 | Co26.06_Cr6.36_Cu27.42_Fe9.2_Ni30.97 | 5 | Merged_Eutectic_HEA_AllProps.xlsx ¦ Final_HEA_Database.xlsx ¦ Dataset_HEAs.xlsx | Kube ¦ Sheet1 |  |  |  | Cr6.3564Fe9.2004Co26.055Ni30.971Cu27.417 | [32 empty] | 5.0 ¦ 5 |  | FCC
Cr6.3759Fe9.1588Co27.658Ni32.998Cu23.809 | Co27.66_Cr6.38_Cu23.81_Fe9.16_Ni33.0 | 5 | Merged_Eutectic_HEA_AllProps.xlsx ¦ Final_HEA_Database.xlsx ¦ Dataset_HEAs.xlsx | Kube ¦ Sheet1 |  |  |  | Cr6.3759Fe9.1588Co27.658Ni32.998Cu23.809 | [32 empty] | 5.0 ¦ 5 |  | FCC
Cr6.3739Fe9.3594Co29.415Ni34.634Cu20.217 | Co29.42_Cr6.37_Cu20.22_Fe9.36_Ni34.63 | 5 | Merged_Eutectic_HEA_AllProps.xlsx ¦ Final_HEA_Database.xlsx ¦ Dataset_HEAs.xlsx | Kube ¦ Sheet1 |  |  |  | Cr6.3739Fe9.3594Co29.415Ni34.634Cu20.217 | [32 empty] | 5.0 ¦ 5 |  | FCC
Cr6.009Fe9.039Co32.508Ni38.101Cu14.342 | Co32.51_Cr6.01_Cu14.34_Fe9.04_Ni38.1 | 5 | Merged_Eutectic_HEA_AllProps.xlsx ¦ Final_HEA_Database.xlsx ¦ Dataset_HEAs.xlsx | Kube ¦ Sheet1 |  |  |  | Cr6.009Fe9.039Co32.508Ni38.101Cu14.342 | [32 empty] | 5.0 ¦ 5 |  | FCC
Cr6.293Fe9.0548Co31.049Ni36.608Cu16.995 | Co31.05_Cr6.29_Cu17.0_Fe9.05_Ni36.61 | 5 | Merged_Eutectic_HEA_AllProps.xlsx ¦ Final_HEA_Database.xlsx ¦ Dataset_HEAs.xlsx | Kube ¦ Sheet1 |  |  |  | Cr6.293Fe9.0548Co31.049Ni36.608Cu16.995 | [32 empty] | 5.0 ¦ 5 |  | FCC
Cr13.379Fe19.25Co17.522Ni21.208Cu28.641 | Co17.52_Cr13.38_Cu28.64_Fe19.25_Ni21.21 | 5 | Merged_Eutectic_HEA_AllProps.xlsx ¦ Final_HEA_Database.xlsx ¦ Dataset_HEAs.xlsx | Kube ¦ Sheet1 |  |  |  | Cr13.379Fe19.25Co17.522Ni21.208Cu28.641 | [32 empty] | 5.0 ¦ 5 |  | FCC
Cr12.869Fe18.702Co15.999Ni19.602Cu32.828 | Co16.0_Cr12.87_Cu32.83_Fe18.7_Ni19.6 | 5 | Merged_Eutectic_HEA_AllProps.xlsx ¦ Final_HEA_Database.xlsx ¦ Dataset_HEAs.xlsx | Kube ¦ Sheet1 |  |  |  | Cr12.869Fe18.702Co15.999Ni19.602Cu32.828 | [32 empty] | 5.0 ¦ 5 |  | FCC
Cr12.161Fe17.41Co14.809Ni18.001Cu37.619 | Co14.81_Cr12.16_Cu37.62_Fe17.41_Ni18.0 | 5 | Merged_Eutectic_HEA_AllProps.xlsx ¦ Final_HEA_Database.xlsx ¦ Dataset_HEAs.xlsx | Kube ¦ Sheet1 |  |  |  | Cr12.161Fe17.41Co14.809Ni18.001Cu37.619 | [32 empty] | 5.0 ¦ 5 |  | FCC
Cr11.402Fe16.419Co13.448Ni16.489Cu42.243 | Co13.45_Cr11.4_Cu42.24_Fe16.42_Ni16.49 | 5 | Merged_Eutectic_HEA_AllProps.xlsx ¦ Final_HEA_Database.xlsx ¦ Dataset_HEAs.xlsx | Kube ¦ Sheet1 |  |  |  | Cr11.402Fe16.419Co13.448Ni16.489Cu42.243 | [32 empty] | 5.0 ¦ 5 |  | FCC
Cr10.695Fe15.054Co12.227Ni15.099Cu46.926 | Co12.23_Cr10.69_Cu46.93_Fe15.05_Ni15.1 | 5 | Merged_Eutectic_HEA_AllProps.xlsx ¦ Final_HEA_Database.xlsx ¦ Dataset_HEAs.xlsx | Kube ¦ Sheet1 |  |  |  | Cr10.695Fe15.054Co12.227Ni15.099Cu46.926 | [32 empty] | 5.0 ¦ 5 |  | FCC
Cr9.7657Fe14.152Co11.183Ni13.51Cu51.39 | Co11.18_Cr9.77_Cu51.39_Fe14.15_Ni13.51 | 5 | Merged_Eutectic_HEA_AllProps.xlsx ¦ Final_HEA_Database.xlsx ¦ Dataset_HEAs.xlsx | Kube ¦ Sheet1 |  |  |  | Cr9.7657Fe14.152Co11.183Ni13.51Cu51.39 | [32 empty] | 5.0 ¦ 5 |  | FCC
Cr13.796Fe20.179Co18.675Ni22.33Cu25.02 | Co18.68_Cr13.8_Cu25.02_Fe20.18_Ni22.33 | 5 | Merged_Eutectic_HEA_AllProps.xlsx ¦ Final_HEA_Database.xlsx ¦ Dataset_HEAs.xlsx | Kube ¦ Sheet1 |  |  |  | Cr13.796Fe20.179Co18.675Ni22.33Cu25.02 | [32 empty] | 5.0 ¦ 5 |  | FCC
Cr14.043Fe20.661Co19.48Ni23.665Cu22.151 | Co19.48_Cr14.04_Cu22.15_Fe20.66_Ni23.66 | 5 | Merged_Eutectic_HEA_AllProps.xlsx ¦ Final_HEA_Database.xlsx ¦ Dataset_HEAs.xlsx | Kube ¦ Sheet1 |  |  |  | Cr14.043Fe20.661Co19.48Ni23.665Cu22.151 | [32 empty] | 5.0 ¦ 5 |  | FCC
Cr14.584Fe21.416Co21.582Ni25.899Cu16.518 | Co21.58_Cr14.58_Cu16.52_Fe21.42_Ni25.9 | 5 | Merged_Eutectic_HEA_AllProps.xlsx ¦ Final_HEA_Database.xlsx ¦ Dataset_HEAs.xlsx | Kube ¦ Sheet1 |  |  |  | Cr14.584Fe21.416Co21.582Ni25.899Cu16.518 | [32 empty] | 5.0 ¦ 5 |  | FCC
Cr14.478Fe21.483Co22.673Ni27.047Cu14.318 | Co22.67_Cr14.48_Cu14.32_Fe21.48_Ni27.05 | 5 | Merged_Eutectic_HEA_AllProps.xlsx ¦ Final_HEA_Database.xlsx ¦ Dataset_HEAs.xlsx | Kube ¦ Sheet1 |  |  |  | Cr14.478Fe21.483Co22.673Ni27.047Cu14.318 | [32 empty] | 5.0 ¦ 5 |  | FCC
Cr14.399Fe21.59Co23.473Ni27.979Cu12.559 | Co23.47_Cr14.4_Cu12.56_Fe21.59_Ni27.98 | 5 | Merged_Eutectic_HEA_AllProps.xlsx ¦ Final_HEA_Database.xlsx ¦ Dataset_HEAs.xlsx | Kube ¦ Sheet1 |  |  |  | Cr14.399Fe21.59Co23.473Ni27.979Cu12.559 | [32 empty] | 5.0 ¦ 5 |  | FCC
Cr14.403Fe21.21Co24.447Ni28.995Cu10.946 | Co24.45_Cr14.4_Cu10.95_Fe21.21_Ni28.99 | 5 | Merged_Eutectic_HEA_AllProps.xlsx ¦ Final_HEA_Database.xlsx ¦ Dataset_HEAs.xlsx | Kube ¦ Sheet1 |  |  |  | Cr14.403Fe21.21Co24.447Ni28.995Cu10.946 | [32 empty] | 5.0 ¦ 5 |  | FCC
Cr14.031Fe21.125Co25.153Ni29.954Cu9.7363 | Co25.15_Cr14.03_Cu9.74_Fe21.13_Ni29.95 | 5 | Merged_Eutectic_HEA_AllProps.xlsx ¦ Final_HEA_Database.xlsx ¦ Dataset_HEAs.xlsx | Kube ¦ Sheet1 |  |  |  | Cr14.031Fe21.125Co25.153Ni29.954Cu9.7363 | [32 empty] | 5.0 ¦ 5 |  | FCC
Cr13.879Fe20.964Co26.008Ni30.757Cu8.3918 | Co26.01_Cr13.88_Cu8.39_Fe20.96_Ni30.76 | 5 | Merged_Eutectic_HEA_AllProps.xlsx ¦ Final_HEA_Database.xlsx ¦ Dataset_HEAs.xlsx | Kube ¦ Sheet1 |  |  |  | Cr13.879Fe20.964Co26.008Ni30.757Cu8.3918 | [32 empty] | 5.0 ¦ 5 |  | FCC
Cr14.347Fe21.072Co20.668Ni24.689Cu19.224 | Co20.67_Cr14.35_Cu19.22_Fe21.07_Ni24.69 | 5 | Merged_Eutectic_HEA_AllProps.xlsx ¦ Final_HEA_Database.xlsx ¦ Dataset_HEAs.xlsx | Kube ¦ Sheet1 |  |  |  | Cr14.347Fe21.072Co20.668Ni24.689Cu19.224 | [32 empty] | 5.0 ¦ 5 |  | FCC
Cr18.9Mn10.9Co25.1Ni28Cu17 | Co25.13_Cr18.92_Cu17.02_Mn10.91_Ni28.03 | 5 | Merged_Eutectic_HEA_AllProps.xlsx ¦ Final_HEA_Database.xlsx ¦ Dataset_HEAs.xlsx | Ji-Chang Ren ¦ Sheet1 |  |  |  | Cr18.9Mn10.9Co25.1Ni28Cu17 | [32 empty] | 5.0 ¦ 5 |  | FCC
Cr17.9Mn5Fe29.3Ni34.1Cu13.7 | Cr17.9_Cu13.7_Fe29.3_Mn5.0_Ni34.1 | 5 | Merged_Eutectic_HEA_AllProps.xlsx ¦ Final_HEA_Database.xlsx ¦ Dataset_HEAs.xlsx | Ji-Chang Ren ¦ Sheet1 |  |  |  | Cr17.9Mn5Fe29.3Ni34.1Cu13.7 | [32 empty] | 5.0 ¦ 5 |  | FCC
Al9.7Fe46.1Co7.5Ni9.6Cu27.1 | Al9.7_Co7.5_Cu27.1_Fe46.1_Ni9.6 | 5 | Merged_Eutectic_HEA_AllProps.xlsx ¦ Final_HEA_Database.xlsx ¦ Dataset_HEAs.xlsx | Ji-Chang Ren ¦ Sheet1 |  |  |  | Al9.7Fe46.1Co7.5Ni9.6Cu27.1 | [32 empty] | 5.0 ¦ 5 |  | BCC
Cr40.5Mn6.4Co9.1Ni10Cu34.1 | Co9.09_Cr40.46_Cu34.07_Mn6.39_Ni9.99 | 5 | Merged_Eutectic_HEA_AllProps.xlsx ¦ Final_HEA_Database.xlsx ¦ Dataset_HEAs.xlsx | Ji-Chang Ren ¦ Sheet1 |  |  |  | Cr40.5Mn6.4Co9.1Ni10Cu34.1 | [32 empty] | 5.0 ¦ 5 |  | BCC
Cr11.3Fe16.4Co17.2Ni21.4Cu33.7 | Co17.2_Cr11.3_Cu33.7_Fe16.4_Ni21.4 | 5 | Merged_Eutectic_HEA_AllProps.xlsx ¦ Final_HEA_Database.xlsx ¦ Dataset_HEAs.xlsx | Ji-Chang Ren ¦ Sheet1 |  |  |  | Cr11.3Fe16.4Co17.2Ni21.4Cu33.7 | [32 empty] | 5.0 ¦ 5 |  | FCC
Al14.7Fe25.6Co15.3Ni20.4Cu24 | Al14.7_Co15.3_Cu24.0_Fe25.6_Ni20.4 | 5 | Merged_Eutectic_HEA_AllProps.xlsx ¦ Final_HEA_Database.xlsx ¦ Dataset_HEAs.xlsx | Ji-Chang Ren ¦ Sheet1 |  |  |  | Al14.7Fe25.6Co15.3Ni20.4Cu24 | [32 empty] | 5.0 ¦ 5 |  | BCC+FCC
Al17.2Cr35.2Co8.1Ni10.1Cu29.4 | Al17.2_Co8.1_Cr35.2_Cu29.4_Ni10.1 | 5 | Merged_Eutectic_HEA_AllProps.xlsx ¦ Final_HEA_Database.xlsx ¦ Dataset_HEAs.xlsx | Ji-Chang Ren ¦ Sheet1 |  |  |  | Al17.2Cr35.2Co8.1Ni10.1Cu29.4 | [32 empty] | 5.0 ¦ 5 |  | BCC
Al37.5Fe17.1Co15Ni19.4Cu11 | Al37.5_Co15.0_Cu11.0_Fe17.1_Ni19.4 | 5 | Merged_Eutectic_HEA_AllProps.xlsx ¦ Final_HEA_Database.xlsx ¦ Dataset_HEAs.xlsx | Ji-Chang Ren ¦ Sheet1 |  |  |  | Al37.5Fe17.1Co15Ni19.4Cu11 | [32 empty] | 5.0 ¦ 5 |  | BCC
Al14.8Cr26.4Co9.8Ni12Cu37 | Al14.8_Co9.8_Cr26.4_Cu37.0_Ni12.0 | 5 | Merged_Eutectic_HEA_AllProps.xlsx ¦ Final_HEA_Database.xlsx ¦ Dataset_HEAs.xlsx | Ji-Chang Ren ¦ Sheet1 |  |  |  | Al14.8Cr26.4Co9.8Ni12Cu37 | [32 empty] | 5.0 ¦ 5 |  | BCC+FCC
Al45.3Fe22.3Co7.6Ni9.9Cu14.8 | Al45.35_Co7.61_Cu14.81_Fe22.32_Ni9.91 | 5 | Merged_Eutectic_HEA_AllProps.xlsx ¦ Final_HEA_Database.xlsx ¦ Dataset_HEAs.xlsx | Ji-Chang Ren ¦ Sheet1 |  |  |  | Al45.3Fe22.3Co7.6Ni9.9Cu14.8 | [32 empty] | 5.0 ¦ 5 |  | BCC
Cr22.1Mn42.3Fe9.2Co10.9Cu15.6 | Co10.89_Cr22.08_Cu15.58_Fe9.19_Mn42.26 | 5 | Merged_Eutectic_HEA_AllProps.xlsx ¦ Final_HEA_Database.xlsx ¦ Dataset_HEAs.xlsx | Ji-Chang Ren ¦ Sheet1 |  |  |  | Cr22.1Mn42.3Fe9.2Co10.9Cu15.6 | [32 empty] | 5.0 ¦ 5 |  | AM
Cr18.8Fe27.1Co8.8Ni10.9Cu34.4 | Co8.8_Cr18.8_Cu34.4_Fe27.1_Ni10.9 | 5 | Merged_Eutectic_HEA_AllProps.xlsx ¦ Final_HEA_Database.xlsx ¦ Dataset_HEAs.xlsx | Ji-Chang Ren ¦ Sheet1 |  |  |  | Cr18.8Fe27.1Co8.8Ni10.9Cu34.4 | [32 empty] | 5.0 ¦ 5 |  | FCC
Mn21.3Fe36.5Co10.8Ni13.2Cu18.2 | Co10.8_Cu18.2_Fe36.5_Mn21.3_Ni13.2 | 5 | Merged_Eutectic_HEA_AllProps.xlsx ¦ Final_HEA_Database.xlsx ¦ Dataset_HEAs.xlsx | Ji-Chang Ren ¦ Sheet1 |  |  |  | Mn21.3Fe36.5Co10.8Ni13.2Cu18.2 | [32 empty] | 5.0 ¦ 5 |  | BCC+FCC
Al18Cr23.4Fe7.7Co24.8Ni26.1 | Al18.0_Co24.8_Cr23.4_Fe7.7_Ni26.1 | 5 | Merged_Eutectic_HEA_AllProps.xlsx ¦ Final_HEA_Database.xlsx ¦ Dataset_HEAs.xlsx | Ji-Chang Ren ¦ Sheet1 |  |  |  | Al18Cr23.4Fe7.7Co24.8Ni26.1 | [32 empty] | 5.0 ¦ 5 |  | BCC+FCC
Cr25Mn30.2Co10.1Ni11.3Cu23.4 | Co10.1_Cr25.0_Cu23.4_Mn30.2_Ni11.3 | 5 | Merged_Eutectic_HEA_AllProps.xlsx ¦ Final_HEA_Database.xlsx ¦ Dataset_HEAs.xlsx | Ji-Chang Ren ¦ Sheet1 |  |  |  | Cr25Mn30.2Co10.1Ni11.3Cu23.4 | [32 empty] | 5.0 ¦ 5 |  | AM
Mn21.3Fe39.6Co8.6Ni10.3Cu20.3 | Co8.59_Cu20.28_Fe39.56_Mn21.28_Ni10.29 | 5 | Merged_Eutectic_HEA_AllProps.xlsx ¦ Final_HEA_Database.xlsx ¦ Dataset_HEAs.xlsx | Ji-Chang Ren ¦ Sheet1 |  |  |  | Mn21.3Fe39.6Co8.6Ni10.3Cu20.3 | [32 empty] | 5.0 ¦ 5 |  | BCC+FCC
Al12.5Cr18.2Fe24.5Co19.6Ni25.1 | Al12.51_Co19.62_Cr18.22_Fe24.52_Ni25.13 | 5 | Merged_Eutectic_HEA_AllProps.xlsx ¦ Final_HEA_Database.xlsx ¦ Dataset_HEAs.xlsx | Ji-Chang Ren ¦ Sheet1 |  |  |  | Al12.5Cr18.2Fe24.5Co19.6Ni25.1 | [32 empty] | 5.0 ¦ 5 |  | AM
Al21.1Cr24.1Co15.3Ni18.6Cu20.9 | Al21.1_Co15.3_Cr24.1_Cu20.9_Ni18.6 | 5 | Merged_Eutectic_HEA_AllProps.xlsx ¦ Final_HEA_Database.xlsx ¦ Dataset_HEAs.xlsx | Ji-Chang Ren ¦ Sheet1 |  |  |  | Al21.1Cr24.1Co15.3Ni18.6Cu20.9 | [32 empty] | 5.0 ¦ 5 |  | BCC+FCC
Cr25.2Mn19.1Co15.5Ni17Cu23.2 | Co15.5_Cr25.2_Cu23.2_Mn19.1_Ni17.0 | 5 | Merged_Eutectic_HEA_AllProps.xlsx ¦ Final_HEA_Database.xlsx ¦ Dataset_HEAs.xlsx | Ji-Chang Ren ¦ Sheet1 |  |  |  | Cr25.2Mn19.1Co15.5Ni17Cu23.2 | [32 empty] | 5.0 ¦ 5 |  | AM
Al38.2Fe11.8Co19Ni23.5Cu7.5 | Al38.2_Co19.0_Cu7.5_Fe11.8_Ni23.5 | 5 | Merged_Eutectic_HEA_AllProps.xlsx ¦ Final_HEA_Database.xlsx ¦ Dataset_HEAs.xlsx | Ji-Chang Ren ¦ Sheet1 |  |  |  | Al38.2Fe11.8Co19Ni23.5Cu7.5 | [32 empty] | 5.0 ¦ 5 |  | BCC
Al6.8Cr7.8Co31.9Ni38.4Cu15.1 | Al6.8_Co31.9_Cr7.8_Cu15.1_Ni38.4 | 5 | Merged_Eutectic_HEA_AllProps.xlsx ¦ Final_HEA_Database.xlsx ¦ Dataset_HEAs.xlsx | Ji-Chang Ren ¦ Sheet1 |  |  |  | Al6.8Cr7.8Co31.9Ni38.4Cu15.1 | [32 empty] | 5.0 ¦ 5 |  | FCC
Al19.5Cr22.3Co17.6Ni21.6Cu19 | Al19.5_Co17.6_Cr22.3_Cu19.0_Ni21.6 | 5 | Merged_Eutectic_HEA_AllProps.xlsx ¦ Final_HEA_Database.xlsx ¦ Dataset_HEAs.xlsx | Ji-Chang Ren ¦ Sheet1 |  |  |  | Al19.5Cr22.3Co17.6Ni21.6Cu19 | [32 empty] | 5.0 ¦ 5 |  | BCC+FCC
Al28.9Cr39.6Fe7.1Co12Ni12.4 | Al28.9_Co12.0_Cr39.6_Fe7.1_Ni12.4 | 5 | Merged_Eutectic_HEA_AllProps.xlsx ¦ Final_HEA_Database.xlsx ¦ Dataset_HEAs.xlsx | Ji-Chang Ren ¦ Sheet1 |  |  |  | Al28.9Cr39.6Fe7.1Co12Ni12.4 | [32 empty] | 5.0 ¦ 5 |  | BCC
Al52.9Fe13.3Co11Ni14.2Cu8.5 | Al52.95_Co11.01_Cu8.51_Fe13.31_Ni14.21 | 5 | Merged_Eutectic_HEA_AllProps.xlsx ¦ Final_HEA_Database.xlsx ¦ Dataset_HEAs.xlsx | Ji-Chang Ren ¦ Sheet1 |  |  |  | Al52.9Fe13.3Co11Ni14.2Cu8.5 | [32 empty] | 5.0 ¦ 5 |  | BCC
Cr20.2Mn20.9Co18.8Ni21Cu19 | Co18.82_Cr20.22_Cu19.02_Mn20.92_Ni21.02 | 5 | Merged_Eutectic_HEA_AllProps.xlsx ¦ Final_HEA_Database.xlsx ¦ Dataset_HEAs.xlsx | Ji-Chang Ren ¦ Sheet1 |  |  |  | Cr20.2Mn20.9Co18.8Ni21Cu19 | [32 empty] | 5.0 ¦ 5 |  | AM
Cr14.4Mn15.6Co26.5Ni30Cu13.5 | Co26.5_Cr14.4_Cu13.5_Mn15.6_Ni30.0 | 5 | Merged_Eutectic_HEA_AllProps.xlsx ¦ Final_HEA_Database.xlsx ¦ Dataset_HEAs.xlsx | Ji-Chang Ren ¦ Sheet1 |  |  |  | Cr14.4Mn15.6Co26.5Ni30Cu13.5 | [32 empty] | 5.0 ¦ 5 |  | FCC
Al27.6Cr29.3Co10.6Ni12.9Cu19.5 | Al27.63_Co10.61_Cr29.33_Cu19.52_Ni12.91 | 5 | Merged_Eutectic_HEA_AllProps.xlsx ¦ Final_HEA_Database.xlsx ¦ Dataset_HEAs.xlsx | Ji-Chang Ren ¦ Sheet1 |  |  |  | Al27.6Cr29.3Co10.6Ni12.9Cu19.5 | [32 empty] | 5.0 ¦ 5 |  | BCC
Al14.1Cr36.7Co8.4Ni10.5Cu30.3 | Al14.1_Co8.4_Cr36.7_Cu30.3_Ni10.5 | 5 | Merged_Eutectic_HEA_AllProps.xlsx ¦ Final_HEA_Database.xlsx ¦ Dataset_HEAs.xlsx | Ji-Chang Ren ¦ Sheet1 |  |  |  | Al14.1Cr36.7Co8.4Ni10.5Cu30.3 | [32 empty] | 5.0 ¦ 5 |  | BCC
Mn5.6Fe20Co29.5Ni35.2Cu9.7 | Co29.5_Cu9.7_Fe20.0_Mn5.6_Ni35.2 | 5 | Merged_Eutectic_HEA_AllProps.xlsx ¦ Final_HEA_Database.xlsx ¦ Dataset_HEAs.xlsx | Ji-Chang Ren ¦ Sheet1 |  |  |  | Mn5.6Fe20Co29.5Ni35.2Cu9.7 | [32 empty] | 5.0 ¦ 5 |  | FCC
Al27.8Cr37.2Fe16.8Co8.9Ni9.3 | Al27.8_Co8.9_Cr37.2_Fe16.8_Ni9.3 | 5 | Merged_Eutectic_HEA_AllProps.xlsx ¦ Final_HEA_Database.xlsx ¦ Dataset_HEAs.xlsx | Ji-Chang Ren ¦ Sheet1 |  |  |  | Al27.8Cr37.2Fe16.8Co8.9Ni9.3 | [32 empty] | 5.0 ¦ 5 |  | BCC
Cr33.7Mn19.5Fe9.2Ni9.7Cu27.8 | Cr33.73_Cu27.83_Fe9.21_Mn19.52_Ni9.71 | 5 | Merged_Eutectic_HEA_AllProps.xlsx ¦ Final_HEA_Database.xlsx ¦ Dataset_HEAs.xlsx | Ji-Chang Ren ¦ Sheet1 |  |  |  | Cr33.7Mn19.5Fe9.2Ni9.7Cu27.8 | [32 empty] | 5.0 ¦ 5 |  | BCC
Al13.3Cr17.8Fe12.5Co27.5Ni29 | Al13.29_Co27.47_Cr17.78_Fe12.49_Ni28.97 | 5 | Merged_Eutectic_HEA_AllProps.xlsx ¦ Final_HEA_Database.xlsx ¦ Dataset_HEAs.xlsx | Ji-Chang Ren ¦ Sheet1 |  |  |  | Al13.3Cr17.8Fe12.5Co27.5Ni29 | [32 empty] | 5.0 ¦ 5 |  | FCC
Cr30.3Mn7.8Fe18.2Ni20.2Cu23.5 | Cr30.3_Cu23.5_Fe18.2_Mn7.8_Ni20.2 | 5 | Merged_Eutectic_HEA_AllProps.xlsx ¦ Final_HEA_Database.xlsx ¦ Dataset_HEAs.xlsx | Ji-Chang Ren ¦ Sheet1 |  |  |  | Cr30.3Mn7.8Fe18.2Ni20.2Cu23.5 | [32 empty] | 5.0 ¦ 5 |  | BCC+FCC
Cr14.4Fe20.9Co14.7Ni18.1Cu31.9 | Co14.7_Cr14.4_Cu31.9_Fe20.9_Ni18.1 | 5 | Merged_Eutectic_HEA_AllProps.xlsx ¦ Final_HEA_Database.xlsx ¦ Dataset_HEAs.xlsx | Ji-Chang Ren ¦ Sheet1 |  |  |  | Cr14.4Fe20.9Co14.7Ni18.1Cu31.9 | [32 empty] | 5.0 ¦ 5 |  | FCC
Al8.8Cr11.4Fe19.6Co29.1Ni31.2 | Al8.79_Co29.07_Cr11.39_Fe19.58_Ni31.17 | 5 | Merged_Eutectic_HEA_AllProps.xlsx ¦ Final_HEA_Database.xlsx ¦ Dataset_HEAs.xlsx | Ji-Chang Ren ¦ Sheet1 |  |  |  | Al8.8Cr11.4Fe19.6Co29.1Ni31.2 | [32 empty] | 5.0 ¦ 5 |  | FCC
Al5Cr30.7Co18Ni21.7Cu24.6 | Al5.0_Co18.0_Cr30.7_Cu24.6_Ni21.7 | 5 | Merged_Eutectic_HEA_AllProps.xlsx ¦ Final_HEA_Database.xlsx ¦ Dataset_HEAs.xlsx | Ji-Chang Ren ¦ Sheet1 |  |  |  | Al5Cr30.7Co18Ni21.7Cu24.6 | [32 empty] | 5.0 ¦ 5 |  | BCC+FCC
Mn22.5Fe33.6Co12.3Ni14.7Cu17 | Co12.29_Cu16.98_Fe33.57_Mn22.48_Ni14.69 | 5 | Merged_Eutectic_HEA_AllProps.xlsx ¦ Final_HEA_Database.xlsx ¦ Dataset_HEAs.xlsx | Ji-Chang Ren ¦ Sheet1 |  |  |  | Mn22.5Fe33.6Co12.3Ni14.7Cu17 | [32 empty] | 5.0 ¦ 5 |  | BCC+FCC
Cr14.6Fe21.4Co21.6Ni25.9Cu16.5 | Co21.6_Cr14.6_Cu16.5_Fe21.4_Ni25.9 | 5 | Merged_Eutectic_HEA_AllProps.xlsx ¦ Final_HEA_Database.xlsx ¦ Dataset_HEAs.xlsx | Ji-Chang Ren ¦ Sheet1 |  |  |  | Cr14.6Fe21.4Co21.6Ni25.9Cu16.5 | [32 empty] | 5.0 ¦ 5 |  | FCC
Cr34.2Mn5.5Fe16.7Ni18.2Cu25.4 | Cr34.2_Cu25.4_Fe16.7_Mn5.5_Ni18.2 | 5 | Merged_Eutectic_HEA_AllProps.xlsx ¦ Final_HEA_Database.xlsx ¦ Dataset_HEAs.xlsx | Ji-Chang Ren ¦ Sheet1 |  |  |  | Cr34.2Mn5.5Fe16.7Ni18.2Cu25.4 | [32 empty] | 5.0 ¦ 5 |  | BCC+FCC
Cr7.2Fe10.3Co22.8Ni27.3Cu32.5 | Co22.78_Cr7.19_Cu32.47_Fe10.29_Ni27.27 | 5 | Merged_Eutectic_HEA_AllProps.xlsx ¦ Final_HEA_Database.xlsx ¦ Dataset_HEAs.xlsx | Ji-Chang Ren ¦ Sheet1 |  |  |  | Cr7.2Fe10.3Co22.8Ni27.3Cu32.5 | [32 empty] | 5.0 ¦ 5 |  | FCC
Al7.3Cr28.6Fe19.9Co24Cu20.3 | Al7.29_Co23.98_Cr28.57_Cu20.28_Fe19.88 | 5 | Merged_Eutectic_HEA_AllProps.xlsx ¦ Final_HEA_Database.xlsx ¦ Dataset_HEAs.xlsx | Ji-Chang Ren ¦ Sheet1 |  |  |  | Al7.3Cr28.6Fe19.9Co24Cu20.3 | [32 empty] | 5.0 ¦ 5 |  | BCC
Al10.7Fe11.8Co31.4Ni38.6Cu7.5 | Al10.7_Co31.4_Cu7.5_Fe11.8_Ni38.6 | 5 | Merged_Eutectic_HEA_AllProps.xlsx ¦ Final_HEA_Database.xlsx ¦ Dataset_HEAs.xlsx | Ji-Chang Ren ¦ Sheet1 |  |  |  | Al10.7Fe11.8Co31.4Ni38.6Cu7.5 | [32 empty] | 5.0 ¦ 5 |  | FCC
Mn20.5Fe13.2Co27.2Ni32.5Cu6.6 | Co27.2_Cu6.6_Fe13.2_Mn20.5_Ni32.5 | 5 | Merged_Eutectic_HEA_AllProps.xlsx ¦ Final_HEA_Database.xlsx ¦ Dataset_HEAs.xlsx | Ji-Chang Ren ¦ Sheet1 |  |  |  | Mn20.5Fe13.2Co27.2Ni32.5Cu6.6 | [32 empty] | 5.0 ¦ 5 |  | AM
Al5.6Cr17.9Co28.1Ni33.2Cu15.2 | Al5.6_Co28.1_Cr17.9_Cu15.2_Ni33.2 | 5 | Merged_Eutectic_HEA_AllProps.xlsx ¦ Final_HEA_Database.xlsx ¦ Dataset_HEAs.xlsx | Ji-Chang Ren ¦ Sheet1 |  |  |  | Al5.6Cr17.9Co28.1Ni33.2Cu15.2 | [32 empty] | 5.0 ¦ 5 |  | FCC
Cr38.6Mn6.3Co10.7Ni11.9Cu32.5 | Co10.7_Cr38.6_Cu32.5_Mn6.3_Ni11.9 | 5 | Merged_Eutectic_HEA_AllProps.xlsx ¦ Final_HEA_Database.xlsx ¦ Dataset_HEAs.xlsx | Ji-Chang Ren ¦ Sheet1 |  |  |  | Cr38.6Mn6.3Co10.7Ni11.9Cu32.5 | [32 empty] | 5.0 ¦ 5 |  | BCC+FCC
Al10.2Cr19Fe25.6Co30.8Cu14.3 | Al10.21_Co30.83_Cr19.02_Cu14.31_Fe25.63 | 5 | Merged_Eutectic_HEA_AllProps.xlsx ¦ Final_HEA_Database.xlsx ¦ Dataset_HEAs.xlsx | Ji-Chang Ren ¦ Sheet1 |  |  |  | Al10.2Cr19Fe25.6Co30.8Cu14.3 | [32 empty] | 5.0 ¦ 5 |  | BCC
Al10.8Cr40.4Co7.4Ni9.2Cu32.1 | Al10.81_Co7.41_Cr40.44_Cu32.13_Ni9.21 | 5 | Merged_Eutectic_HEA_AllProps.xlsx ¦ Final_HEA_Database.xlsx ¦ Dataset_HEAs.xlsx | Ji-Chang Ren ¦ Sheet1 |  |  |  | Al10.8Cr40.4Co7.4Ni9.2Cu32.1 | [32 empty] | 5.0 ¦ 5 |  | BCC
Mn17Fe33.4Co14.7Ni17.9Cu16.9 | Co14.71_Cu16.92_Fe33.43_Mn17.02_Ni17.92 | 5 | Merged_Eutectic_HEA_AllProps.xlsx ¦ Final_HEA_Database.xlsx ¦ Dataset_HEAs.xlsx | Ji-Chang Ren ¦ Sheet1 |  |  |  | Mn17Fe33.4Co14.7Ni17.9Cu16.9 | [32 empty] | 5.0 ¦ 5 |  | BCC+FCC
Cr12.5Fe18.5Co26.5Ni31.6Cu10.9 | Co26.5_Cr12.5_Cu10.9_Fe18.5_Ni31.6 | 5 | Merged_Eutectic_HEA_AllProps.xlsx ¦ Final_HEA_Database.xlsx ¦ Dataset_HEAs.xlsx | Ji-Chang Ren ¦ Sheet1 |  |  |  | Cr12.5Fe18.5Co26.5Ni31.6Cu10.9 | [32 empty] | 5.0 ¦ 5 |  | FCC
Mn15.8Fe22.7Co23Ni27.4Cu11.1 | Co23.0_Cu11.1_Fe22.7_Mn15.8_Ni27.4 | 5 | Merged_Eutectic_HEA_AllProps.xlsx ¦ Final_HEA_Database.xlsx ¦ Dataset_HEAs.xlsx | Ji-Chang Ren ¦ Sheet1 |  |  |  | Mn15.8Fe22.7Co23Ni27.4Cu11.1 | [32 empty] | 5.0 ¦ 5 |  | FCC
Cr11Fe15.7Co10.4Ni12.7Cu50.2 | Co10.4_Cr11.0_Cu50.2_Fe15.7_Ni12.7 | 5 | Merged_Eutectic_HEA_AllProps.xlsx ¦ Final_HEA_Database.xlsx ¦ Dataset_HEAs.xlsx | Ji-Chang Ren ¦ Sheet1 |  |  |  | Cr11Fe15.7Co10.4Ni12.7Cu50.2 | [32 empty] | 5.0 ¦ 5 |  | FCC
Cr19.8Mn44.1Fe10Co11.9Cu14.2 | Co11.9_Cr19.8_Cu14.2_Fe10.0_Mn44.1 | 5 | Merged_Eutectic_HEA_AllProps.xlsx ¦ Final_HEA_Database.xlsx ¦ Dataset_HEAs.xlsx | Ji-Chang Ren ¦ Sheet1 |  |  |  | Cr19.8Mn44.1Fe10Co11.9Cu14.2 | [32 empty] | 5.0 ¦ 5 |  | AM
Cr14.3Mn9.1Fe16Co27.4Ni33.1 | Co27.43_Cr14.31_Fe16.02_Mn9.11_Ni33.13 | 5 | Merged_Eutectic_HEA_AllProps.xlsx ¦ Final_HEA_Database.xlsx ¦ Dataset_HEAs.xlsx | Ji-Chang Ren ¦ Sheet1 |  |  |  | Cr14.3Mn9.1Fe16Co27.4Ni33.1 | [32 empty] | 5.0 ¦ 5 |  | AM
Cr10.7Mn8.8Fe11.8Co31.1Ni37.6 | Co31.1_Cr10.7_Fe11.8_Mn8.8_Ni37.6 | 5 | Merged_Eutectic_HEA_AllProps.xlsx ¦ Final_HEA_Database.xlsx ¦ Dataset_HEAs.xlsx | Ji-Chang Ren ¦ Sheet1 |  |  |  | Cr10.7Mn8.8Fe11.8Co31.1Ni37.6 | [32 empty] | 5.0 ¦ 5 |  | FCC
Cr8.1Fe12.1Co29.3Ni34.8Cu15.7 | Co29.3_Cr8.1_Cu15.7_Fe12.1_Ni34.8 | 5 | Merged_Eutectic_HEA_AllProps.xlsx ¦ Final_HEA_Database.xlsx ¦ Dataset_HEAs.xlsx | Ji-Chang Ren ¦ Sheet1 |  |  |  | Cr8.1Fe12.1Co29.3Ni34.8Cu15.7 | [32 empty] | 5.0 ¦ 5 |  | FCC
Al10.6Cr13.5Fe33.1Co20.6Ni22.3 | Al10.59_Co20.58_Cr13.49_Fe33.07_Ni22.28 | 5 | Merged_Eutectic_HEA_AllProps.xlsx ¦ Final_HEA_Database.xlsx ¦ Dataset_HEAs.xlsx | Ji-Chang Ren ¦ Sheet1 |  |  |  | Al10.6Cr13.5Fe33.1Co20.6Ni22.3 | [32 empty] | 5.0 ¦ 5 |  | AM
Cr33.6Mn20.2Fe10.7Co12.8Cu22.8 | Co12.79_Cr33.57_Cu22.78_Fe10.69_Mn20.18 | 5 | Merged_Eutectic_HEA_AllProps.xlsx ¦ Final_HEA_Database.xlsx ¦ Dataset_HEAs.xlsx | Ji-Chang Ren ¦ Sheet1 |  |  |  | Cr33.6Mn20.2Fe10.7Co12.8Cu22.8 | [32 empty] | 5.0 ¦ 5 |  | BCC
Cr13.9Mn41.6Fe16Co18.7Cu9.9 | Co18.68_Cr13.89_Cu9.89_Fe15.98_Mn41.56 | 5 | Merged_Eutectic_HEA_AllProps.xlsx ¦ Final_HEA_Database.xlsx ¦ Dataset_HEAs.xlsx | Ji-Chang Ren ¦ Sheet1 |  |  |  | Cr13.9Mn41.6Fe16Co18.7Cu9.9 | [32 empty] | 5.0 ¦ 5 |  | AM
Al23.3Cr24.4Co13.6Ni16.5Cu22.2 | Al23.3_Co13.6_Cr24.4_Cu22.2_Ni16.5 | 5 | Merged_Eutectic_HEA_AllProps.xlsx ¦ Final_HEA_Database.xlsx ¦ Dataset_HEAs.xlsx | Ji-Chang Ren ¦ Sheet1 |  |  |  | Al23.3Cr24.4Co13.6Ni16.5Cu22.2 | [32 empty] | 5.0 ¦ 5 |  | BCC+FCC
Al10.2Fe19Co26.3Ni33Cu11.6 | Al10.19_Co26.27_Cu11.59_Fe18.98_Ni32.97 | 5 | Merged_Eutectic_HEA_AllProps.xlsx ¦ Final_HEA_Database.xlsx ¦ Dataset_HEAs.xlsx | Ji-Chang Ren ¦ Sheet1 |  |  |  | Al10.2Fe19Co26.3Ni33Cu11.6 | [32 empty] | 5.0 ¦ 5 |  | FCC
Al18.5Cr19.9Co24.1Ni29Cu8.6 | Al18.48_Co24.08_Cr19.88_Cu8.59_Ni28.97 | 5 | Merged_Eutectic_HEA_AllProps.xlsx ¦ Final_HEA_Database.xlsx ¦ Dataset_HEAs.xlsx | Ji-Chang Ren ¦ Sheet1 |  |  |  | Al18.5Cr19.9Co24.1Ni29Cu8.6 | [32 empty] | 5.0 ¦ 5 |  | BCC+FCC
Al24.3Cr25.5Co18.4Ni22.2Cu9.6 | Al24.3_Co18.4_Cr25.5_Cu9.6_Ni22.2 | 5 | Merged_Eutectic_HEA_AllProps.xlsx ¦ Final_HEA_Database.xlsx ¦ Dataset_HEAs.xlsx | Ji-Chang Ren ¦ Sheet1 |  |  |  | Al24.3Cr25.5Co18.4Ni22.2Cu9.6 | [32 empty] | 5.0 ¦ 5 |  | BCC+FCC
Al44.5Cr18.7Fe12.2Ni10.1Cu14.5 | Al44.5_Cr18.7_Cu14.5_Fe12.2_Ni10.1 | 5 | Merged_Eutectic_HEA_AllProps.xlsx ¦ Final_HEA_Database.xlsx ¦ Dataset_HEAs.xlsx | Ji-Chang Ren ¦ Sheet1 |  |  |  | Al44.5Cr18.7Fe12.2Ni10.1Cu14.5 | [32 empty] | 5.0 ¦ 5 |  | BCC
Cr37.3Mn20.3Fe8.1Co9.3Cu25 | Co9.3_Cr37.3_Cu25.0_Fe8.1_Mn20.3 | 5 | Merged_Eutectic_HEA_AllProps.xlsx ¦ Final_HEA_Database.xlsx ¦ Dataset_HEAs.xlsx | Ji-Chang Ren ¦ Sheet1 |  |  |  | Cr37.3Mn20.3Fe8.1Co9.3Cu25 | [32 empty] | 5.0 ¦ 5 |  | BCC
Cr14.4Mn13Co27.9Ni31.3Cu13.5 | Co27.87_Cr14.39_Cu13.49_Mn12.99_Ni31.27 | 5 | Merged_Eutectic_HEA_AllProps.xlsx ¦ Final_HEA_Database.xlsx ¦ Dataset_HEAs.xlsx | Ji-Chang Ren ¦ Sheet1 |  |  |  | Cr14.4Mn13Co27.9Ni31.3Cu13.5 | [32 empty] | 5.0 ¦ 5 |  | FCC
Al11.7Cr20.6Fe29.3Ni22.9Cu15.5 | Al11.7_Cr20.6_Cu15.5_Fe29.3_Ni22.9 | 5 | Merged_Eutectic_HEA_AllProps.xlsx ¦ Final_HEA_Database.xlsx ¦ Dataset_HEAs.xlsx | Ji-Chang Ren ¦ Sheet1 |  |  |  | Al11.7Cr20.6Fe29.3Ni22.9Cu15.5 | [32 empty] | 5.0 ¦ 5 |  | BCC+FCC
Al12.4Cr20.1Fe27.1Co17.8Ni22.6 | Al12.4_Co17.8_Cr20.1_Fe27.1_Ni22.6 | 5 | Merged_Eutectic_HEA_AllProps.xlsx ¦ Final_HEA_Database.xlsx ¦ Dataset_HEAs.xlsx | Ji-Chang Ren ¦ Sheet1 |  |  |  | Al12.4Cr20.1Fe27.1Co17.8Ni22.6 | [32 empty] | 5.0 ¦ 5 |  | AM
Al31.1Cr41.8Fe7.4Co9.7Ni9.9 | Al31.13_Co9.71_Cr41.84_Fe7.41_Ni9.91 | 5 | Merged_Eutectic_HEA_AllProps.xlsx ¦ Final_HEA_Database.xlsx ¦ Dataset_HEAs.xlsx | Ji-Chang Ren ¦ Sheet1 |  |  |  | Al31.1Cr41.8Fe7.4Co9.7Ni9.9 | [32 empty] | 5.0 ¦ 5 |  | BCC
Cr26.5Mn13.7Co16.9Ni18.9Cu24 | Co16.9_Cr26.5_Cu24.0_Mn13.7_Ni18.9 | 5 | Merged_Eutectic_HEA_AllProps.xlsx ¦ Final_HEA_Database.xlsx ¦ Dataset_HEAs.xlsx | Ji-Chang Ren ¦ Sheet1 |  |  |  | Cr26.5Mn13.7Co16.9Ni18.9Cu24 | [32 empty] | 5.0 ¦ 5 |  | AM
Al11.6Cr14.9Fe17.2Co27.3Ni29 | Al11.6_Co27.3_Cr14.9_Fe17.2_Ni29.0 | 5 | Merged_Eutectic_HEA_AllProps.xlsx ¦ Final_HEA_Database.xlsx ¦ Dataset_HEAs.xlsx | Ji-Chang Ren ¦ Sheet1 |  |  |  | Al11.6Cr14.9Fe17.2Co27.3Ni29 | [32 empty] | 5.0 ¦ 5 |  | FCC
Cr35.2Mn16.4Fe9.5Ni10.1Cu28.8 | Cr35.2_Cu28.8_Fe9.5_Mn16.4_Ni10.1 | 5 | Merged_Eutectic_HEA_AllProps.xlsx ¦ Final_HEA_Database.xlsx ¦ Dataset_HEAs.xlsx | Ji-Chang Ren ¦ Sheet1 |  |  |  | Cr35.2Mn16.4Fe9.5Ni10.1Cu28.8 | [32 empty] | 5.0 ¦ 5 |  | BCC
Al28.8Cr38.6Fe9.4Co11.4Ni11.8 | Al28.8_Co11.4_Cr38.6_Fe9.4_Ni11.8 | 5 | Merged_Eutectic_HEA_AllProps.xlsx ¦ Final_HEA_Database.xlsx ¦ Dataset_HEAs.xlsx | Ji-Chang Ren ¦ Sheet1 |  |  |  | Al28.8Cr38.6Fe9.4Co11.4Ni11.8 | [32 empty] | 5.0 ¦ 5 |  | BCC
Cr23.4Fe33.8Co7.4Ni9.1Cu26.2 | Co7.41_Cr23.42_Cu26.23_Fe33.83_Ni9.11 | 5 | Merged_Eutectic_HEA_AllProps.xlsx ¦ Final_HEA_Database.xlsx ¦ Dataset_HEAs.xlsx | Ji-Chang Ren ¦ Sheet1 |  |  |  | Cr23.4Fe33.8Co7.4Ni9.1Cu26.2 | [32 empty] | 5.0 ¦ 5 |  | BCC+FCC
Mn4.7Fe45.3Co12.9Ni15.6Cu21.5 | Co12.9_Cu21.5_Fe45.3_Mn4.7_Ni15.6 | 5 | Merged_Eutectic_HEA_AllProps.xlsx ¦ Final_HEA_Database.xlsx ¦ Dataset_HEAs.xlsx | Ji-Chang Ren ¦ Sheet1 |  |  |  | Mn4.7Fe45.3Co12.9Ni15.6Cu21.5 | [32 empty] | 5.0 ¦ 5 |  | BCC+FCC
Al40.6Cr14.2Fe18.4Co11.8Ni15 | Al40.6_Co11.8_Cr14.2_Fe18.4_Ni15.0 | 5 | Merged_Eutectic_HEA_AllProps.xlsx ¦ Final_HEA_Database.xlsx ¦ Dataset_HEAs.xlsx | Ji-Chang Ren ¦ Sheet1 |  |  |  | Al40.6Cr14.2Fe18.4Co11.8Ni15 | [32 empty] | 5.0 ¦ 5 |  | BCC
Al12.4Cr18.8Fe24.7Co29.9Cu14.1 | Al12.41_Co29.93_Cr18.82_Cu14.11_Fe24.72 | 5 | Merged_Eutectic_HEA_AllProps.xlsx ¦ Final_HEA_Database.xlsx ¦ Dataset_HEAs.xlsx | Ji-Chang Ren ¦ Sheet1 |  |  |  | Al12.4Cr18.8Fe24.7Co29.9Cu14.1 | [32 empty] | 5.0 ¦ 5 |  | BCC
Al33.1Cr36.4Co8.2Ni9.9Cu12.4 | Al33.1_Co8.2_Cr36.4_Cu12.4_Ni9.9 | 5 | Merged_Eutectic_HEA_AllProps.xlsx ¦ Final_HEA_Database.xlsx ¦ Dataset_HEAs.xlsx | Ji-Chang Ren ¦ Sheet1 |  |  |  | Al33.1Cr36.4Co8.2Ni9.9Cu12.4 | [32 empty] | 5.0 ¦ 5 |  | BCC
Cr10.9Mn40.2Fe18.8Co22.1Cu8 | Co22.1_Cr10.9_Cu8.0_Fe18.8_Mn40.2 | 5 | Merged_Eutectic_HEA_AllProps.xlsx ¦ Final_HEA_Database.xlsx ¦ Dataset_HEAs.xlsx | Ji-Chang Ren ¦ Sheet1 |  |  |  | Cr10.9Mn40.2Fe18.8Co22.1Cu8 | [32 empty] | 5.0 ¦ 5 |  | AM
Cr10.8Fe15.9Co23.3Ni27.9Cu22.2 | Co23.28_Cr10.79_Cu22.18_Fe15.88_Ni27.87 | 5 | Merged_Eutectic_HEA_AllProps.xlsx ¦ Final_HEA_Database.xlsx ¦ Dataset_HEAs.xlsx | Ji-Chang Ren ¦ Sheet1 |  |  |  | Cr10.8Fe15.9Co23.3Ni27.9Cu22.2 | [32 empty] | 5.0 ¦ 5 |  | FCC
Al23.1Cr30.1Fe7.5Co19.3Ni19.9 | Al23.12_Co19.32_Cr30.13_Fe7.51_Ni19.92 | 5 | Merged_Eutectic_HEA_AllProps.xlsx ¦ Final_HEA_Database.xlsx ¦ Dataset_HEAs.xlsx | Ji-Chang Ren ¦ Sheet1 |  |  |  | Al23.1Cr30.1Fe7.5Co19.3Ni19.9 | [32 empty] | 5.0 ¦ 5 |  | BCC+FCC
Cr15.9Mn18.7Fe17.5Co21.6Ni26.2 | Co21.62_Cr15.92_Fe17.52_Mn18.72_Ni26.23 | 5 | Merged_Eutectic_HEA_AllProps.xlsx ¦ Final_HEA_Database.xlsx ¦ Dataset_HEAs.xlsx | Ji-Chang Ren ¦ Sheet1 |  |  |  | Cr15.9Mn18.7Fe17.5Co21.6Ni26.2 | [32 empty] | 5.0 ¦ 5 |  | AM
Al16.5Cr17.6Co18.9Ni23.2Cu23.9 | Al16.48_Co18.88_Cr17.58_Cu23.88_Ni23.18 | 5 | Merged_Eutectic_HEA_AllProps.xlsx ¦ Final_HEA_Database.xlsx ¦ Dataset_HEAs.xlsx | Ji-Chang Ren ¦ Sheet1 |  |  |  | Al16.5Cr17.6Co18.9Ni23.2Cu23.9 | [32 empty] | 5.0 ¦ 5 |  | FCC
Al8.5Fe16.1Co29.1Ni36.1Cu10.3 | Al8.49_Co29.07_Cu10.29_Fe16.08_Ni36.06 | 5 | Merged_Eutectic_HEA_AllProps.xlsx ¦ Final_HEA_Database.xlsx ¦ Dataset_HEAs.xlsx | Ji-Chang Ren ¦ Sheet1 |  |  |  | Al8.5Fe16.1Co29.1Ni36.1Cu10.3 | [32 empty] | 5.0 ¦ 5 |  | FCC
Al58.2Fe12.8Co9.1Ni11.6Cu8.2 | Al58.26_Co9.11_Cu8.21_Fe12.81_Ni11.61 | 5 | Merged_Eutectic_HEA_AllProps.xlsx ¦ Final_HEA_Database.xlsx ¦ Dataset_HEAs.xlsx | Ji-Chang Ren ¦ Sheet1 |  |  |  | Al58.2Fe12.8Co9.1Ni11.6Cu8.2 | [32 empty] | 5.0 ¦ 5 |  | BCC
Cr31.7Mn18.2Fe12.9Co15.2Cu22 | Co15.2_Cr31.7_Cu22.0_Fe12.9_Mn18.2 | 5 | Merged_Eutectic_HEA_AllProps.xlsx ¦ Final_HEA_Database.xlsx ¦ Dataset_HEAs.xlsx | Ji-Chang Ren ¦ Sheet1 |  |  |  | Cr31.7Mn18.2Fe12.9Co15.2Cu22 | [32 empty] | 5.0 ¦ 5 |  | AM
Al34.4Cr13.9Fe18.3Co22.3Cu11.1 | Al34.4_Co22.3_Cr13.9_Cu11.1_Fe18.3 | 5 | Merged_Eutectic_HEA_AllProps.xlsx ¦ Final_HEA_Database.xlsx ¦ Dataset_HEAs.xlsx | Ji-Chang Ren ¦ Sheet1 |  |  |  | Al34.4Cr13.9Fe18.3Co22.3Cu11.1 | [32 empty] | 5.0 ¦ 5 |  | BCC
Al35.1Cr20.1Co12.2Ni15Cu17.7 | Al35.06_Co12.19_Cr20.08_Cu17.68_Ni14.99 | 5 | Merged_Eutectic_HEA_AllProps.xlsx ¦ Final_HEA_Database.xlsx ¦ Dataset_HEAs.xlsx | Ji-Chang Ren ¦ Sheet1 |  |  |  | Al35.1Cr20.1Co12.2Ni15Cu17.7 | [32 empty] | 5.0 ¦ 5 |  | BCC
Cr38.9Mn9.7Fe10.2Ni10.7Cu30.4 | Cr38.94_Cu30.43_Fe10.21_Mn9.71_Ni10.71 | 5 | Merged_Eutectic_HEA_AllProps.xlsx ¦ Final_HEA_Database.xlsx ¦ Dataset_HEAs.xlsx | Ji-Chang Ren ¦ Sheet1 |  |  |  | Cr38.9Mn9.7Fe10.2Ni10.7Cu30.4 | [32 empty] | 5.0 ¦ 5 |  | BCC
Al45.8Cr10.7Fe15.7Co19.3Cu8.5 | Al45.8_Co19.3_Cr10.7_Cu8.5_Fe15.7 | 5 | Merged_Eutectic_HEA_AllProps.xlsx ¦ Final_HEA_Database.xlsx ¦ Dataset_HEAs.xlsx | Ji-Chang Ren ¦ Sheet1 |  |  |  | Al45.8Cr10.7Fe15.7Co19.3Cu8.5 | [32 empty] | 5.0 ¦ 5 |  | BCC
Mn30.1Fe23.9Co15.2Ni18.6Cu12.2 | Co15.2_Cu12.2_Fe23.9_Mn30.1_Ni18.6 | 5 | Merged_Eutectic_HEA_AllProps.xlsx ¦ Final_HEA_Database.xlsx ¦ Dataset_HEAs.xlsx | Ji-Chang Ren ¦ Sheet1 |  |  |  | Mn30.1Fe23.9Co15.2Ni18.6Cu12.2 | [32 empty] | 5.0 ¦ 5 |  | AM
Al39.1Cr16.3Fe14.1Co17.7Cu12.8 | Al39.1_Co17.7_Cr16.3_Cu12.8_Fe14.1 | 5 | Merged_Eutectic_HEA_AllProps.xlsx ¦ Final_HEA_Database.xlsx ¦ Dataset_HEAs.xlsx | Ji-Chang Ren ¦ Sheet1 |  |  |  | Al39.1Cr16.3Fe14.1Co17.7Cu12.8 | [32 empty] | 5.0 ¦ 5 |  | BCC
Mn9Fe17.7Co29.2Ni35.3Cu8.8 | Co29.2_Cu8.8_Fe17.7_Mn9.0_Ni35.3 | 5 | Merged_Eutectic_HEA_AllProps.xlsx ¦ Final_HEA_Database.xlsx ¦ Dataset_HEAs.xlsx | Ji-Chang Ren ¦ Sheet1 |  |  |  | Mn9Fe17.7Co29.2Ni35.3Cu8.8 | [32 empty] | 5.0 ¦ 5 |  | FCC
Al16.4Cr22.7Fe24.5Ni19.3Cu17.1 | Al16.4_Cr22.7_Cu17.1_Fe24.5_Ni19.3 | 5 | Merged_Eutectic_HEA_AllProps.xlsx ¦ Final_HEA_Database.xlsx ¦ Dataset_HEAs.xlsx | Ji-Chang Ren ¦ Sheet1 |  |  |  | Al16.4Cr22.7Fe24.5Ni19.3Cu17.1 | [32 empty] | 5.0 ¦ 5 |  | BCC
Al7.4Fe42.5Co11Ni13.9Cu25.2 | Al7.4_Co11.0_Cu25.2_Fe42.5_Ni13.9 | 5 | Merged_Eutectic_HEA_AllProps.xlsx ¦ Final_HEA_Database.xlsx ¦ Dataset_HEAs.xlsx | Ji-Chang Ren ¦ Sheet1 |  |  |  | Al7.4Fe42.5Co11Ni13.9Cu25.2 | [32 empty] | 5.0 ¦ 5 |  | BCC
Mn23Fe37.1Co9.4Ni11.5Cu18.9 | Co9.41_Cu18.92_Fe37.14_Mn23.02_Ni11.51 | 5 | Merged_Eutectic_HEA_AllProps.xlsx ¦ Final_HEA_Database.xlsx ¦ Dataset_HEAs.xlsx | Ji-Chang Ren ¦ Sheet1 |  |  |  | Mn23Fe37.1Co9.4Ni11.5Cu18.9 | [32 empty] | 5.0 ¦ 5 |  | BCC+FCC
Cr24.3Mn22.4Co14.6Ni16.2Cu22.5 | Co14.6_Cr24.3_Cu22.5_Mn22.4_Ni16.2 | 5 | Merged_Eutectic_HEA_AllProps.xlsx ¦ Final_HEA_Database.xlsx ¦ Dataset_HEAs.xlsx | Ji-Chang Ren ¦ Sheet1 |  |  |  | Cr24.3Mn22.4Co14.6Ni16.2Cu22.5 | [32 empty] | 5.0 ¦ 5 |  | AM
Al12.4Fe16.2Co22.1Ni28.7Cu20.7 | Al12.39_Co22.08_Cu20.68_Fe16.18_Ni28.67 | 5 | Merged_Eutectic_HEA_AllProps.xlsx ¦ Final_HEA_Database.xlsx ¦ Dataset_HEAs.xlsx | Ji-Chang Ren ¦ Sheet1 |  |  |  | Al12.4Fe16.2Co22.1Ni28.7Cu20.7 | [32 empty] | 5.0 ¦ 5 |  | FCC
Al15.4Cr36.3Fe12.5Ni9.8Cu26 | Al15.4_Cr36.3_Cu26.0_Fe12.5_Ni9.8 | 5 | Merged_Eutectic_HEA_AllProps.xlsx ¦ Final_HEA_Database.xlsx ¦ Dataset_HEAs.xlsx | Ji-Chang Ren ¦ Sheet1 |  |  |  | Al15.4Cr36.3Fe12.5Ni9.8Cu26 | [32 empty] | 5.0 ¦ 5 |  | BCC
Al15.9Fe18.5Co17Ni22.5Cu26.1 | Al15.9_Co17.0_Cu26.1_Fe18.5_Ni22.5 | 5 | Merged_Eutectic_HEA_AllProps.xlsx ¦ Final_HEA_Database.xlsx ¦ Dataset_HEAs.xlsx | Ji-Chang Ren ¦ Sheet1 |  |  |  | Al15.9Fe18.5Co17Ni22.5Cu26.1 | [32 empty] | 5.0 ¦ 5 |  | FCC
Al23.1Fe24.4Co7Ni9.6Cu36 | Al23.08_Co6.99_Cu35.96_Fe24.38_Ni9.59 | 5 | Merged_Eutectic_HEA_AllProps.xlsx ¦ Final_HEA_Database.xlsx ¦ Dataset_HEAs.xlsx | Ji-Chang Ren ¦ Sheet1 |  |  |  | Al23.1Fe24.4Co7Ni9.6Cu36 | [32 empty] | 5.0 ¦ 5 |  | BCC
Al6.4Cr13.5Co31.5Ni37.3Cu11.4 | Al6.39_Co31.47_Cr13.49_Cu11.39_Ni37.26 | 5 | Merged_Eutectic_HEA_AllProps.xlsx ¦ Final_HEA_Database.xlsx ¦ Dataset_HEAs.xlsx | Ji-Chang Ren ¦ Sheet1 |  |  |  | Al6.4Cr13.5Co31.5Ni37.3Cu11.4 | [32 empty] | 5.0 ¦ 5 |  | FCC
Al24Cr13.1Co23Ni28.2Cu11.6 | Al24.02_Co23.02_Cr13.11_Cu11.61_Ni28.23 | 5 | Merged_Eutectic_HEA_AllProps.xlsx ¦ Final_HEA_Database.xlsx ¦ Dataset_HEAs.xlsx | Ji-Chang Ren ¦ Sheet1 |  |  |  | Al24Cr13.1Co23Ni28.2Cu11.6 | [32 empty] | 5.0 ¦ 5 |  | BCC+FCC
Cr22.7Mn32.8Co10.9Ni11.9Cu21.7 | Co10.9_Cr22.7_Cu21.7_Mn32.8_Ni11.9 | 5 | Merged_Eutectic_HEA_AllProps.xlsx ¦ Final_HEA_Database.xlsx ¦ Dataset_HEAs.xlsx | Ji-Chang Ren ¦ Sheet1 |  |  |  | Cr22.7Mn32.8Co10.9Ni11.9Cu21.7 | [32 empty] | 5.0 ¦ 5 |  | AM
Cr18.3Mn15.2Fe20.4Co20.9Ni25.4 | Co20.86_Cr18.26_Fe20.36_Mn15.17_Ni25.35 | 5 | Merged_Eutectic_HEA_AllProps.xlsx ¦ Final_HEA_Database.xlsx ¦ Dataset_HEAs.xlsx | Ji-Chang Ren ¦ Sheet1 |  |  |  | Cr18.3Mn15.2Fe20.4Co20.9Ni25.4 | [32 empty] | 5.0 ¦ 5 |  | AM
Al20Fe6Co18.4Ni24.5Cu31.1 | Al20.0_Co18.4_Cu31.1_Fe6.0_Ni24.5 | 5 | Merged_Eutectic_HEA_AllProps.xlsx ¦ Final_HEA_Database.xlsx ¦ Dataset_HEAs.xlsx | Ji-Chang Ren ¦ Sheet1 |  |  |  | Al20Fe6Co18.4Ni24.5Cu31.1 | [32 empty] | 5.0 ¦ 5 |  | FCC
Al9.7Cr12.7Fe23.8Co26Ni27.8 | Al9.7_Co26.0_Cr12.7_Fe23.8_Ni27.8 | 5 | Merged_Eutectic_HEA_AllProps.xlsx ¦ Final_HEA_Database.xlsx ¦ Dataset_HEAs.xlsx | Ji-Chang Ren ¦ Sheet1 |  |  |  | Al9.7Cr12.7Fe23.8Co26Ni27.8 | [32 empty] | 5.0 ¦ 5 |  | AM
Al23.5Cr12.8Fe17Co20.5Ni26.2 | Al23.5_Co20.5_Cr12.8_Fe17.0_Ni26.2 | 5 | Merged_Eutectic_HEA_AllProps.xlsx ¦ Final_HEA_Database.xlsx ¦ Dataset_HEAs.xlsx | Ji-Chang Ren ¦ Sheet1 |  |  |  | Al23.5Cr12.8Fe17Co20.5Ni26.2 | [32 empty] | 5.0 ¦ 5 |  | BCC+FCC
Al11.9Fe21.9Co23.3Ni29Cu14 | Al11.89_Co23.28_Cu13.99_Fe21.88_Ni28.97 | 5 | Merged_Eutectic_HEA_AllProps.xlsx ¦ Final_HEA_Database.xlsx ¦ Dataset_HEAs.xlsx | Ji-Chang Ren ¦ Sheet1 |  |  |  | Al11.9Fe21.9Co23.3Ni29Cu14 | [32 empty] | 5.0 ¦ 5 |  | FCC
Mn14.4Fe34.6Co15.1Ni18.4Cu17.5 | Co15.1_Cu17.5_Fe34.6_Mn14.4_Ni18.4 | 5 | Merged_Eutectic_HEA_AllProps.xlsx ¦ Final_HEA_Database.xlsx ¦ Dataset_HEAs.xlsx | Ji-Chang Ren ¦ Sheet1 |  |  |  | Mn14.4Fe34.6Co15.1Ni18.4Cu17.5 | [32 empty] | 5.0 ¦ 5 |  | BCC+FCC
Al9.8Cr37.2Fe11.9Co14.7Cu26.3 | Al9.81_Co14.71_Cr37.24_Cu26.33_Fe11.91 | 5 | Merged_Eutectic_HEA_AllProps.xlsx ¦ Final_HEA_Database.xlsx ¦ Dataset_HEAs.xlsx | Ji-Chang Ren ¦ Sheet1 |  |  |  | Al9.8Cr37.2Fe11.9Co14.7Cu26.3 | [32 empty] | 5.0 ¦ 5 |  | BCC
Al19Cr17.6Fe23.6Co17.6Ni22.2 | Al19.0_Co17.6_Cr17.6_Fe23.6_Ni22.2 | 5 | Merged_Eutectic_HEA_AllProps.xlsx ¦ Final_HEA_Database.xlsx ¦ Dataset_HEAs.xlsx | Ji-Chang Ren ¦ Sheet1 |  |  |  | Al19Cr17.6Fe23.6Co17.6Ni22.2 | [32 empty] | 5.0 ¦ 5 |  | AM
Cr15.3Mn38.8Fe15Ni17.4Cu13.5 | Cr15.3_Cu13.5_Fe15.0_Mn38.8_Ni17.4 | 5 | Merged_Eutectic_HEA_AllProps.xlsx ¦ Final_HEA_Database.xlsx ¦ Dataset_HEAs.xlsx | Ji-Chang Ren ¦ Sheet1 |  |  |  | Cr15.3Mn38.8Fe15Ni17.4Cu13.5 | [32 empty] | 5.0 ¦ 5 |  | AM
Cr19.6Fe29.1Co14Ni17.4Cu20 | Co13.99_Cr19.58_Cu19.98_Fe29.07_Ni17.38 | 5 | Merged_Eutectic_HEA_AllProps.xlsx ¦ Final_HEA_Database.xlsx ¦ Dataset_HEAs.xlsx | Ji-Chang Ren ¦ Sheet1 |  |  |  | Cr19.6Fe29.1Co14Ni17.4Cu20 | [32 empty] | 5.0 ¦ 5 |  | BCC+FCC
Al7.4Cr21.9Fe24.7Co29.9Cu16.2 | Al7.39_Co29.87_Cr21.88_Cu16.18_Fe24.68 | 5 | Merged_Eutectic_HEA_AllProps.xlsx ¦ Final_HEA_Database.xlsx ¦ Dataset_HEAs.xlsx | Ji-Chang Ren ¦ Sheet1 |  |  |  | Al7.4Cr21.9Fe24.7Co29.9Cu16.2 | [32 empty] | 5.0 ¦ 5 |  | BCC+FCC
Cr12.2Mn8.7Co32Ni36Cu11.1 | Co32.0_Cr12.2_Cu11.1_Mn8.7_Ni36.0 | 5 | Merged_Eutectic_HEA_AllProps.xlsx ¦ Final_HEA_Database.xlsx ¦ Dataset_HEAs.xlsx | Ji-Chang Ren ¦ Sheet1 |  |  |  | Cr12.2Mn8.7Co32Ni36Cu11.1 | [32 empty] | 5.0 ¦ 5 |  | FCC
Al11.9Fe40.3Co12.2Ni16.2Cu19.3 | Al11.91_Co12.21_Cu19.32_Fe40.34_Ni16.22 | 5 | Merged_Eutectic_HEA_AllProps.xlsx ¦ Final_HEA_Database.xlsx ¦ Dataset_HEAs.xlsx | Ji-Chang Ren ¦ Sheet1 |  |  |  | Al11.9Fe40.3Co12.2Ni16.2Cu19.3 | [32 empty] | 5.0 ¦ 5 |  | BCC
Cr34.1Mn11.8Fe13.1Ni14.1Cu26.9 | Cr34.1_Cu26.9_Fe13.1_Mn11.8_Ni14.1 | 5 | Merged_Eutectic_HEA_AllProps.xlsx ¦ Final_HEA_Database.xlsx ¦ Dataset_HEAs.xlsx | Ji-Chang Ren ¦ Sheet1 |  |  |  | Cr34.1Mn11.8Fe13.1Ni14.1Cu26.9 | [32 empty] | 5.0 ¦ 5 |  | BCC
Al15.6Fe40.2Co8.4Ni10.8Cu24.9 | Al15.62_Co8.41_Cu24.92_Fe40.24_Ni10.81 | 5 | Merged_Eutectic_HEA_AllProps.xlsx ¦ Final_HEA_Database.xlsx ¦ Dataset_HEAs.xlsx | Ji-Chang Ren ¦ Sheet1 |  |  |  | Al15.6Fe40.2Co8.4Ni10.8Cu24.9 | [32 empty] | 5.0 ¦ 5 |  | BCC
Al31.2Cr24.6Co10.2Ni12.8Cu21.3 | Al31.17_Co10.19_Cr24.58_Cu21.28_Ni12.79 | 5 | Merged_Eutectic_HEA_AllProps.xlsx ¦ Final_HEA_Database.xlsx ¦ Dataset_HEAs.xlsx | Ji-Chang Ren ¦ Sheet1 |  |  |  | Al31.2Cr24.6Co10.2Ni12.8Cu21.3 | [32 empty] | 5.0 ¦ 5 |  | BCC
Al21.3Cr10.8Fe33Ni26.5Cu8.5 | Al21.28_Cr10.79_Cu8.49_Fe32.97_Ni26.47 | 5 | Merged_Eutectic_HEA_AllProps.xlsx ¦ Final_HEA_Database.xlsx ¦ Dataset_HEAs.xlsx | Ji-Chang Ren ¦ Sheet1 |  |  |  | Al21.3Cr10.8Fe33Ni26.5Cu8.5 | [32 empty] | 5.0 ¦ 5 |  | BCC+FCC
Mn8.6Fe15.2Co31.4Ni37.4Cu7.4 | Co31.4_Cu7.4_Fe15.2_Mn8.6_Ni37.4 | 5 | Merged_Eutectic_HEA_AllProps.xlsx ¦ Final_HEA_Database.xlsx ¦ Dataset_HEAs.xlsx | Ji-Chang Ren ¦ Sheet1 |  |  |  | Mn8.6Fe15.2Co31.4Ni37.4Cu7.4 | [32 empty] | 5.0 ¦ 5 |  | FCC
Al50.5Cr15.4Fe12.1Ni10.1Cu12 | Al50.45_Cr15.38_Cu11.99_Fe12.09_Ni10.09 | 5 | Merged_Eutectic_HEA_AllProps.xlsx ¦ Final_HEA_Database.xlsx ¦ Dataset_HEAs.xlsx | Ji-Chang Ren ¦ Sheet1 |  |  |  | Al50.5Cr15.4Fe12.1Ni10.1Cu12 | [32 empty] | 5.0 ¦ 5 |  | BCC
Al10.9Fe31Co17.5Ni22.8Cu17.9 | Al10.89_Co17.48_Cu17.88_Fe30.97_Ni22.78 | 5 | Merged_Eutectic_HEA_AllProps.xlsx ¦ Final_HEA_Database.xlsx ¦ Dataset_HEAs.xlsx | Ji-Chang Ren ¦ Sheet1 |  |  |  | Al10.9Fe31Co17.5Ni22.8Cu17.9 | [32 empty] | 5.0 ¦ 5 |  | BCC+FCC
Cr17.1Mn20.5Fe22.2Ni26.1Cu14.2 | Cr17.08_Cu14.19_Fe22.18_Mn20.48_Ni26.07 | 5 | Merged_Eutectic_HEA_AllProps.xlsx ¦ Final_HEA_Database.xlsx ¦ Dataset_HEAs.xlsx | Ji-Chang Ren ¦ Sheet1 |  |  |  | Cr17.1Mn20.5Fe22.2Ni26.1Cu14.2 | [32 empty] | 5.0 ¦ 5 |  | AM
Cr9.4Fe13.8Co23.3Ni27.9Cu25.6 | Co23.3_Cr9.4_Cu25.6_Fe13.8_Ni27.9 | 5 | Merged_Eutectic_HEA_AllProps.xlsx ¦ Final_HEA_Database.xlsx ¦ Dataset_HEAs.xlsx | Ji-Chang Ren ¦ Sheet1 |  |  |  | Cr9.4Fe13.8Co23.3Ni27.9Cu25.6 | [32 empty] | 5.0 ¦ 5 |  | FCC
Al13.9Cr16Co25.7Ni30.8Cu13.6 | Al13.9_Co25.7_Cr16.0_Cu13.6_Ni30.8 | 5 | Merged_Eutectic_HEA_AllProps.xlsx ¦ Final_HEA_Database.xlsx ¦ Dataset_HEAs.xlsx | Ji-Chang Ren ¦ Sheet1 |  |  |  | Al13.9Cr16Co25.7Ni30.8Cu13.6 | [32 empty] | 5.0 ¦ 5 |  | FCC
Al16.4Fe35.5Co9.2Ni12.3Cu26.6 | Al16.4_Co9.2_Cu26.6_Fe35.5_Ni12.3 | 5 | Merged_Eutectic_HEA_AllProps.xlsx ¦ Final_HEA_Database.xlsx ¦ Dataset_HEAs.xlsx | Ji-Chang Ren ¦ Sheet1 |  |  |  | Al16.4Fe35.5Co9.2Ni12.3Cu26.6 | [32 empty] | 5.0 ¦ 5 |  | BCC
Al10.4Cr38.8Fe13.2Ni10.1Cu27.5 | Al10.4_Cr38.8_Cu27.5_Fe13.2_Ni10.1 | 5 | Merged_Eutectic_HEA_AllProps.xlsx ¦ Final_HEA_Database.xlsx ¦ Dataset_HEAs.xlsx | Ji-Chang Ren ¦ Sheet1 |  |  |  | Al10.4Cr38.8Fe13.2Ni10.1Cu27.5 | [32 empty] | 5.0 ¦ 5 |  | BCC
Al13.6Cr21Co21.6Ni26Cu17.7 | Al13.61_Co21.62_Cr21.02_Cu17.72_Ni26.03 | 5 | Merged_Eutectic_HEA_AllProps.xlsx ¦ Final_HEA_Database.xlsx ¦ Dataset_HEAs.xlsx | Ji-Chang Ren ¦ Sheet1 |  |  |  | Al13.6Cr21Co21.6Ni26Cu17.7 | [32 empty] | 5.0 ¦ 5 |  | BCC+FCC
Mn12.3Fe15.3Co29.5Ni35.2Cu7.7 | Co29.5_Cu7.7_Fe15.3_Mn12.3_Ni35.2 | 5 | Merged_Eutectic_HEA_AllProps.xlsx ¦ Final_HEA_Database.xlsx ¦ Dataset_HEAs.xlsx | Ji-Chang Ren ¦ Sheet1 |  |  |  | Mn12.3Fe15.3Co29.5Ni35.2Cu7.7 | [32 empty] | 5.0 ¦ 5 |  | FCC
Cr6.4Fe9.4Co29.4Ni34.6Cu20.2 | Co29.4_Cr6.4_Cu20.2_Fe9.4_Ni34.6 | 5 | Merged_Eutectic_HEA_AllProps.xlsx ¦ Final_HEA_Database.xlsx ¦ Dataset_HEAs.xlsx | Ji-Chang Ren ¦ Sheet1 |  |  |  | Cr6.4Fe9.4Co29.4Ni34.6Cu20.2 | [32 empty] | 5.0 ¦ 5 |  | FCC
Al13.9Cr19.9Fe27Co17.3Ni21.8 | Al13.91_Co17.32_Cr19.92_Fe27.03_Ni21.82 | 5 | Merged_Eutectic_HEA_AllProps.xlsx ¦ Final_HEA_Database.xlsx ¦ Dataset_HEAs.xlsx | Ji-Chang Ren ¦ Sheet1 |  |  |  | Al13.9Cr19.9Fe27Co17.3Ni21.8 | [32 empty] | 5.0 ¦ 5 |  | AM
Cr13.5Mn7.9Fe31Ni37.1Cu10.5 | Cr13.5_Cu10.5_Fe31.0_Mn7.9_Ni37.1 | 5 | Merged_Eutectic_HEA_AllProps.xlsx ¦ Final_HEA_Database.xlsx ¦ Dataset_HEAs.xlsx | Ji-Chang Ren ¦ Sheet1 |  |  |  | Cr13.5Mn7.9Fe31Ni37.1Cu10.5 | [32 empty] | 5.0 ¦ 5 |  | FCC
Al19.1Cr29.3Co12.2Ni15Cu24.6 | Al19.06_Co12.18_Cr29.24_Cu24.55_Ni14.97 | 5 | Merged_Eutectic_HEA_AllProps.xlsx ¦ Final_HEA_Database.xlsx ¦ Dataset_HEAs.xlsx | Ji-Chang Ren ¦ Sheet1 |  |  |  | Al19.1Cr29.3Co12.2Ni15Cu24.6 | [32 empty] | 5.0 ¦ 5 |  | BCC
Cr16.3Mn15.6Fe18.1Co22.4Ni27.6 | Co22.4_Cr16.3_Fe18.1_Mn15.6_Ni27.6 | 5 | Merged_Eutectic_HEA_AllProps.xlsx ¦ Final_HEA_Database.xlsx ¦ Dataset_HEAs.xlsx | Ji-Chang Ren ¦ Sheet1 |  |  |  | Cr16.3Mn15.6Fe18.1Co22.4Ni27.6 | [32 empty] | 5.0 ¦ 5 |  | AM
Mn7.9Fe30.4Co21.3Ni25.6Cu14.8 | Co21.3_Cu14.8_Fe30.4_Mn7.9_Ni25.6 | 5 | Merged_Eutectic_HEA_AllProps.xlsx ¦ Final_HEA_Database.xlsx ¦ Dataset_HEAs.xlsx | Ji-Chang Ren ¦ Sheet1 |  |  |  | Mn7.9Fe30.4Co21.3Ni25.6Cu14.8 | [32 empty] | 5.0 ¦ 5 |  | BCC+FCC
Al24.4Cr26.5Co14.8Ni17.7Cu16.6 | Al24.4_Co14.8_Cr26.5_Cu16.6_Ni17.7 | 5 | Merged_Eutectic_HEA_AllProps.xlsx ¦ Final_HEA_Database.xlsx ¦ Dataset_HEAs.xlsx | Ji-Chang Ren ¦ Sheet1 |  |  |  | Al24.4Cr26.5Co14.8Ni17.7Cu16.6 | [32 empty] | 5.0 ¦ 5 |  | BCC+FCC
Al23.3Cr30.1Fe18.1Co13.7Ni14.8 | Al23.3_Co13.7_Cr30.1_Fe18.1_Ni14.8 | 5 | Merged_Eutectic_HEA_AllProps.xlsx ¦ Final_HEA_Database.xlsx ¦ Dataset_HEAs.xlsx | Ji-Chang Ren ¦ Sheet1 |  |  |  | Al23.3Cr30.1Fe18.1Co13.7Ni14.8 | [32 empty] | 5.0 ¦ 5 |  | BCC
Mn21.4Fe14.8Co25.7Ni31.1Cu7 | Co25.7_Cu7.0_Fe14.8_Mn21.4_Ni31.1 | 5 | Merged_Eutectic_HEA_AllProps.xlsx ¦ Final_HEA_Database.xlsx ¦ Dataset_HEAs.xlsx | Ji-Chang Ren ¦ Sheet1 |  |  |  | Mn21.4Fe14.8Co25.7Ni31.1Cu7 | [32 empty] | 5.0 ¦ 5 |  | AM
Cr30.3Mn26.6Fe9.9Co12Cu21.2 | Co12.0_Cr30.3_Cu21.2_Fe9.9_Mn26.6 | 5 | Merged_Eutectic_HEA_AllProps.xlsx ¦ Final_HEA_Database.xlsx ¦ Dataset_HEAs.xlsx | Ji-Chang Ren ¦ Sheet1 |  |  |  | Cr30.3Mn26.6Fe9.9Co12Cu21.2 | [32 empty] | 5.0 ¦ 5 |  | AM
Al50.2Cr13.5Fe11.5Co14.2Cu10.6 | Al50.2_Co14.2_Cr13.5_Cu10.6_Fe11.5 | 5 | Merged_Eutectic_HEA_AllProps.xlsx ¦ Final_HEA_Database.xlsx ¦ Dataset_HEAs.xlsx | Ji-Chang Ren ¦ Sheet1 |  |  |  | Al50.2Cr13.5Fe11.5Co14.2Cu10.6 | [32 empty] | 5.0 ¦ 5 |  | BCC
Al53.4Fe11.8Co12Ni15.4Cu7.5 | Al53.35_Co11.99_Cu7.49_Fe11.79_Ni15.38 | 5 | Merged_Eutectic_HEA_AllProps.xlsx ¦ Final_HEA_Database.xlsx ¦ Dataset_HEAs.xlsx | Ji-Chang Ren ¦ Sheet1 |  |  |  | Al53.4Fe11.8Co12Ni15.4Cu7.5 | [32 empty] | 5.0 ¦ 5 |  | BCC
Al6.1Cr11.4Co33.4Ni39.3Cu9.9 | Al6.09_Co33.37_Cr11.39_Cu9.89_Ni39.26 | 5 | Merged_Eutectic_HEA_AllProps.xlsx ¦ Final_HEA_Database.xlsx ¦ Dataset_HEAs.xlsx | Ji-Chang Ren ¦ Sheet1 |  |  |  | Al6.1Cr11.4Co33.4Ni39.3Cu9.9 | [32 empty] | 5.0 ¦ 5 |  | FCC
Al10.6Cr11.3Co16.4Ni20.9Cu40.9 | Al10.59_Co16.38_Cr11.29_Cu40.86_Ni20.88 | 5 | Merged_Eutectic_HEA_AllProps.xlsx ¦ Final_HEA_Database.xlsx ¦ Dataset_HEAs.xlsx | Ji-Chang Ren ¦ Sheet1 |  |  |  | Al10.6Cr11.3Co16.4Ni20.9Cu40.9 | [32 empty] | 5.0 ¦ 5 |  | FCC
Al9.8Cr16.4Fe22.1Co23.1Ni28.7 | Al9.79_Co23.08_Cr16.38_Fe22.08_Ni28.67 | 5 | Merged_Eutectic_HEA_AllProps.xlsx ¦ Final_HEA_Database.xlsx ¦ Dataset_HEAs.xlsx | Ji-Chang Ren ¦ Sheet1 |  |  |  | Al9.8Cr16.4Fe22.1Co23.1Ni28.7 | [32 empty] | 5.0 ¦ 5 |  | AM
Cr16.6Fe24.2Co11.4Ni13.8Cu34 | Co11.4_Cr16.6_Cu34.0_Fe24.2_Ni13.8 | 5 | Merged_Eutectic_HEA_AllProps.xlsx ¦ Final_HEA_Database.xlsx ¦ Dataset_HEAs.xlsx | Ji-Chang Ren ¦ Sheet1 |  |  |  | Cr16.6Fe24.2Co11.4Ni13.8Cu34 | [32 empty] | 5.0 ¦ 5 |  | FCC
Al9.4Cr21.1Co23.4Ni28.3Cu17.8 | Al9.4_Co23.4_Cr21.1_Cu17.8_Ni28.3 | 5 | Merged_Eutectic_HEA_AllProps.xlsx ¦ Final_HEA_Database.xlsx ¦ Dataset_HEAs.xlsx | Ji-Chang Ren ¦ Sheet1 |  |  |  | Al9.4Cr21.1Co23.4Ni28.3Cu17.8 | [32 empty] | 5.0 ¦ 5 |  | FCC
Cr20.9Mn4.9Fe23.4Co22.9Ni28 | Co22.88_Cr20.88_Fe23.38_Mn4.9_Ni27.97 | 5 | Merged_Eutectic_HEA_AllProps.xlsx ¦ Final_HEA_Database.xlsx ¦ Dataset_HEAs.xlsx | Ji-Chang Ren ¦ Sheet1 |  |  |  | Cr20.9Mn4.9Fe23.4Co22.9Ni28 | [32 empty] | 5.0 ¦ 5 |  | AM
Cr22.6Mn20.2Co17Ni18.9Cu21.2 | Co17.02_Cr22.62_Cu21.22_Mn20.22_Ni18.92 | 5 | Merged_Eutectic_HEA_AllProps.xlsx ¦ Final_HEA_Database.xlsx ¦ Dataset_HEAs.xlsx | Ji-Chang Ren ¦ Sheet1 |  |  |  | Cr22.6Mn20.2Co17Ni18.9Cu21.2 | [32 empty] | 5.0 ¦ 5 |  | AM
Al34.6Cr38.5Co7.2Ni8.6Cu11.1 | Al34.6_Co7.2_Cr38.5_Cu11.1_Ni8.6 | 5 | Merged_Eutectic_HEA_AllProps.xlsx ¦ Final_HEA_Database.xlsx ¦ Dataset_HEAs.xlsx | Ji-Chang Ren ¦ Sheet1 |  |  |  | Al34.6Cr38.5Co7.2Ni8.6Cu11.1 | [32 empty] | 5.0 ¦ 5 |  | BCC
Al5.8Fe11.5Co32Ni40.4Cu10.2 | Al5.81_Co32.03_Cu10.21_Fe11.51_Ni40.44 | 5 | Merged_Eutectic_HEA_AllProps.xlsx ¦ Final_HEA_Database.xlsx ¦ Dataset_HEAs.xlsx | Ji-Chang Ren ¦ Sheet1 |  |  |  | Al5.8Fe11.5Co32Ni40.4Cu10.2 | [32 empty] | 5.0 ¦ 5 |  | FCC
Cr31.2Mn4.3Fe20Ni21.7Cu22.7 | Cr31.23_Cu22.72_Fe20.02_Mn4.3_Ni21.72 | 5 | Merged_Eutectic_HEA_AllProps.xlsx ¦ Final_HEA_Database.xlsx ¦ Dataset_HEAs.xlsx | Ji-Chang Ren ¦ Sheet1 |  |  |  | Cr31.2Mn4.3Fe20Ni21.7Cu22.7 | [32 empty] | 5.0 ¦ 5 |  | BCC+FCC
Al40.4Cr18.5Co11.2Ni13.7Cu16.3 | Al40.36_Co11.19_Cr18.48_Cu16.28_Ni13.69 | 5 | Merged_Eutectic_HEA_AllProps.xlsx ¦ Final_HEA_Database.xlsx ¦ Dataset_HEAs.xlsx | Ji-Chang Ren ¦ Sheet1 |  |  |  | Al40.4Cr18.5Co11.2Ni13.7Cu16.3 | [32 empty] | 5.0 ¦ 5 |  | BCC
Al24.1Cr32Fe13.1Co14.9Ni15.9 | Al24.1_Co14.9_Cr32.0_Fe13.1_Ni15.9 | 5 | Merged_Eutectic_HEA_AllProps.xlsx ¦ Final_HEA_Database.xlsx ¦ Dataset_HEAs.xlsx | Ji-Chang Ren ¦ Sheet1 |  |  |  | Al24.1Cr32Fe13.1Co14.9Ni15.9 | [32 empty] | 5.0 ¦ 5 |  | BCC
Al22Cr27.4Fe37Co6Ni7.7 | Al21.98_Co5.99_Cr27.37_Fe36.96_Ni7.69 | 5 | Merged_Eutectic_HEA_AllProps.xlsx ¦ Final_HEA_Database.xlsx ¦ Dataset_HEAs.xlsx | Ji-Chang Ren ¦ Sheet1 |  |  |  | Al22Cr27.4Fe37Co6Ni7.7 | [32 empty] | 5.0 ¦ 5 |  | AM
Mn30.8Fe15.8Co20.9Ni25.1Cu7.6 | Co20.86_Cu7.58_Fe15.77_Mn30.74_Ni25.05 | 5 | Merged_Eutectic_HEA_AllProps.xlsx ¦ Final_HEA_Database.xlsx ¦ Dataset_HEAs.xlsx | Ji-Chang Ren ¦ Sheet1 |  |  |  | Mn30.8Fe15.8Co20.9Ni25.1Cu7.6 | [32 empty] | 5.0 ¦ 5 |  | AM
Cr14.4Mn10.8Fe16Co26.7Ni32 | Co26.73_Cr14.41_Fe16.02_Mn10.81_Ni32.03 | 5 | Merged_Eutectic_HEA_AllProps.xlsx ¦ Final_HEA_Database.xlsx ¦ Dataset_HEAs.xlsx | Ji-Chang Ren ¦ Sheet1 |  |  |  | Cr14.4Mn10.8Fe16Co26.7Ni32 | [32 empty] | 5.0 ¦ 5 |  | AM
Al28.8Cr30.2Co8.9Ni10.9Cu21.3 | Al28.77_Co8.89_Cr30.17_Cu21.28_Ni10.89 | 5 | Merged_Eutectic_HEA_AllProps.xlsx ¦ Final_HEA_Database.xlsx ¦ Dataset_HEAs.xlsx | Ji-Chang Ren ¦ Sheet1 |  |  |  | Al28.8Cr30.2Co8.9Ni10.9Cu21.3 | [32 empty] | 5.0 ¦ 5 |  | BCC
Cr16.4Mn24.3Fe20.8Ni24.3Cu14.2 | Cr16.4_Cu14.2_Fe20.8_Mn24.3_Ni24.3 | 5 | Merged_Eutectic_HEA_AllProps.xlsx ¦ Final_HEA_Database.xlsx ¦ Dataset_HEAs.xlsx | Ji-Chang Ren ¦ Sheet1 |  |  |  | Cr16.4Mn24.3Fe20.8Ni24.3Cu14.2 | [32 empty] | 5.0 ¦ 5 |  | AM
Cr18.7Mn15.4Co22.9Ni25.6Cu17.3 | Co22.92_Cr18.72_Cu17.32_Mn15.42_Ni25.63 | 5 | Merged_Eutectic_HEA_AllProps.xlsx ¦ Final_HEA_Database.xlsx ¦ Dataset_HEAs.xlsx | Ji-Chang Ren ¦ Sheet1 |  |  |  | Cr18.7Mn15.4Co22.9Ni25.6Cu17.3 | [32 empty] | 5.0 ¦ 5 |  | FCC
Al16.4Cr15.9Co24.4Ni29.5Cu13.9 | Al16.38_Co24.38_Cr15.88_Cu13.89_Ni29.47 | 5 | Merged_Eutectic_HEA_AllProps.xlsx ¦ Final_HEA_Database.xlsx ¦ Dataset_HEAs.xlsx | Ji-Chang Ren ¦ Sheet1 |  |  |  | Al16.4Cr15.9Co24.4Ni29.5Cu13.9 | [32 empty] | 5.0 ¦ 5 |  | BCC+FCC
Al26.9Cr30.7Fe8.6Co10.7Cu23.1 | Al26.9_Co10.7_Cr30.7_Cu23.1_Fe8.6 | 5 | Merged_Eutectic_HEA_AllProps.xlsx ¦ Final_HEA_Database.xlsx ¦ Dataset_HEAs.xlsx | Ji-Chang Ren ¦ Sheet1 |  |  |  | Al26.9Cr30.7Fe8.6Co10.7Cu23.1 | [32 empty] | 5.0 ¦ 5 |  | BCC
Al47.8Fe13.1Co13.5Ni17.2Cu8.4 | Al47.8_Co13.5_Cu8.4_Fe13.1_Ni17.2 | 5 | Merged_Eutectic_HEA_AllProps.xlsx ¦ Final_HEA_Database.xlsx ¦ Dataset_HEAs.xlsx | Ji-Chang Ren ¦ Sheet1 |  |  |  | Al47.8Fe13.1Co13.5Ni17.2Cu8.4 | [32 empty] | 5.0 ¦ 5 |  | BCC
Mn7.3Fe15.1Co32.3Ni38Cu7.3 | Co32.3_Cu7.3_Fe15.1_Mn7.3_Ni38.0 | 5 | Merged_Eutectic_HEA_AllProps.xlsx ¦ Final_HEA_Database.xlsx ¦ Dataset_HEAs.xlsx | Ji-Chang Ren ¦ Sheet1 |  |  |  | Mn7.3Fe15.1Co32.3Ni38Cu7.3 | [32 empty] | 5.0 ¦ 5 |  | FCC
Al26.4Cr24.9Fe33.5Co6.5Ni8.6 | Al26.43_Co6.51_Cr24.92_Fe33.53_Ni8.61 | 5 | Merged_Eutectic_HEA_AllProps.xlsx ¦ Final_HEA_Database.xlsx ¦ Dataset_HEAs.xlsx | Ji-Chang Ren ¦ Sheet1 |  |  |  | Al26.4Cr24.9Fe33.5Co6.5Ni8.6 | [32 empty] | 5.0 ¦ 5 |  | BCC
Al8.6Cr27.3Fe25.2Ni19.1Cu19.7 | Al8.61_Cr27.33_Cu19.72_Fe25.23_Ni19.12 | 5 | Merged_Eutectic_HEA_AllProps.xlsx ¦ Final_HEA_Database.xlsx ¦ Dataset_HEAs.xlsx | Ji-Chang Ren ¦ Sheet1 |  |  |  | Al8.6Cr27.3Fe25.2Ni19.1Cu19.7 | [32 empty] | 5.0 ¦ 5 |  | BCC+FCC
Al8.4Cr8.7Co14.1Ni18.2Cu50.6 | Al8.4_Co14.1_Cr8.7_Cu50.6_Ni18.2 | 5 | Merged_Eutectic_HEA_AllProps.xlsx ¦ Final_HEA_Database.xlsx ¦ Dataset_HEAs.xlsx | Ji-Chang Ren ¦ Sheet1 |  |  |  | Al8.4Cr8.7Co14.1Ni18.2Cu50.6 | [32 empty] | 5.0 ¦ 5 |  | FCC
Cr9.3Mn30.6Fe10Co22.8Ni27.4 | Co22.78_Cr9.29_Fe9.99_Mn30.57_Ni27.37 | 5 | Merged_Eutectic_HEA_AllProps.xlsx ¦ Final_HEA_Database.xlsx ¦ Dataset_HEAs.xlsx | Ji-Chang Ren ¦ Sheet1 |  |  |  | Cr9.3Mn30.6Fe10Co22.8Ni27.4 | [32 empty] | 5.0 ¦ 5 |  | AM
Al24.3Cr31.7Fe19.8Co11.9Ni12.3 | Al24.3_Co11.9_Cr31.7_Fe19.8_Ni12.3 | 5 | Merged_Eutectic_HEA_AllProps.xlsx ¦ Final_HEA_Database.xlsx ¦ Dataset_HEAs.xlsx | Ji-Chang Ren ¦ Sheet1 |  |  |  | Al24.3Cr31.7Fe19.8Co11.9Ni12.3 | [32 empty] | 5.0 ¦ 5 |  | BCC
Al25.1Cr33.1Fe16.8Co12Ni12.9 | Al25.13_Co12.01_Cr33.13_Fe16.82_Ni12.91 | 5 | Merged_Eutectic_HEA_AllProps.xlsx ¦ Final_HEA_Database.xlsx ¦ Dataset_HEAs.xlsx | Ji-Chang Ren ¦ Sheet1 |  |  |  | Al25.1Cr33.1Fe16.8Co12Ni12.9 | [32 empty] | 5.0 ¦ 5 |  | BCC
Al8.7Fe42Co10.6Ni13.6Cu25.1 | Al8.7_Co10.6_Cu25.1_Fe42.0_Ni13.6 | 5 | Merged_Eutectic_HEA_AllProps.xlsx ¦ Final_HEA_Database.xlsx ¦ Dataset_HEAs.xlsx | Ji-Chang Ren ¦ Sheet1 |  |  |  | Al8.7Fe42Co10.6Ni13.6Cu25.1 | [32 empty] | 5.0 ¦ 5 |  | BCC
Al15.3Cr15.9Co16.5Ni20.7Cu31.6 | Al15.3_Co16.5_Cr15.9_Cu31.6_Ni20.7 | 5 | Merged_Eutectic_HEA_AllProps.xlsx ¦ Final_HEA_Database.xlsx ¦ Dataset_HEAs.xlsx | Ji-Chang Ren ¦ Sheet1 |  |  |  | Al15.3Cr15.9Co16.5Ni20.7Cu31.6 | [32 empty] | 5.0 ¦ 5 |  | FCC
Cr32.7Mn15.9Fe13.2Co15.8Cu22.4 | Co15.8_Cr32.7_Cu22.4_Fe13.2_Mn15.9 | 5 | Merged_Eutectic_HEA_AllProps.xlsx ¦ Final_HEA_Database.xlsx ¦ Dataset_HEAs.xlsx | Ji-Chang Ren ¦ Sheet1 |  |  |  | Cr32.7Mn15.9Fe13.2Co15.8Cu22.4 | [32 empty] | 5.0 ¦ 5 |  | AM
Al17.6Fe8.7Co30.7Ni37.5Cu5.6 | Al17.58_Co30.67_Cu5.59_Fe8.69_Ni37.46 | 5 | Merged_Eutectic_HEA_AllProps.xlsx ¦ Final_HEA_Database.xlsx ¦ Dataset_HEAs.xlsx | Ji-Chang Ren ¦ Sheet1 |  |  |  | Al17.6Fe8.7Co30.7Ni37.5Cu5.6 | [32 empty] | 5.0 ¦ 5 |  | FCC
Al20.1Cr26.6Fe10.4Co21Ni22 | Al20.08_Co20.98_Cr26.57_Fe10.39_Ni21.98 | 5 | Merged_Eutectic_HEA_AllProps.xlsx ¦ Final_HEA_Database.xlsx ¦ Dataset_HEAs.xlsx | Ji-Chang Ren ¦ Sheet1 |  |  |  | Al20.1Cr26.6Fe10.4Co21Ni22 | [32 empty] | 5.0 ¦ 5 |  | BCC+FCC
Al11Cr11.8Co18Ni22.9Cu36.4 | Al10.99_Co17.98_Cr11.79_Cu36.36_Ni22.88 | 5 | Merged_Eutectic_HEA_AllProps.xlsx ¦ Final_HEA_Database.xlsx ¦ Dataset_HEAs.xlsx | Ji-Chang Ren ¦ Sheet1 |  |  |  | Al11Cr11.8Co18Ni22.9Cu36.4 | [32 empty] | 5.0 ¦ 5 |  | FCC
Al14.3Cr28.8Co14.9Ni18.2Cu23.8 | Al14.3_Co14.9_Cr28.8_Cu23.8_Ni18.2 | 5 | Merged_Eutectic_HEA_AllProps.xlsx ¦ Final_HEA_Database.xlsx ¦ Dataset_HEAs.xlsx | Ji-Chang Ren ¦ Sheet1 |  |  |  | Al14.3Cr28.8Co14.9Ni18.2Cu23.8 | [32 empty] | 5.0 ¦ 5 |  | BCC+FCC
Cr20.8Mn7.1Fe25.8Ni30.1Cu16.2 | Cr20.8_Cu16.2_Fe25.8_Mn7.1_Ni30.1 | 5 | Merged_Eutectic_HEA_AllProps.xlsx ¦ Final_HEA_Database.xlsx ¦ Dataset_HEAs.xlsx | Ji-Chang Ren ¦ Sheet1 |  |  |  | Cr20.8Mn7.1Fe25.8Ni30.1Cu16.2 | [32 empty] | 5.0 ¦ 5 |  | FCC
Al34.1Cr12.2Fe19.7Co24.1Cu9.9 | Al34.1_Co24.1_Cr12.2_Cu9.9_Fe19.7 | 5 | Merged_Eutectic_HEA_AllProps.xlsx ¦ Final_HEA_Database.xlsx ¦ Dataset_HEAs.xlsx | Ji-Chang Ren ¦ Sheet1 |  |  |  | Al34.1Cr12.2Fe19.7Co24.1Cu9.9 | [32 empty] | 5.0 ¦ 5 |  | BCC
Cr20.1Mn17.8Fe22.6Co17.8Ni21.7 | Co17.8_Cr20.1_Fe22.6_Mn17.8_Ni21.7 | 5 | Merged_Eutectic_HEA_AllProps.xlsx ¦ Final_HEA_Database.xlsx ¦ Dataset_HEAs.xlsx | Ji-Chang Ren ¦ Sheet1 |  |  |  | Cr20.1Mn17.8Fe22.6Co17.8Ni21.7 | [32 empty] | 5.0 ¦ 5 |  | AM
Al33.4Cr19.1Fe25Co9.8Ni12.6 | Al33.43_Co9.81_Cr19.12_Fe25.03_Ni12.61 | 5 | Merged_Eutectic_HEA_AllProps.xlsx ¦ Final_HEA_Database.xlsx ¦ Dataset_HEAs.xlsx | Ji-Chang Ren ¦ Sheet1 |  |  |  | Al33.4Cr19.1Fe25Co9.8Ni12.6 | [32 empty] | 5.0 ¦ 5 |  | BCC
Al11.5Cr17.9Fe32.3Ni24.8Cu13.6 | Al11.49_Cr17.88_Cu13.59_Fe32.27_Ni24.78 | 5 | Merged_Eutectic_HEA_AllProps.xlsx ¦ Final_HEA_Database.xlsx ¦ Dataset_HEAs.xlsx | Ji-Chang Ren ¦ Sheet1 |  |  |  | Al11.5Cr17.9Fe32.3Ni24.8Cu13.6 | [32 empty] | 5.0 ¦ 5 |  | BCC+FCC
Al16.7Cr30.9Fe16.5Ni13Cu22.8 | Al16.72_Cr30.93_Cu22.82_Fe16.52_Ni13.01 | 5 | Merged_Eutectic_HEA_AllProps.xlsx ¦ Final_HEA_Database.xlsx ¦ Dataset_HEAs.xlsx | Ji-Chang Ren ¦ Sheet1 |  |  |  | Al16.7Cr30.9Fe16.5Ni13Cu22.8 | [32 empty] | 5.0 ¦ 5 |  | BCC
Al16.6Fe24.2Co19.4Ni24.5Cu15.3 | Al16.6_Co19.4_Cu15.3_Fe24.2_Ni24.5 | 5 | Merged_Eutectic_HEA_AllProps.xlsx ¦ Final_HEA_Database.xlsx ¦ Dataset_HEAs.xlsx | Ji-Chang Ren ¦ Sheet1 |  |  |  | Al16.6Fe24.2Co19.4Ni24.5Cu15.3 | [32 empty] | 5.0 ¦ 5 |  | BCC+FCC
Cr18.4Mn11.4Fe26.5Co30.7Cu13 | Co30.7_Cr18.4_Cu13.0_Fe26.5_Mn11.4 | 5 | Merged_Eutectic_HEA_AllProps.xlsx ¦ Final_HEA_Database.xlsx ¦ Dataset_HEAs.xlsx | Ji-Chang Ren ¦ Sheet1 |  |  |  | Cr18.4Mn11.4Fe26.5Co30.7Cu13 | [32 empty] | 5.0 ¦ 5 |  | BCC
Al9.1Cr41.8Co7.6Ni9.1Cu32.4 | Al9.1_Co7.6_Cr41.8_Cu32.4_Ni9.1 | 5 | Merged_Eutectic_HEA_AllProps.xlsx ¦ Final_HEA_Database.xlsx ¦ Dataset_HEAs.xlsx | Ji-Chang Ren ¦ Sheet1 |  |  |  | Al9.1Cr41.8Co7.6Ni9.1Cu32.4 | [32 empty] | 5.0 ¦ 5 |  | BCC
Al23.3Cr26.1Fe35Co6.9Ni8.7 | Al23.3_Co6.9_Cr26.1_Fe35.0_Ni8.7 | 5 | Merged_Eutectic_HEA_AllProps.xlsx ¦ Final_HEA_Database.xlsx ¦ Dataset_HEAs.xlsx | Ji-Chang Ren ¦ Sheet1 |  |  |  | Al23.3Cr26.1Fe35Co6.9Ni8.7 | [32 empty] | 5.0 ¦ 5 |  | AM
Al11Fe7Co27.9Ni35.7Cu18.3 | Al11.01_Co27.93_Cu18.32_Fe7.01_Ni35.74 | 5 | Merged_Eutectic_HEA_AllProps.xlsx ¦ Final_HEA_Database.xlsx ¦ Dataset_HEAs.xlsx | Ji-Chang Ren ¦ Sheet1 |  |  |  | Al11Fe7Co27.9Ni35.7Cu18.3 | [32 empty] | 5.0 ¦ 5 |  | FCC
Al24Cr33.6Fe9.8Ni7.9Cu24.7 | Al24.0_Cr33.6_Cu24.7_Fe9.8_Ni7.9 | 5 | Merged_Eutectic_HEA_AllProps.xlsx ¦ Final_HEA_Database.xlsx ¦ Dataset_HEAs.xlsx | Ji-Chang Ren ¦ Sheet1 |  |  |  | Al24Cr33.6Fe9.8Ni7.9Cu24.7 | [32 empty] | 5.0 ¦ 5 |  | BCC
Al18.8Cr19.4Fe26.1Co15.6Ni20.1 | Al18.8_Co15.6_Cr19.4_Fe26.1_Ni20.1 | 5 | Merged_Eutectic_HEA_AllProps.xlsx ¦ Final_HEA_Database.xlsx ¦ Dataset_HEAs.xlsx | Ji-Chang Ren ¦ Sheet1 |  |  |  | Al18.8Cr19.4Fe26.1Co15.6Ni20.1 | [32 empty] | 5.0 ¦ 5 |  | AM
Al38.2Fe26.8Co7.5Ni9.9Cu17.6 | Al38.2_Co7.5_Cu17.6_Fe26.8_Ni9.9 | 5 | Merged_Eutectic_HEA_AllProps.xlsx ¦ Final_HEA_Database.xlsx ¦ Dataset_HEAs.xlsx | Ji-Chang Ren ¦ Sheet1 |  |  |  | Al38.2Fe26.8Co7.5Ni9.9Cu17.6 | [32 empty] | 5.0 ¦ 5 |  | BCC
Al16.5Cr21.4Fe31.8Co14.6Ni15.7 | Al16.5_Co14.6_Cr21.4_Fe31.8_Ni15.7 | 5 | Merged_Eutectic_HEA_AllProps.xlsx ¦ Final_HEA_Database.xlsx ¦ Dataset_HEAs.xlsx | Ji-Chang Ren ¦ Sheet1 |  |  |  | Al16.5Cr21.4Fe31.8Co14.6Ni15.7 | [32 empty] | 5.0 ¦ 5 |  | AM
Al16Cr16.7Co17.6Ni22Cu27.6 | Al16.02_Co17.62_Cr16.72_Cu27.63_Ni22.02 | 5 | Merged_Eutectic_HEA_AllProps.xlsx ¦ Final_HEA_Database.xlsx ¦ Dataset_HEAs.xlsx | Ji-Chang Ren ¦ Sheet1 |  |  |  | Al16Cr16.7Co17.6Ni22Cu27.6 | [32 empty] | 5.0 ¦ 5 |  | FCC
Al11.6Cr12.4Co30.4Ni36.4Cu9.1 | Al11.61_Co30.43_Cr12.41_Cu9.11_Ni36.44 | 5 | Merged_Eutectic_HEA_AllProps.xlsx ¦ Final_HEA_Database.xlsx ¦ Dataset_HEAs.xlsx | Ji-Chang Ren ¦ Sheet1 |  |  |  | Al11.6Cr12.4Co30.4Ni36.4Cu9.1 | [32 empty] | 5.0 ¦ 5 |  | FCC
Al21.6Cr27Fe33.9Co8.6Ni8.9 | Al21.6_Co8.6_Cr27.0_Fe33.9_Ni8.9 | 5 | Merged_Eutectic_HEA_AllProps.xlsx ¦ Final_HEA_Database.xlsx ¦ Dataset_HEAs.xlsx | Ji-Chang Ren ¦ Sheet1 |  |  |  | Al21.6Cr27Fe33.9Co8.6Ni8.9 | [32 empty] | 5.0 ¦ 5 |  | AM
Cr16.1Mn30.5Fe17.6Co16.1Ni19.7 | Co16.1_Cr16.1_Fe17.6_Mn30.5_Ni19.7 | 5 | Merged_Eutectic_HEA_AllProps.xlsx ¦ Final_HEA_Database.xlsx ¦ Dataset_HEAs.xlsx | Ji-Chang Ren ¦ Sheet1 |  |  |  | Cr16.1Mn30.5Fe17.6Co16.1Ni19.7 | [32 empty] | 5.0 ¦ 5 |  | AM
Al29.7Cr26.7Co9.3Ni11.3Cu23 | Al29.7_Co9.3_Cr26.7_Cu23.0_Ni11.3 | 5 | Merged_Eutectic_HEA_AllProps.xlsx ¦ Final_HEA_Database.xlsx ¦ Dataset_HEAs.xlsx | Ji-Chang Ren ¦ Sheet1 |  |  |  | Al29.7Cr26.7Co9.3Ni11.3Cu23 | [32 empty] | 5.0 ¦ 5 |  | BCC
Cr14.5Fe21.5Co22.7Ni27Cu14.3 | Co22.7_Cr14.5_Cu14.3_Fe21.5_Ni27.0 | 5 | Merged_Eutectic_HEA_AllProps.xlsx ¦ Final_HEA_Database.xlsx ¦ Dataset_HEAs.xlsx | Ji-Chang Ren ¦ Sheet1 |  |  |  | Cr14.5Fe21.5Co22.7Ni27Cu14.3 | [32 empty] | 5.0 ¦ 5 |  | FCC
Al10.8Cr24Co20.6Ni24.5Cu20 | Al10.81_Co20.62_Cr24.02_Cu20.02_Ni24.52 | 5 | Merged_Eutectic_HEA_AllProps.xlsx ¦ Final_HEA_Database.xlsx ¦ Dataset_HEAs.xlsx | Ji-Chang Ren ¦ Sheet1 |  |  |  | Al10.8Cr24Co20.6Ni24.5Cu20 | [32 empty] | 5.0 ¦ 5 |  | BCC+FCC
Cr22.9Mn23.2Fe16.4Ni18.3Cu19.2 | Cr22.9_Cu19.2_Fe16.4_Mn23.2_Ni18.3 | 5 | Merged_Eutectic_HEA_AllProps.xlsx ¦ Final_HEA_Database.xlsx ¦ Dataset_HEAs.xlsx | Ji-Chang Ren ¦ Sheet1 |  |  |  | Cr22.9Mn23.2Fe16.4Ni18.3Cu19.2 | [32 empty] | 5.0 ¦ 5 |  | AM
Mn15Fe31.6Co16.9Ni20.5Cu16 | Co16.9_Cu16.0_Fe31.6_Mn15.0_Ni20.5 | 5 | Merged_Eutectic_HEA_AllProps.xlsx ¦ Final_HEA_Database.xlsx ¦ Dataset_HEAs.xlsx | Ji-Chang Ren ¦ Sheet1 |  |  |  | Mn15Fe31.6Co16.9Ni20.5Cu16 | [32 empty] | 5.0 ¦ 5 |  | BCC+FCC
Al9.6Fe11Co28Ni35.6Cu15.8 | Al9.6_Co28.0_Cu15.8_Fe11.0_Ni35.6 | 5 | Merged_Eutectic_HEA_AllProps.xlsx ¦ Final_HEA_Database.xlsx ¦ Dataset_HEAs.xlsx | Ji-Chang Ren ¦ Sheet1 |  |  |  | Al9.6Fe11Co28Ni35.6Cu15.8 | [32 empty] | 5.0 ¦ 5 |  | FCC
Cr16.5Mn13Fe18.5Co23.3Ni28.7 | Co23.3_Cr16.5_Fe18.5_Mn13.0_Ni28.7 | 5 | Merged_Eutectic_HEA_AllProps.xlsx ¦ Final_HEA_Database.xlsx ¦ Dataset_HEAs.xlsx | Ji-Chang Ren ¦ Sheet1 |  |  |  | Cr16.5Mn13Fe18.5Co23.3Ni28.7 | [32 empty] | 5.0 ¦ 5 |  | AM
Al9.4Cr20.2Fe27.4Co19Ni24 | Al9.4_Co19.0_Cr20.2_Fe27.4_Ni24.0 | 5 | Merged_Eutectic_HEA_AllProps.xlsx ¦ Final_HEA_Database.xlsx ¦ Dataset_HEAs.xlsx | Ji-Chang Ren ¦ Sheet1 |  |  |  | Al9.4Cr20.2Fe27.4Co19Ni24 | [32 empty] | 5.0 ¦ 5 |  | AM
Cr23.9Mn8.3Fe22.7Ni26.2Cu18.9 | Cr23.9_Cu18.9_Fe22.7_Mn8.3_Ni26.2 | 5 | Merged_Eutectic_HEA_AllProps.xlsx ¦ Final_HEA_Database.xlsx ¦ Dataset_HEAs.xlsx | Ji-Chang Ren ¦ Sheet1 |  |  |  | Cr23.9Mn8.3Fe22.7Ni26.2Cu18.9 | [32 empty] | 5.0 ¦ 5 |  | BCC+FCC
Al24.1Cr25.6Co14.2Ni17.3Cu18.7 | Al24.12_Co14.21_Cr25.63_Cu18.72_Ni17.32 | 5 | Merged_Eutectic_HEA_AllProps.xlsx ¦ Final_HEA_Database.xlsx ¦ Dataset_HEAs.xlsx | Ji-Chang Ren ¦ Sheet1 |  |  |  | Al24.1Cr25.6Co14.2Ni17.3Cu18.7 | [32 empty] | 5.0 ¦ 5 |  | BCC+FCC
Al39.9Cr13Fe16.7Co20.3Cu10.1 | Al39.9_Co20.3_Cr13.0_Cu10.1_Fe16.7 | 5 | Merged_Eutectic_HEA_AllProps.xlsx ¦ Final_HEA_Database.xlsx ¦ Dataset_HEAs.xlsx | Ji-Chang Ren ¦ Sheet1 |  |  |  | Al39.9Cr13Fe16.7Co20.3Cu10.1 | [32 empty] | 5.0 ¦ 5 |  | BCC
Mn41.5Fe15.3Co16.3Ni19.3Cu7.6 | Co16.3_Cu7.6_Fe15.3_Mn41.5_Ni19.3 | 5 | Merged_Eutectic_HEA_AllProps.xlsx ¦ Final_HEA_Database.xlsx ¦ Dataset_HEAs.xlsx | Ji-Chang Ren ¦ Sheet1 |  |  |  | Mn41.5Fe15.3Co16.3Ni19.3Cu7.6 | [32 empty] | 5.0 ¦ 5 |  | AM
Cr9.1Fe13.1Co20.1Ni24.4Cu33.4 | Co20.08_Cr9.09_Cu33.37_Fe13.09_Ni24.38 | 5 | Merged_Eutectic_HEA_AllProps.xlsx ¦ Final_HEA_Database.xlsx ¦ Dataset_HEAs.xlsx | Ji-Chang Ren ¦ Sheet1 |  |  |  | Cr9.1Fe13.1Co20.1Ni24.4Cu33.4 | [32 empty] | 5.0 ¦ 5 |  | FCC
Cr11.1Mn21.8Fe27.3Co31.8Cu7.9 | Co31.83_Cr11.11_Cu7.91_Fe27.33_Mn21.82 | 5 | Merged_Eutectic_HEA_AllProps.xlsx ¦ Final_HEA_Database.xlsx ¦ Dataset_HEAs.xlsx | Ji-Chang Ren ¦ Sheet1 |  |  |  | Cr11.1Mn21.8Fe27.3Co31.8Cu7.9 | [32 empty] | 5.0 ¦ 5 |  | BCC
Al25.3Fe8.6Co27.1Ni33.6Cu5.5 | Al25.27_Co27.07_Cu5.49_Fe8.59_Ni33.57 | 5 | Merged_Eutectic_HEA_AllProps.xlsx ¦ Final_HEA_Database.xlsx ¦ Dataset_HEAs.xlsx | Ji-Chang Ren ¦ Sheet1 |  |  |  | Al25.3Fe8.6Co27.1Ni33.6Cu5.5 | [32 empty] | 5.0 ¦ 5 |  | BCC+FCC
Al6.3Cr36.9Co12.8Ni15.4Cu28.7 | Al6.29_Co12.79_Cr36.86_Cu28.67_Ni15.38 | 5 | Merged_Eutectic_HEA_AllProps.xlsx ¦ Final_HEA_Database.xlsx ¦ Dataset_HEAs.xlsx | Ji-Chang Ren ¦ Sheet1 |  |  |  | Al6.3Cr36.9Co12.8Ni15.4Cu28.7 | [32 empty] | 5.0 ¦ 5 |  | BCC+FCC
Cr26.8Mn11.7Co17.6Ni19.8Cu24 | Co17.62_Cr26.83_Cu24.02_Mn11.71_Ni19.82 | 5 | Merged_Eutectic_HEA_AllProps.xlsx ¦ Final_HEA_Database.xlsx ¦ Dataset_HEAs.xlsx | Ji-Chang Ren ¦ Sheet1 |  |  |  | Cr26.8Mn11.7Co17.6Ni19.8Cu24 | [32 empty] | 5.0 ¦ 5 |  | FCC
Cr8.3Mn9.8Fe8.7Co33.1Ni40 | Co33.13_Cr8.31_Fe8.71_Mn9.81_Ni40.04 | 5 | Merged_Eutectic_HEA_AllProps.xlsx ¦ Final_HEA_Database.xlsx ¦ Dataset_HEAs.xlsx | Ji-Chang Ren ¦ Sheet1 |  |  |  | Cr8.3Mn9.8Fe8.7Co33.1Ni40 | [32 empty] | 5.0 ¦ 5 |  | FCC
Al15.8Cr19.9Fe14.7Co24.1Ni25.5 | Al15.8_Co24.1_Cr19.9_Fe14.7_Ni25.5 | 5 | Merged_Eutectic_HEA_AllProps.xlsx ¦ Final_HEA_Database.xlsx ¦ Dataset_HEAs.xlsx | Ji-Chang Ren ¦ Sheet1 |  |  |  | Al15.8Cr19.9Fe14.7Co24.1Ni25.5 | [32 empty] | 5.0 ¦ 5 |  | BCC+FCC
Al23.4Fe8.4Co12.7Ni17.3Cu38.3 | Al23.38_Co12.69_Cu38.26_Fe8.39_Ni17.28 | 5 | Merged_Eutectic_HEA_AllProps.xlsx ¦ Final_HEA_Database.xlsx ¦ Dataset_HEAs.xlsx | Ji-Chang Ren ¦ Sheet1 |  |  |  | Al23.4Fe8.4Co12.7Ni17.3Cu38.3 | [32 empty] | 5.0 ¦ 5 |  | FCC
Al10.6Cr13.9Co28.9Ni34.5Cu12 | Al10.61_Co28.93_Cr13.91_Cu12.01_Ni34.53 | 5 | Merged_Eutectic_HEA_AllProps.xlsx ¦ Final_HEA_Database.xlsx ¦ Dataset_HEAs.xlsx | Ji-Chang Ren ¦ Sheet1 |  |  |  | Al10.6Cr13.9Co28.9Ni34.5Cu12 | [32 empty] | 5.0 ¦ 5 |  | FCC
Mn19Fe19.5Co23.5Ni28.3Cu9.7 | Co23.5_Cu9.7_Fe19.5_Mn19.0_Ni28.3 | 5 | Merged_Eutectic_HEA_AllProps.xlsx ¦ Final_HEA_Database.xlsx ¦ Dataset_HEAs.xlsx | Ji-Chang Ren ¦ Sheet1 |  |  |  | Mn19Fe19.5Co23.5Ni28.3Cu9.7 | [32 empty] | 5.0 ¦ 5 |  | AM
Al16.1Cr20Fe27.3Ni21.4Cu15.2 | Al16.1_Cr20.0_Cu15.2_Fe27.3_Ni21.4 | 5 | Merged_Eutectic_HEA_AllProps.xlsx ¦ Final_HEA_Database.xlsx ¦ Dataset_HEAs.xlsx | Ji-Chang Ren ¦ Sheet1 |  |  |  | Al16.1Cr20Fe27.3Ni21.4Cu15.2 | [32 empty] | 5.0 ¦ 5 |  | BCC+FCC
Cr20.6Mn11.9Fe23.5Ni27.2Cu16.8 | Cr20.6_Cu16.8_Fe23.5_Mn11.9_Ni27.2 | 5 | Merged_Eutectic_HEA_AllProps.xlsx ¦ Final_HEA_Database.xlsx ¦ Dataset_HEAs.xlsx | Ji-Chang Ren ¦ Sheet1 |  |  |  | Cr20.6Mn11.9Fe23.5Ni27.2Cu16.8 | [32 empty] | 5.0 ¦ 5 |  | FCC
Al12Cr40.6Fe11Ni8.4Cu28 | Al12.0_Cr40.6_Cu28.0_Fe11.0_Ni8.4 | 5 | Merged_Eutectic_HEA_AllProps.xlsx ¦ Final_HEA_Database.xlsx ¦ Dataset_HEAs.xlsx | Ji-Chang Ren ¦ Sheet1 |  |  |  | Al12Cr40.6Fe11Ni8.4Cu28 | [32 empty] | 5.0 ¦ 5 |  | BCC
Cr13.6Fe19.5Co13.6Ni16.4Cu36.9 | Co13.6_Cr13.6_Cu36.9_Fe19.5_Ni16.4 | 5 | Merged_Eutectic_HEA_AllProps.xlsx ¦ Final_HEA_Database.xlsx ¦ Dataset_HEAs.xlsx | Ji-Chang Ren ¦ Sheet1 |  |  |  | Cr13.6Fe19.5Co13.6Ni16.4Cu36.9 | [32 empty] | 5.0 ¦ 5 |  | FCC
Cr27.6Mn15.9Fe16.3Ni18Cu22.1 | Cr27.63_Cu22.12_Fe16.32_Mn15.92_Ni18.02 | 5 | Merged_Eutectic_HEA_AllProps.xlsx ¦ Final_HEA_Database.xlsx ¦ Dataset_HEAs.xlsx | Ji-Chang Ren ¦ Sheet1 |  |  |  | Cr27.6Mn15.9Fe16.3Ni18Cu22.1 | [32 empty] | 5.0 ¦ 5 |  | AM
Mn7.5Fe34Co19.1Ni22.8Cu16.6 | Co19.1_Cu16.6_Fe34.0_Mn7.5_Ni22.8 | 5 | Merged_Eutectic_HEA_AllProps.xlsx ¦ Final_HEA_Database.xlsx ¦ Dataset_HEAs.xlsx | Ji-Chang Ren ¦ Sheet1 |  |  |  | Mn7.5Fe34Co19.1Ni22.8Cu16.6 | [32 empty] | 5.0 ¦ 5 |  | BCC+FCC
Al23.6Cr19.9Fe26.7Co12.9Ni16.9 | Al23.6_Co12.9_Cr19.9_Fe26.7_Ni16.9 | 5 | Merged_Eutectic_HEA_AllProps.xlsx ¦ Final_HEA_Database.xlsx ¦ Dataset_HEAs.xlsx | Ji-Chang Ren ¦ Sheet1 |  |  |  | Al23.6Cr19.9Fe26.7Co12.9Ni16.9 | [32 empty] | 5.0 ¦ 5 |  | BCC
Cr12.1Mn36.3Fe13.5Co17.3Ni20.8 | Co17.3_Cr12.1_Fe13.5_Mn36.3_Ni20.8 | 5 | Merged_Eutectic_HEA_AllProps.xlsx ¦ Final_HEA_Database.xlsx ¦ Dataset_HEAs.xlsx | Ji-Chang Ren ¦ Sheet1 |  |  |  | Cr12.1Mn36.3Fe13.5Co17.3Ni20.8 | [32 empty] | 5.0 ¦ 5 |  | AM
Mn11.9Fe35.7Co15.6Ni18.9Cu17.8 | Co15.62_Cu17.82_Fe35.74_Mn11.91_Ni18.92 | 5 | Merged_Eutectic_HEA_AllProps.xlsx ¦ Final_HEA_Database.xlsx ¦ Dataset_HEAs.xlsx | Ji-Chang Ren ¦ Sheet1 |  |  |  | Mn11.9Fe35.7Co15.6Ni18.9Cu17.8 | [32 empty] | 5.0 ¦ 5 |  | BCC+FCC
Al14Fe24.6Co20.2Ni25.6Cu15.6 | Al14.0_Co20.2_Cu15.6_Fe24.6_Ni25.6 | 5 | Merged_Eutectic_HEA_AllProps.xlsx ¦ Final_HEA_Database.xlsx ¦ Dataset_HEAs.xlsx | Ji-Chang Ren ¦ Sheet1 |  |  |  | Al14Fe24.6Co20.2Ni25.6Cu15.6 | [32 empty] | 5.0 ¦ 5 |  | BCC+FCC
Al11.8Cr24.5Co10.8Ni13.5Cu39.3 | Al11.81_Co10.81_Cr24.52_Cu39.34_Ni13.51 | 5 | Merged_Eutectic_HEA_AllProps.xlsx ¦ Final_HEA_Database.xlsx ¦ Dataset_HEAs.xlsx | Ji-Chang Ren ¦ Sheet1 |  |  |  | Al11.8Cr24.5Co10.8Ni13.5Cu39.3 | [32 empty] | 5.0 ¦ 5 |  | BCC+FCC
Cr27.9Fe41.2Co8.7Ni10.5Cu11.7 | Co8.7_Cr27.9_Cu11.7_Fe41.2_Ni10.5 | 5 | Merged_Eutectic_HEA_AllProps.xlsx ¦ Final_HEA_Database.xlsx ¦ Dataset_HEAs.xlsx | Ji-Chang Ren ¦ Sheet1 |  |  |  | Cr27.9Fe41.2Co8.7Ni10.5Cu11.7 | [32 empty] | 5.0 ¦ 5 |  | BCC+FCC
Cr11.5Mn31.3Fe12.6Co20.2Ni24.4 | Co20.2_Cr11.5_Fe12.6_Mn31.3_Ni24.4 | 5 | Merged_Eutectic_HEA_AllProps.xlsx ¦ Final_HEA_Database.xlsx ¦ Dataset_HEAs.xlsx | Ji-Chang Ren ¦ Sheet1 |  |  |  | Cr11.5Mn31.3Fe12.6Co20.2Ni24.4 | [32 empty] | 5.0 ¦ 5 |  | AM
Al10Fe28.6Co19.4Ni24.4Cu17.5 | Al10.01_Co19.42_Cu17.52_Fe28.63_Ni24.42 | 5 | Merged_Eutectic_HEA_AllProps.xlsx ¦ Final_HEA_Database.xlsx ¦ Dataset_HEAs.xlsx | Ji-Chang Ren ¦ Sheet1 |  |  |  | Al10Fe28.6Co19.4Ni24.4Cu17.5 | [32 empty] | 5.0 ¦ 5 |  | BCC+FCC
Al8Cr21.1Co24.3Ni28.9Cu17.7 | Al8.0_Co24.3_Cr21.1_Cu17.7_Ni28.9 | 5 | Merged_Eutectic_HEA_AllProps.xlsx ¦ Final_HEA_Database.xlsx ¦ Dataset_HEAs.xlsx | Ji-Chang Ren ¦ Sheet1 |  |  |  | Al8Cr21.1Co24.3Ni28.9Cu17.7 | [32 empty] | 5.0 ¦ 5 |  | FCC
Al26.2Cr28.1Co10.1Ni12.5Cu23.1 | Al26.2_Co10.1_Cr28.1_Cu23.1_Ni12.5 | 5 | Merged_Eutectic_HEA_AllProps.xlsx ¦ Final_HEA_Database.xlsx ¦ Dataset_HEAs.xlsx | Ji-Chang Ren ¦ Sheet1 |  |  |  | Al26.2Cr28.1Co10.1Ni12.5Cu23.1 | [32 empty] | 5.0 ¦ 5 |  | BCC
Cr34Mn28.7Fe6.4Co7.7Cu23.3 | Co7.69_Cr33.97_Cu23.28_Fe6.39_Mn28.67 | 5 | Merged_Eutectic_HEA_AllProps.xlsx ¦ Final_HEA_Database.xlsx ¦ Dataset_HEAs.xlsx | Ji-Chang Ren ¦ Sheet1 |  |  |  | Cr34Mn28.7Fe6.4Co7.7Cu23.3 | [32 empty] | 5.0 ¦ 5 |  | BCC
Al23.8Cr18.7Fe24.1Ni19.3Cu14.2 | Al23.78_Cr18.68_Cu14.19_Fe24.08_Ni19.28 | 5 | Merged_Eutectic_HEA_AllProps.xlsx ¦ Final_HEA_Database.xlsx ¦ Dataset_HEAs.xlsx | Ji-Chang Ren ¦ Sheet1 |  |  |  | Al23.8Cr18.7Fe24.1Ni19.3Cu14.2 | [32 empty] | 5.0 ¦ 5 |  | BCC
Al27.8Fe31.7Co8.4Ni11.3Cu20.7 | Al27.83_Co8.41_Cu20.72_Fe31.73_Ni11.31 | 5 | Merged_Eutectic_HEA_AllProps.xlsx ¦ Final_HEA_Database.xlsx ¦ Dataset_HEAs.xlsx | Ji-Chang Ren ¦ Sheet1 |  |  |  | Al27.8Fe31.7Co8.4Ni11.3Cu20.7 | [32 empty] | 5.0 ¦ 5 |  | BCC
Cr21Mn5.7Co25.9Ni29Cu18.4 | Co25.9_Cr21.0_Cu18.4_Mn5.7_Ni29.0 | 5 | Merged_Eutectic_HEA_AllProps.xlsx ¦ Final_HEA_Database.xlsx ¦ Dataset_HEAs.xlsx | Ji-Chang Ren ¦ Sheet1 |  |  |  | Cr21Mn5.7Co25.9Ni29Cu18.4 | [32 empty] | 5.0 ¦ 5 |  | FCC
Cr10.1Mn34.5Fe22Co26.2Cu7.2 | Co26.2_Cr10.1_Cu7.2_Fe22.0_Mn34.5 | 5 | Merged_Eutectic_HEA_AllProps.xlsx ¦ Final_HEA_Database.xlsx ¦ Dataset_HEAs.xlsx | Ji-Chang Ren ¦ Sheet1 |  |  |  | Cr10.1Mn34.5Fe22Co26.2Cu7.2 | [32 empty] | 5.0 ¦ 5 |  | AM
Al22.3Fe17.8Co9.7Ni13.3Cu36.9 | Al22.3_Co9.7_Cu36.9_Fe17.8_Ni13.3 | 5 | Merged_Eutectic_HEA_AllProps.xlsx ¦ Final_HEA_Database.xlsx ¦ Dataset_HEAs.xlsx | Ji-Chang Ren ¦ Sheet1 |  |  |  | Al22.3Fe17.8Co9.7Ni13.3Cu36.9 | [32 empty] | 5.0 ¦ 5 |  | BCC+FCC
Al11.5Cr11.7Co11.3Ni14.7Cu50.7 | Al11.51_Co11.31_Cr11.71_Cu50.75_Ni14.71 | 5 | Merged_Eutectic_HEA_AllProps.xlsx ¦ Final_HEA_Database.xlsx ¦ Dataset_HEAs.xlsx | Ji-Chang Ren ¦ Sheet1 |  |  |  | Al11.5Cr11.7Co11.3Ni14.7Cu50.7 | [32 empty] | 5.0 ¦ 5 |  | FCC
Mn36Fe27.2Co10.4Ni12.6Cu13.7 | Co10.41_Cu13.71_Fe27.23_Mn36.04_Ni12.61 | 5 | Merged_Eutectic_HEA_AllProps.xlsx ¦ Final_HEA_Database.xlsx ¦ Dataset_HEAs.xlsx | Ji-Chang Ren ¦ Sheet1 |  |  |  | Mn36Fe27.2Co10.4Ni12.6Cu13.7 | [32 empty] | 5.0 ¦ 5 |  | AM
Al25.2Cr22.4Fe29.8Co9.9Ni12.8 | Al25.17_Co9.89_Cr22.38_Fe29.77_Ni12.79 | 5 | Merged_Eutectic_HEA_AllProps.xlsx ¦ Final_HEA_Database.xlsx ¦ Dataset_HEAs.xlsx | Ji-Chang Ren ¦ Sheet1 |  |  |  | Al25.2Cr22.4Fe29.8Co9.9Ni12.8 | [32 empty] | 5.0 ¦ 5 |  | BCC
Cr11.3Mn18.7Fe28.7Co33Cu8.2 | Co33.03_Cr11.31_Cu8.21_Fe28.73_Mn18.72 | 5 | Merged_Eutectic_HEA_AllProps.xlsx ¦ Final_HEA_Database.xlsx ¦ Dataset_HEAs.xlsx | Ji-Chang Ren ¦ Sheet1 |  |  |  | Cr11.3Mn18.7Fe28.7Co33Cu8.2 | [32 empty] | 5.0 ¦ 5 |  | BCC
Al5.2Cr37Co13.1Ni15.8Cu28.9 | Al5.2_Co13.1_Cr37.0_Cu28.9_Ni15.8 | 5 | Merged_Eutectic_HEA_AllProps.xlsx ¦ Final_HEA_Database.xlsx ¦ Dataset_HEAs.xlsx | Ji-Chang Ren ¦ Sheet1 |  |  |  | Al5.2Cr37Co13.1Ni15.8Cu28.9 | [32 empty] | 5.0 ¦ 5 |  | BCC+FCC
Al9.5Cr33.8Fe18.6Ni14.1Cu23.9 | Al9.51_Cr33.83_Cu23.92_Fe18.62_Ni14.11 | 5 | Merged_Eutectic_HEA_AllProps.xlsx ¦ Final_HEA_Database.xlsx ¦ Dataset_HEAs.xlsx | Ji-Chang Ren ¦ Sheet1 |  |  |  | Al9.5Cr33.8Fe18.6Ni14.1Cu23.9 | [32 empty] | 5.0 ¦ 5 |  | BCC
Mn13.8Fe42.8Co10.1Ni12.3Cu20.9 | Co10.11_Cu20.92_Fe42.84_Mn13.81_Ni12.31 | 5 | Merged_Eutectic_HEA_AllProps.xlsx ¦ Final_HEA_Database.xlsx ¦ Dataset_HEAs.xlsx | Ji-Chang Ren ¦ Sheet1 |  |  |  | Mn13.8Fe42.8Co10.1Ni12.3Cu20.9 | [32 empty] | 5.0 ¦ 5 |  | BCC+FCC
Al13.4Fe39.2Co11.2Ni14.8Cu21.4 | Al13.4_Co11.2_Cu21.4_Fe39.2_Ni14.8 | 5 | Merged_Eutectic_HEA_AllProps.xlsx ¦ Final_HEA_Database.xlsx ¦ Dataset_HEAs.xlsx | Ji-Chang Ren ¦ Sheet1 |  |  |  | Al13.4Fe39.2Co11.2Ni14.8Cu21.4 | [32 empty] | 5.0 ¦ 5 |  | BCC
Mn44.6Fe20.6Co11Ni13.5Cu10.3 | Co11.0_Cu10.3_Fe20.6_Mn44.6_Ni13.5 | 5 | Merged_Eutectic_HEA_AllProps.xlsx ¦ Final_HEA_Database.xlsx ¦ Dataset_HEAs.xlsx | Ji-Chang Ren ¦ Sheet1 |  |  |  | Mn44.6Fe20.6Co11Ni13.5Cu10.3 | [32 empty] | 5.0 ¦ 5 |  | AM
Al13Cr14.2Co25Ni30.4Cu17.5 | Al12.99_Co24.98_Cr14.19_Cu17.48_Ni30.37 | 5 | Merged_Eutectic_HEA_AllProps.xlsx ¦ Final_HEA_Database.xlsx ¦ Dataset_HEAs.xlsx | Ji-Chang Ren ¦ Sheet1 |  |  |  | Al13Cr14.2Co25Ni30.4Cu17.5 | [32 empty] | 5.0 ¦ 5 |  | FCC
Al19.7Fe28.9Co8.6Ni11.8Cu31 | Al19.7_Co8.6_Cu31.0_Fe28.9_Ni11.8 | 5 | Merged_Eutectic_HEA_AllProps.xlsx ¦ Final_HEA_Database.xlsx ¦ Dataset_HEAs.xlsx | Ji-Chang Ren ¦ Sheet1 |  |  |  | Al19.7Fe28.9Co8.6Ni11.8Cu31 | [32 empty] | 5.0 ¦ 5 |  | BCC
Al15.3Cr9.1Fe31.2Co37.1Cu7.3 | Al15.3_Co37.1_Cr9.1_Cu7.3_Fe31.2 | 5 | Merged_Eutectic_HEA_AllProps.xlsx ¦ Final_HEA_Database.xlsx ¦ Dataset_HEAs.xlsx | Ji-Chang Ren ¦ Sheet1 |  |  |  | Al15.3Cr9.1Fe31.2Co37.1Cu7.3 | [32 empty] | 5.0 ¦ 5 |  | BCC
Al8.7Cr21.8Fe24.1Co29Cu16.4 | Al8.7_Co29.0_Cr21.8_Cu16.4_Fe24.1 | 5 | Merged_Eutectic_HEA_AllProps.xlsx ¦ Final_HEA_Database.xlsx ¦ Dataset_HEAs.xlsx | Ji-Chang Ren ¦ Sheet1 |  |  |  | Al8.7Cr21.8Fe24.1Co29Cu16.4 | [32 empty] | 5.0 ¦ 5 |  | BCC
Cr12Mn7.5Co33Ni36.6Cu10.9 | Co33.0_Cr12.0_Cu10.9_Mn7.5_Ni36.6 | 5 | Merged_Eutectic_HEA_AllProps.xlsx ¦ Final_HEA_Database.xlsx ¦ Dataset_HEAs.xlsx | Ji-Chang Ren ¦ Sheet1 |  |  |  | Cr12Mn7.5Co33Ni36.6Cu10.9 | [32 empty] | 5.0 ¦ 5 |  | FCC
Al10.2Fe35.3Co14.5Ni18.5Cu21.5 | Al10.2_Co14.5_Cu21.5_Fe35.3_Ni18.5 | 5 | Merged_Eutectic_HEA_AllProps.xlsx ¦ Final_HEA_Database.xlsx ¦ Dataset_HEAs.xlsx | Ji-Chang Ren ¦ Sheet1 |  |  |  | Al10.2Fe35.3Co14.5Ni18.5Cu21.5 | [32 empty] | 5.0 ¦ 5 |  | BCC+FCC
Cr27.5Mn6Fe21.5Ni24.2Cu20.8 | Cr27.5_Cu20.8_Fe21.5_Mn6.0_Ni24.2 | 5 | Merged_Eutectic_HEA_AllProps.xlsx ¦ Final_HEA_Database.xlsx ¦ Dataset_HEAs.xlsx | Ji-Chang Ren ¦ Sheet1 |  |  |  | Cr27.5Mn6Fe21.5Ni24.2Cu20.8 | [32 empty] | 5.0 ¦ 5 |  | BCC+FCC
Al13.5Cr16.8Fe33Co17.8Ni18.9 | Al13.5_Co17.8_Cr16.8_Fe33.0_Ni18.9 | 5 | Merged_Eutectic_HEA_AllProps.xlsx ¦ Final_HEA_Database.xlsx ¦ Dataset_HEAs.xlsx | Ji-Chang Ren ¦ Sheet1 |  |  |  | Al13.5Cr16.8Fe33Co17.8Ni18.9 | [32 empty] | 5.0 ¦ 5 |  | AM
Cr6.3Fe9.1Co31Ni36.6Cu17 | Co31.0_Cr6.3_Cu17.0_Fe9.1_Ni36.6 | 5 | Merged_Eutectic_HEA_AllProps.xlsx ¦ Final_HEA_Database.xlsx ¦ Dataset_HEAs.xlsx | Ji-Chang Ren ¦ Sheet1 |  |  |  | Cr6.3Fe9.1Co31Ni36.6Cu17 | [32 empty] | 5.0 ¦ 5 |  | FCC
Al7.8Cr33.3Co14.4Ni17.7Cu26.7 | Al7.81_Co14.41_Cr33.33_Cu26.73_Ni17.72 | 5 | Merged_Eutectic_HEA_AllProps.xlsx ¦ Final_HEA_Database.xlsx ¦ Dataset_HEAs.xlsx | Ji-Chang Ren ¦ Sheet1 |  |  |  | Al7.8Cr33.3Co14.4Ni17.7Cu26.7 | [32 empty] | 5.0 ¦ 5 |  | BCC+FCC
Al7.6Fe29.8Co22Ni28Cu12.6 | Al7.6_Co22.0_Cu12.6_Fe29.8_Ni28.0 | 5 | Merged_Eutectic_HEA_AllProps.xlsx ¦ Final_HEA_Database.xlsx ¦ Dataset_HEAs.xlsx | Ji-Chang Ren ¦ Sheet1 |  |  |  | Al7.6Fe29.8Co22Ni28Cu12.6 | [32 empty] | 5.0 ¦ 5 |  | BCC+FCC
Cr21.9Mn30.3Co12.9Ni14Cu20.8 | Co12.91_Cr21.92_Cu20.82_Mn30.33_Ni14.01 | 5 | Merged_Eutectic_HEA_AllProps.xlsx ¦ Final_HEA_Database.xlsx ¦ Dataset_HEAs.xlsx | Ji-Chang Ren ¦ Sheet1 |  |  |  | Cr21.9Mn30.3Co12.9Ni14Cu20.8 | [32 empty] | 5.0 ¦ 5 |  | AM
Al17.3Fe8.2Co20.1Ni26.4Cu28 | Al17.3_Co20.1_Cu28.0_Fe8.2_Ni26.4 | 5 | Merged_Eutectic_HEA_AllProps.xlsx ¦ Final_HEA_Database.xlsx ¦ Dataset_HEAs.xlsx | Ji-Chang Ren ¦ Sheet1 |  |  |  | Al17.3Fe8.2Co20.1Ni26.4Cu28 | [32 empty] | 5.0 ¦ 5 |  | FCC
Cr16.6Fe24.4Co14.4Ni17.3Cu27.4 | Co14.39_Cr16.58_Cu27.37_Fe24.38_Ni17.28 | 5 | Merged_Eutectic_HEA_AllProps.xlsx ¦ Final_HEA_Database.xlsx ¦ Dataset_HEAs.xlsx | Ji-Chang Ren ¦ Sheet1 |  |  |  | Cr16.6Fe24.4Co14.4Ni17.3Cu27.4 | [32 empty] | 5.0 ¦ 5 |  | FCC
Al33.9Cr24.8Co8.7Ni11.1Cu21.5 | Al33.9_Co8.7_Cr24.8_Cu21.5_Ni11.1 | 5 | Merged_Eutectic_HEA_AllProps.xlsx ¦ Final_HEA_Database.xlsx ¦ Dataset_HEAs.xlsx | Ji-Chang Ren ¦ Sheet1 |  |  |  | Al33.9Cr24.8Co8.7Ni11.1Cu21.5 | [32 empty] | 5.0 ¦ 5 |  | BCC
Al19Cr36Fe10.4Ni8.3Cu26.4 | Al18.98_Cr35.96_Cu26.37_Fe10.39_Ni8.29 | 5 | Merged_Eutectic_HEA_AllProps.xlsx ¦ Final_HEA_Database.xlsx ¦ Dataset_HEAs.xlsx | Ji-Chang Ren ¦ Sheet1 |  |  |  | Al19Cr36Fe10.4Ni8.3Cu26.4 | [32 empty] | 5.0 ¦ 5 |  | BCC
Al28Cr31.4Fe9.4Ni7.7Cu23.5 | Al28.0_Cr31.4_Cu23.5_Fe9.4_Ni7.7 | 5 | Merged_Eutectic_HEA_AllProps.xlsx ¦ Final_HEA_Database.xlsx ¦ Dataset_HEAs.xlsx | Ji-Chang Ren ¦ Sheet1 |  |  |  | Al28Cr31.4Fe9.4Ni7.7Cu23.5 | [32 empty] | 5.0 ¦ 5 |  | BCC
Al5.5Cr21.1Co25.5Ni30.3Cu17.6 | Al5.5_Co25.5_Cr21.1_Cu17.6_Ni30.3 | 5 | Merged_Eutectic_HEA_AllProps.xlsx ¦ Final_HEA_Database.xlsx ¦ Dataset_HEAs.xlsx | Ji-Chang Ren ¦ Sheet1 |  |  |  | Al5.5Cr21.1Co25.5Ni30.3Cu17.6 | [32 empty] | 5.0 ¦ 5 |  | FCC
Al15.1Fe7.1Co23.2Ni29.8Cu24.8 | Al15.1_Co23.2_Cu24.8_Fe7.1_Ni29.8 | 5 | Merged_Eutectic_HEA_AllProps.xlsx ¦ Final_HEA_Database.xlsx ¦ Dataset_HEAs.xlsx | Ji-Chang Ren ¦ Sheet1 |  |  |  | Al15.1Fe7.1Co23.2Ni29.8Cu24.8 | [32 empty] | 5.0 ¦ 5 |  | FCC
Cr12.6Mn47Fe14.1Co17.1Cu9.1 | Co17.12_Cr12.61_Cu9.11_Fe14.11_Mn47.05 | 5 | Merged_Eutectic_HEA_AllProps.xlsx ¦ Final_HEA_Database.xlsx ¦ Dataset_HEAs.xlsx | Ji-Chang Ren ¦ Sheet1 |  |  |  | Cr12.6Mn47Fe14.1Co17.1Cu9.1 | [32 empty] | 5.0 ¦ 5 |  | AM
Cr38.9Mn5.4Co10.9Ni12.3Cu32.4 | Co10.91_Cr38.94_Cu32.43_Mn5.41_Ni12.31 | 5 | Merged_Eutectic_HEA_AllProps.xlsx ¦ Final_HEA_Database.xlsx ¦ Dataset_HEAs.xlsx | Ji-Chang Ren ¦ Sheet1 |  |  |  | Cr38.9Mn5.4Co10.9Ni12.3Cu32.4 | [32 empty] | 5.0 ¦ 5 |  | BCC+FCC
Al11.2Cr12.2Fe30.8Co36.8Cu9.1 | Al11.19_Co36.76_Cr12.19_Cu9.09_Fe30.77 | 5 | Merged_Eutectic_HEA_AllProps.xlsx ¦ Final_HEA_Database.xlsx ¦ Dataset_HEAs.xlsx | Ji-Chang Ren ¦ Sheet1 |  |  |  | Al11.2Cr12.2Fe30.8Co36.8Cu9.1 | [32 empty] | 5.0 ¦ 5 |  | BCC
Mn31Fe29.4Co11.1Ni13.4Cu15 | Co11.11_Cu15.02_Fe29.43_Mn31.03_Ni13.41 | 5 | Merged_Eutectic_HEA_AllProps.xlsx ¦ Final_HEA_Database.xlsx ¦ Dataset_HEAs.xlsx | Ji-Chang Ren ¦ Sheet1 |  |  |  | Mn31Fe29.4Co11.1Ni13.4Cu15 | [32 empty] | 5.0 ¦ 5 |  | AM
Cr20.2Mn31.1Fe15.3Co18.9Cu14.4 | Co18.92_Cr20.22_Cu14.41_Fe15.32_Mn31.13 | 5 | Merged_Eutectic_HEA_AllProps.xlsx ¦ Final_HEA_Database.xlsx ¦ Dataset_HEAs.xlsx | Ji-Chang Ren ¦ Sheet1 |  |  |  | Cr20.2Mn31.1Fe15.3Co18.9Cu14.4 | [32 empty] | 5.0 ¦ 5 |  | AM
Cr13Mn5.5Fe33Ni38.7Cu9.9 | Cr12.99_Cu9.89_Fe32.97_Mn5.49_Ni38.66 | 5 | Merged_Eutectic_HEA_AllProps.xlsx ¦ Final_HEA_Database.xlsx ¦ Dataset_HEAs.xlsx | Ji-Chang Ren ¦ Sheet1 |  |  |  | Cr13Mn5.5Fe33Ni38.7Cu9.9 | [32 empty] | 5.0 ¦ 5 |  | FCC
Al27.5Cr23.1Fe14.3Co17.3Cu17.8 | Al27.5_Co17.3_Cr23.1_Cu17.8_Fe14.3 | 5 | Merged_Eutectic_HEA_AllProps.xlsx ¦ Final_HEA_Database.xlsx ¦ Dataset_HEAs.xlsx | Ji-Chang Ren ¦ Sheet1 |  |  |  | Al27.5Cr23.1Fe14.3Co17.3Cu17.8 | [32 empty] | 5.0 ¦ 5 |  | BCC
Cr28.9Mn24.3Co9.6Ni10.8Cu26.5 | Co9.59_Cr28.87_Cu26.47_Mn24.28_Ni10.79 | 5 | Merged_Eutectic_HEA_AllProps.xlsx ¦ Final_HEA_Database.xlsx ¦ Dataset_HEAs.xlsx | Ji-Chang Ren ¦ Sheet1 |  |  |  | Cr28.9Mn24.3Co9.6Ni10.8Cu26.5 | [32 empty] | 5.0 ¦ 5 |  | AM
Al22.1Cr28.8Fe27.1Co10.6Ni11.4 | Al22.1_Co10.6_Cr28.8_Fe27.1_Ni11.4 | 5 | Merged_Eutectic_HEA_AllProps.xlsx ¦ Final_HEA_Database.xlsx ¦ Dataset_HEAs.xlsx | Ji-Chang Ren ¦ Sheet1 |  |  |  | Al22.1Cr28.8Fe27.1Co10.6Ni11.4 | [32 empty] | 5.0 ¦ 5 |  | BCC
Al12.2Fe34.7Co14Ni17.9Cu21.3 | Al12.19_Co13.99_Cu21.28_Fe34.67_Ni17.88 | 5 | Merged_Eutectic_HEA_AllProps.xlsx ¦ Final_HEA_Database.xlsx ¦ Dataset_HEAs.xlsx | Ji-Chang Ren ¦ Sheet1 |  |  |  | Al12.2Fe34.7Co14Ni17.9Cu21.3 | [32 empty] | 5.0 ¦ 5 |  | BCC
Al16.7Cr17.3Co11.6Ni14.8Cu39.6 | Al16.7_Co11.6_Cr17.3_Cu39.6_Ni14.8 | 5 | Merged_Eutectic_HEA_AllProps.xlsx ¦ Final_HEA_Database.xlsx ¦ Dataset_HEAs.xlsx | Ji-Chang Ren ¦ Sheet1 |  |  |  | Al16.7Cr17.3Co11.6Ni14.8Cu39.6 | [32 empty] | 5.0 ¦ 5 |  | FCC
Al11.5Fe26.5Co18.6Ni24.5Cu18.9 | Al11.5_Co18.6_Cu18.9_Fe26.5_Ni24.5 | 5 | Merged_Eutectic_HEA_AllProps.xlsx ¦ Final_HEA_Database.xlsx ¦ Dataset_HEAs.xlsx | Ji-Chang Ren ¦ Sheet1 |  |  |  | Al11.5Fe26.5Co18.6Ni24.5Cu18.9 | [32 empty] | 5.0 ¦ 5 |  | BCC+FCC
Cr16.8Mn30.1Co17.4Ni19.6Cu16.1 | Co17.4_Cr16.8_Cu16.1_Mn30.1_Ni19.6 | 5 | Merged_Eutectic_HEA_AllProps.xlsx ¦ Final_HEA_Database.xlsx ¦ Dataset_HEAs.xlsx | Ji-Chang Ren ¦ Sheet1 |  |  |  | Cr16.8Mn30.1Co17.4Ni19.6Cu16.1 | [32 empty] | 5.0 ¦ 5 |  | AM
Al16.3Fe16.2Co25.4Ni32Cu10.2 | Al16.28_Co25.37_Cu10.19_Fe16.18_Ni31.97 | 5 | Merged_Eutectic_HEA_AllProps.xlsx ¦ Final_HEA_Database.xlsx ¦ Dataset_HEAs.xlsx | Ji-Chang Ren ¦ Sheet1 |  |  |  | Al16.3Fe16.2Co25.4Ni32Cu10.2 | [32 empty] | 5.0 ¦ 5 |  | FCC
Cr8Fe11.7Co31.6Ni37.1Cu11.6 | Co31.6_Cr8.0_Cu11.6_Fe11.7_Ni37.1 | 5 | Merged_Eutectic_HEA_AllProps.xlsx ¦ Final_HEA_Database.xlsx ¦ Dataset_HEAs.xlsx | Ji-Chang Ren ¦ Sheet1 |  |  |  | Cr8Fe11.7Co31.6Ni37.1Cu11.6 | [32 empty] | 5.0 ¦ 5 |  | FCC
Al17.1Cr14.5Fe19.4Co21.6Ni27.4 | Al17.1_Co21.6_Cr14.5_Fe19.4_Ni27.4 | 5 | Merged_Eutectic_HEA_AllProps.xlsx ¦ Final_HEA_Database.xlsx ¦ Dataset_HEAs.xlsx | Ji-Chang Ren ¦ Sheet1 |  |  |  | Al17.1Cr14.5Fe19.4Co21.6Ni27.4 | [32 empty] | 5.0 ¦ 5 |  | AM
Al11.4Cr14.7Fe20.7Co25.8Ni27.3 | Al11.41_Co25.83_Cr14.71_Fe20.72_Ni27.33 | 5 | Merged_Eutectic_HEA_AllProps.xlsx ¦ Final_HEA_Database.xlsx ¦ Dataset_HEAs.xlsx | Ji-Chang Ren ¦ Sheet1 |  |  |  | Al11.4Cr14.7Fe20.7Co25.8Ni27.3 | [32 empty] | 5.0 ¦ 5 |  | AM
Mn37.8Fe25Co11.1Ni13.8Cu12.4 | Co11.09_Cu12.39_Fe24.98_Mn37.76_Ni13.79 | 5 | Merged_Eutectic_HEA_AllProps.xlsx ¦ Final_HEA_Database.xlsx ¦ Dataset_HEAs.xlsx | Ji-Chang Ren ¦ Sheet1 |  |  |  | Mn37.8Fe25Co11.1Ni13.8Cu12.4 | [32 empty] | 5.0 ¦ 5 |  | AM
Mn6.7Fe23.3Co26.6Ni32.1Cu11.3 | Co26.6_Cu11.3_Fe23.3_Mn6.7_Ni32.1 | 5 | Merged_Eutectic_HEA_AllProps.xlsx ¦ Final_HEA_Database.xlsx ¦ Dataset_HEAs.xlsx | Ji-Chang Ren ¦ Sheet1 |  |  |  | Mn6.7Fe23.3Co26.6Ni32.1Cu11.3 | [32 empty] | 5.0 ¦ 5 |  | FCC
Al13.8Cr37.5Fe9.9Co11.9Cu26.8 | Al13.81_Co11.91_Cr37.54_Cu26.83_Fe9.91 | 5 | Merged_Eutectic_HEA_AllProps.xlsx ¦ Final_HEA_Database.xlsx ¦ Dataset_HEAs.xlsx | Ji-Chang Ren ¦ Sheet1 |  |  |  | Al13.8Cr37.5Fe9.9Co11.9Cu26.8 | [32 empty] | 5.0 ¦ 5 |  | BCC
Al11.8Cr12.4Co15Ni19.3Cu41.5 | Al11.8_Co15.0_Cr12.4_Cu41.5_Ni19.3 | 5 | Merged_Eutectic_HEA_AllProps.xlsx ¦ Final_HEA_Database.xlsx ¦ Dataset_HEAs.xlsx | Ji-Chang Ren ¦ Sheet1 |  |  |  | Al11.8Cr12.4Co15Ni19.3Cu41.5 | [32 empty] | 5.0 ¦ 5 |  | FCC
Al14.9Cr18.6Fe23.6Co28.8Cu14.2 | Al14.89_Co28.77_Cr18.58_Cu14.19_Fe23.58 | 5 | Merged_Eutectic_HEA_AllProps.xlsx ¦ Final_HEA_Database.xlsx ¦ Dataset_HEAs.xlsx | Ji-Chang Ren ¦ Sheet1 |  |  |  | Al14.9Cr18.6Fe23.6Co28.8Cu14.2 | [32 empty] | 5.0 ¦ 5 |  | BCC
Cr27Mn27.1Fe11.1Ni12Cu22.8 | Cr27.0_Cu22.8_Fe11.1_Mn27.1_Ni12.0 | 5 | Merged_Eutectic_HEA_AllProps.xlsx ¦ Final_HEA_Database.xlsx ¦ Dataset_HEAs.xlsx | Ji-Chang Ren ¦ Sheet1 |  |  |  | Cr27Mn27.1Fe11.1Ni12Cu22.8 | [32 empty] | 5.0 ¦ 5 |  | AM
Cr20.6Fe31.2Co18.2Ni21.7Cu8.2 | Co18.22_Cr20.62_Cu8.21_Fe31.23_Ni21.72 | 5 | Merged_Eutectic_HEA_AllProps.xlsx ¦ Final_HEA_Database.xlsx ¦ Dataset_HEAs.xlsx | Ji-Chang Ren ¦ Sheet1 |  |  |  | Cr20.6Fe31.2Co18.2Ni21.7Cu8.2 | [32 empty] | 5.0 ¦ 5 |  | BCC+FCC
Al8.5Cr10.9Fe41.4Ni31Cu8.3 | Al8.49_Cr10.89_Cu8.29_Fe41.36_Ni30.97 | 5 | Merged_Eutectic_HEA_AllProps.xlsx ¦ Final_HEA_Database.xlsx ¦ Dataset_HEAs.xlsx | Ji-Chang Ren ¦ Sheet1 |  |  |  | Al8.5Cr10.9Fe41.4Ni31Cu8.3 | [32 empty] | 5.0 ¦ 5 |  | FCC
Mn46.4Fe17Co12.8Ni15.4Cu8.4 | Co12.8_Cu8.4_Fe17.0_Mn46.4_Ni15.4 | 5 | Merged_Eutectic_HEA_AllProps.xlsx ¦ Final_HEA_Database.xlsx ¦ Dataset_HEAs.xlsx | Ji-Chang Ren ¦ Sheet1 |  |  |  | Mn46.4Fe17Co12.8Ni15.4Cu8.4 | [32 empty] | 5.0 ¦ 5 |  | AM
Al17.6Fe17.9Co15.2Ni20.1Cu29.3 | Al17.58_Co15.18_Cu29.27_Fe17.88_Ni20.08 | 5 | Merged_Eutectic_HEA_AllProps.xlsx ¦ Final_HEA_Database.xlsx ¦ Dataset_HEAs.xlsx | Ji-Chang Ren ¦ Sheet1 |  |  |  | Al17.6Fe17.9Co15.2Ni20.1Cu29.3 | [32 empty] | 5.0 ¦ 5 |  | FCC
Al23.6Cr31.3Fe15.2Co14.7Ni15.2 | Al23.6_Co14.7_Cr31.3_Fe15.2_Ni15.2 | 5 | Merged_Eutectic_HEA_AllProps.xlsx ¦ Final_HEA_Database.xlsx ¦ Dataset_HEAs.xlsx | Ji-Chang Ren ¦ Sheet1 |  |  |  | Al23.6Cr31.3Fe15.2Co14.7Ni15.2 | [32 empty] | 5.0 ¦ 5 |  | BCC
Cr9.4Fe14.1Co27.7Ni32.7Cu16.1 | Co27.7_Cr9.4_Cu16.1_Fe14.1_Ni32.7 | 5 | Merged_Eutectic_HEA_AllProps.xlsx ¦ Final_HEA_Database.xlsx ¦ Dataset_HEAs.xlsx | Ji-Chang Ren ¦ Sheet1 |  |  |  | Cr9.4Fe14.1Co27.7Ni32.7Cu16.1 | [32 empty] | 5.0 ¦ 5 |  | FCC
Cr8.4Fe11.9Co24.8Ni29.8Cu25.1 | Co24.8_Cr8.4_Cu25.1_Fe11.9_Ni29.8 | 5 | Merged_Eutectic_HEA_AllProps.xlsx ¦ Final_HEA_Database.xlsx ¦ Dataset_HEAs.xlsx | Ji-Chang Ren ¦ Sheet1 |  |  |  | Cr8.4Fe11.9Co24.8Ni29.8Cu25.1 | [32 empty] | 5.0 ¦ 5 |  | FCC
Cr23.9Mn4.9Co23.9Ni27Cu20.4 | Co23.88_Cr23.88_Cu20.38_Mn4.9_Ni26.97 | 5 | Merged_Eutectic_HEA_AllProps.xlsx ¦ Final_HEA_Database.xlsx ¦ Dataset_HEAs.xlsx | Ji-Chang Ren ¦ Sheet1 |  |  |  | Cr23.9Mn4.9Co23.9Ni27Cu20.4 | [32 empty] | 5.0 ¦ 5 |  | FCC
Al21.3Cr29.8Fe12.1Co14.9Cu22 | Al21.28_Co14.89_Cr29.77_Cu21.98_Fe12.09 | 5 | Merged_Eutectic_HEA_AllProps.xlsx ¦ Final_HEA_Database.xlsx ¦ Dataset_HEAs.xlsx | Ji-Chang Ren ¦ Sheet1 |  |  |  | Al21.3Cr29.8Fe12.1Co14.9Cu22 | [32 empty] | 5.0 ¦ 5 |  | BCC
Al38.5Cr17.7Fe23.5Co8.9Ni11.5 | Al38.46_Co8.89_Cr17.68_Fe23.48_Ni11.49 | 5 | Merged_Eutectic_HEA_AllProps.xlsx ¦ Final_HEA_Database.xlsx ¦ Dataset_HEAs.xlsx | Ji-Chang Ren ¦ Sheet1 |  |  |  | Al38.5Cr17.7Fe23.5Co8.9Ni11.5 | [32 empty] | 5.0 ¦ 5 |  | BCC
Al25.7Cr33.7Fe6.2Co16.9Ni17.5 | Al25.7_Co16.9_Cr33.7_Fe6.2_Ni17.5 | 5 | Merged_Eutectic_HEA_AllProps.xlsx ¦ Final_HEA_Database.xlsx ¦ Dataset_HEAs.xlsx | Ji-Chang Ren ¦ Sheet1 |  |  |  | Al25.7Cr33.7Fe6.2Co16.9Ni17.5 | [32 empty] | 5.0 ¦ 5 |  | BCC
Al9.7Fe38.6Co12.3Ni16Cu23.3 | Al9.71_Co12.31_Cu23.32_Fe38.64_Ni16.02 | 5 | Merged_Eutectic_HEA_AllProps.xlsx ¦ Final_HEA_Database.xlsx ¦ Dataset_HEAs.xlsx | Ji-Chang Ren ¦ Sheet1 |  |  |  | Al9.7Fe38.6Co12.3Ni16Cu23.3 | [32 empty] | 5.0 ¦ 5 |  | BCC
Al13.5Fe22.3Co18.2Ni23.7Cu22.3 | Al13.5_Co18.2_Cu22.3_Fe22.3_Ni23.7 | 5 | Merged_Eutectic_HEA_AllProps.xlsx ¦ Final_HEA_Database.xlsx ¦ Dataset_HEAs.xlsx | Ji-Chang Ren ¦ Sheet1 |  |  |  | Al13.5Fe22.3Co18.2Ni23.7Cu22.3 | [32 empty] | 5.0 ¦ 5 |  | BCC+FCC
Al12.8Cr13.4Co22.4Ni27.6Cu23.8 | Al12.8_Co22.4_Cr13.4_Cu23.8_Ni27.6 | 5 | Merged_Eutectic_HEA_AllProps.xlsx ¦ Final_HEA_Database.xlsx ¦ Dataset_HEAs.xlsx | Ji-Chang Ren ¦ Sheet1 |  |  |  | Al12.8Cr13.4Co22.4Ni27.6Cu23.8 | [32 empty] | 5.0 ¦ 5 |  | FCC
Al29.7Cr11.2Fe14.8Co19.4Ni24.9 | Al29.7_Co19.4_Cr11.2_Fe14.8_Ni24.9 | 5 | Merged_Eutectic_HEA_AllProps.xlsx ¦ Final_HEA_Database.xlsx ¦ Dataset_HEAs.xlsx | Ji-Chang Ren ¦ Sheet1 |  |  |  | Al29.7Cr11.2Fe14.8Co19.4Ni24.9 | [32 empty] | 5.0 ¦ 5 |  | BCC+FCC
Al11.1Fe9.6Co26.7Ni34.1Cu18.5 | Al11.1_Co26.7_Cu18.5_Fe9.6_Ni34.1 | 5 | Merged_Eutectic_HEA_AllProps.xlsx ¦ Final_HEA_Database.xlsx ¦ Dataset_HEAs.xlsx | Ji-Chang Ren ¦ Sheet1 |  |  |  | Al11.1Fe9.6Co26.7Ni34.1Cu18.5 | [32 empty] | 5.0 ¦ 5 |  | FCC
Al27.4Fe12.9Co22.8Ni28.7Cu8.2 | Al27.4_Co22.8_Cu8.2_Fe12.9_Ni28.7 | 5 | Merged_Eutectic_HEA_AllProps.xlsx ¦ Final_HEA_Database.xlsx ¦ Dataset_HEAs.xlsx | Ji-Chang Ren ¦ Sheet1 |  |  |  | Al27.4Fe12.9Co22.8Ni28.7Cu8.2 | [32 empty] | 5.0 ¦ 5 |  | BCC+FCC
Cr12.5Mn38.7Fe17.4Ni20.3Cu11.1 | Cr12.5_Cu11.1_Fe17.4_Mn38.7_Ni20.3 | 5 | Merged_Eutectic_HEA_AllProps.xlsx ¦ Final_HEA_Database.xlsx ¦ Dataset_HEAs.xlsx | Ji-Chang Ren ¦ Sheet1 |  |  |  | Cr12.5Mn38.7Fe17.4Ni20.3Cu11.1 | [32 empty] | 5.0 ¦ 5 |  | AM
Cr14.2Mn44.7Fe15.8Co11.3Ni14 | Co11.3_Cr14.2_Fe15.8_Mn44.7_Ni14.0 | 5 | Merged_Eutectic_HEA_AllProps.xlsx ¦ Final_HEA_Database.xlsx ¦ Dataset_HEAs.xlsx | Ji-Chang Ren ¦ Sheet1 |  |  |  | Cr14.2Mn44.7Fe15.8Co11.3Ni14 | [32 empty] | 5.0 ¦ 5 |  | AM
Cr8.7Fe12.6Co14.2Ni17.4Cu47.1 | Co14.2_Cr8.7_Cu47.1_Fe12.6_Ni17.4 | 5 | Merged_Eutectic_HEA_AllProps.xlsx ¦ Final_HEA_Database.xlsx ¦ Dataset_HEAs.xlsx | Ji-Chang Ren ¦ Sheet1 |  |  |  | Cr8.7Fe12.6Co14.2Ni17.4Cu47.1 | [32 empty] | 5.0 ¦ 5 |  | FCC
Cr10.9Mn36.1Fe12.1Co18.5Ni22.4 | Co18.5_Cr10.9_Fe12.1_Mn36.1_Ni22.4 | 5 | Merged_Eutectic_HEA_AllProps.xlsx ¦ Final_HEA_Database.xlsx ¦ Dataset_HEAs.xlsx | Ji-Chang Ren ¦ Sheet1 |  |  |  | Cr10.9Mn36.1Fe12.1Co18.5Ni22.4 | [32 empty] | 5.0 ¦ 5 |  | AM
Cr12.5Mn18.7Fe13.8Co24.8Ni30.2 | Co24.8_Cr12.5_Fe13.8_Mn18.7_Ni30.2 | 5 | Merged_Eutectic_HEA_AllProps.xlsx ¦ Final_HEA_Database.xlsx ¦ Dataset_HEAs.xlsx | Ji-Chang Ren ¦ Sheet1 |  |  |  | Cr12.5Mn18.7Fe13.8Co24.8Ni30.2 | [32 empty] | 5.0 ¦ 5 |  | AM
Al12.7Cr12Co29.7Ni35.3Cu10.5 | Al12.67_Co29.64_Cr11.98_Cu10.48_Ni35.23 | 5 | Merged_Eutectic_HEA_AllProps.xlsx ¦ Final_HEA_Database.xlsx ¦ Dataset_HEAs.xlsx | Ji-Chang Ren ¦ Sheet1 |  |  |  | Al12.7Cr12Co29.7Ni35.3Cu10.5 | [32 empty] | 5.0 ¦ 5 |  | FCC
Al8.4Cr19.1Fe26.5Co31.5Cu14.4 | Al8.41_Co31.53_Cr19.12_Cu14.41_Fe26.53 | 5 | Merged_Eutectic_HEA_AllProps.xlsx ¦ Final_HEA_Database.xlsx ¦ Dataset_HEAs.xlsx | Ji-Chang Ren ¦ Sheet1 |  |  |  | Al8.4Cr19.1Fe26.5Co31.5Cu14.4 | [32 empty] | 5.0 ¦ 5 |  | BCC
Al31.2Cr34.1Co9.7Ni11.6Cu13.5 | Al31.17_Co9.69_Cr34.07_Cu13.49_Ni11.59 | 5 | Merged_Eutectic_HEA_AllProps.xlsx ¦ Final_HEA_Database.xlsx ¦ Dataset_HEAs.xlsx | Ji-Chang Ren ¦ Sheet1 |  |  |  | Al31.2Cr34.1Co9.7Ni11.6Cu13.5 | [32 empty] | 5.0 ¦ 5 |  | BCC
Al20.5Cr26.6Fe6.6Co22.7Ni23.6 | Al20.5_Co22.7_Cr26.6_Fe6.6_Ni23.6 | 5 | Merged_Eutectic_HEA_AllProps.xlsx ¦ Final_HEA_Database.xlsx ¦ Dataset_HEAs.xlsx | Ji-Chang Ren ¦ Sheet1 |  |  |  | Al20.5Cr26.6Fe6.6Co22.7Ni23.6 | [32 empty] | 5.0 ¦ 5 |  | BCC+FCC
Al31.8Cr17.5Co15.9Ni19.4Cu15.3 | Al31.83_Co15.92_Cr17.52_Cu15.32_Ni19.42 | 5 | Merged_Eutectic_HEA_AllProps.xlsx ¦ Final_HEA_Database.xlsx ¦ Dataset_HEAs.xlsx | Ji-Chang Ren ¦ Sheet1 |  |  |  | Al31.8Cr17.5Co15.9Ni19.4Cu15.3 | [32 empty] | 5.0 ¦ 5 |  | BCC
Al16.8Fe21.4Co21.2Ni27Cu13.6 | Al16.8_Co21.2_Cu13.6_Fe21.4_Ni27.0 | 5 | Merged_Eutectic_HEA_AllProps.xlsx ¦ Final_HEA_Database.xlsx ¦ Dataset_HEAs.xlsx | Ji-Chang Ren ¦ Sheet1 |  |  |  | Al16.8Fe21.4Co21.2Ni27Cu13.6 | [32 empty] | 5.0 ¦ 5 |  | BCC+FCC
Al24.2Cr25.3Co13Ni15.8Cu21.6 | Al24.22_Co13.01_Cr25.33_Cu21.62_Ni15.82 | 5 | Merged_Eutectic_HEA_AllProps.xlsx ¦ Final_HEA_Database.xlsx ¦ Dataset_HEAs.xlsx | Ji-Chang Ren ¦ Sheet1 |  |  |  | Al24.2Cr25.3Co13Ni15.8Cu21.6 | [32 empty] | 5.0 ¦ 5 |  | BCC
Al10.6Cr34.1Fe14.1Co16.7Cu24.5 | Al10.6_Co16.7_Cr34.1_Cu24.5_Fe14.1 | 5 | Merged_Eutectic_HEA_AllProps.xlsx ¦ Final_HEA_Database.xlsx ¦ Dataset_HEAs.xlsx | Ji-Chang Ren ¦ Sheet1 |  |  |  | Al10.6Cr34.1Fe14.1Co16.7Cu24.5 | [32 empty] | 5.0 ¦ 5 |  | BCC
Cr9.3Fe14Co29.6Ni35.4Cu11.7 | Co29.6_Cr9.3_Cu11.7_Fe14.0_Ni35.4 | 5 | Merged_Eutectic_HEA_AllProps.xlsx ¦ Final_HEA_Database.xlsx ¦ Dataset_HEAs.xlsx | Ji-Chang Ren ¦ Sheet1 |  |  |  | Cr9.3Fe14Co29.6Ni35.4Cu11.7 | [32 empty] | 5.0 ¦ 5 |  | FCC
Mn7.9Fe26.6Co23.8Ni28.6Cu13.1 | Co23.8_Cu13.1_Fe26.6_Mn7.9_Ni28.6 | 5 | Merged_Eutectic_HEA_AllProps.xlsx ¦ Final_HEA_Database.xlsx ¦ Dataset_HEAs.xlsx | Ji-Chang Ren ¦ Sheet1 |  |  |  | Mn7.9Fe26.6Co23.8Ni28.6Cu13.1 | [32 empty] | 5.0 ¦ 5 |  | FCC
Al18Cr9.2Co29.4Ni35.2Cu8.3 | Al17.98_Co29.37_Cr9.19_Cu8.29_Ni35.16 | 5 | Merged_Eutectic_HEA_AllProps.xlsx ¦ Final_HEA_Database.xlsx ¦ Dataset_HEAs.xlsx | Ji-Chang Ren ¦ Sheet1 |  |  |  | Al18Cr9.2Co29.4Ni35.2Cu8.3 | [32 empty] | 5.0 ¦ 5 |  | FCC
Al8Cr34.3Fe19.1Ni14.3Cu24.2 | Al8.01_Cr34.33_Cu24.22_Fe19.12_Ni14.31 | 5 | Merged_Eutectic_HEA_AllProps.xlsx ¦ Final_HEA_Database.xlsx ¦ Dataset_HEAs.xlsx | Ji-Chang Ren ¦ Sheet1 |  |  |  | Al8Cr34.3Fe19.1Ni14.3Cu24.2 | [32 empty] | 5.0 ¦ 5 |  | BCC
Al15.9Fe32.4Co10.9Ni14.5Cu26.3 | Al15.9_Co10.9_Cu26.3_Fe32.4_Ni14.5 | 5 | Merged_Eutectic_HEA_AllProps.xlsx ¦ Final_HEA_Database.xlsx ¦ Dataset_HEAs.xlsx | Ji-Chang Ren ¦ Sheet1 |  |  |  | Al15.9Fe32.4Co10.9Ni14.5Cu26.3 | [32 empty] | 5.0 ¦ 5 |  | BCC
Al15.3Fe10.2Co30.6Ni37.7Cu6.1 | Al15.32_Co30.63_Cu6.11_Fe10.21_Ni37.74 | 5 | Merged_Eutectic_HEA_AllProps.xlsx ¦ Final_HEA_Database.xlsx ¦ Dataset_HEAs.xlsx | Ji-Chang Ren ¦ Sheet1 |  |  |  | Al15.3Fe10.2Co30.6Ni37.7Cu6.1 | [32 empty] | 5.0 ¦ 5 |  | FCC
Cr31Mn5.6Fe19.1Ni21.1Cu23.2 | Cr31.0_Cu23.2_Fe19.1_Mn5.6_Ni21.1 | 5 | Merged_Eutectic_HEA_AllProps.xlsx ¦ Final_HEA_Database.xlsx ¦ Dataset_HEAs.xlsx | Ji-Chang Ren ¦ Sheet1 |  |  |  | Cr31Mn5.6Fe19.1Ni21.1Cu23.2 | [32 empty] | 5.0 ¦ 5 |  | BCC+FCC
Cr15.5Mn6.6Fe30.1Ni35.6Cu12.3 | Cr15.48_Cu12.29_Fe30.07_Mn6.59_Ni35.56 | 5 | Merged_Eutectic_HEA_AllProps.xlsx ¦ Final_HEA_Database.xlsx ¦ Dataset_HEAs.xlsx | Ji-Chang Ren ¦ Sheet1 |  |  |  | Cr15.5Mn6.6Fe30.1Ni35.6Cu12.3 | [32 empty] | 5.0 ¦ 5 |  | FCC
Al19.2Fe23.8Co18.4Ni23.5Cu15.2 | Al19.18_Co18.38_Cu15.18_Fe23.78_Ni23.48 | 5 | Merged_Eutectic_HEA_AllProps.xlsx ¦ Final_HEA_Database.xlsx ¦ Dataset_HEAs.xlsx | Ji-Chang Ren ¦ Sheet1 |  |  |  | Al19.2Fe23.8Co18.4Ni23.5Cu15.2 | [32 empty] | 5.0 ¦ 5 |  | BCC+FCC
Al7Fe39.6Co13.1Ni16.6Cu23.8 | Al6.99_Co13.09_Cu23.78_Fe39.56_Ni16.58 | 5 | Merged_Eutectic_HEA_AllProps.xlsx ¦ Final_HEA_Database.xlsx ¦ Dataset_HEAs.xlsx | Ji-Chang Ren ¦ Sheet1 |  |  |  | Al7Fe39.6Co13.1Ni16.6Cu23.8 | [32 empty] | 5.0 ¦ 5 |  | BCC
Al46.6Cr20.5Fe9.4Ni7.8Cu15.6 | Al46.65_Cr20.52_Cu15.62_Fe9.41_Ni7.81 | 5 | Merged_Eutectic_HEA_AllProps.xlsx ¦ Final_HEA_Database.xlsx ¦ Dataset_HEAs.xlsx | Ji-Chang Ren ¦ Sheet1 |  |  |  | Al46.6Cr20.5Fe9.4Ni7.8Cu15.6 | [32 empty] | 5.0 ¦ 5 |  | BCC
Cr28.9Mn23.2Fe11.7Ni12.4Cu23.8 | Cr28.9_Cu23.8_Fe11.7_Mn23.2_Ni12.4 | 5 | Merged_Eutectic_HEA_AllProps.xlsx ¦ Final_HEA_Database.xlsx ¦ Dataset_HEAs.xlsx | Ji-Chang Ren ¦ Sheet1 |  |  |  | Cr28.9Mn23.2Fe11.7Ni12.4Cu23.8 | [32 empty] | 5.0 ¦ 5 |  | AM
Cr32.8Mn14.9Co10.7Ni12Cu29.5 | Co10.71_Cr32.83_Cu29.53_Mn14.91_Ni12.01 | 5 | Merged_Eutectic_HEA_AllProps.xlsx ¦ Final_HEA_Database.xlsx ¦ Dataset_HEAs.xlsx | Ji-Chang Ren ¦ Sheet1 |  |  |  | Cr32.8Mn14.9Co10.7Ni12Cu29.5 | [32 empty] | 5.0 ¦ 5 |  | BCC+FCC
Mn19.7Fe11.6Co28.7Ni34.2Cu5.8 | Co28.7_Cu5.8_Fe11.6_Mn19.7_Ni34.2 | 5 | Merged_Eutectic_HEA_AllProps.xlsx ¦ Final_HEA_Database.xlsx ¦ Dataset_HEAs.xlsx | Ji-Chang Ren ¦ Sheet1 |  |  |  | Mn19.7Fe11.6Co28.7Ni34.2Cu5.8 | [32 empty] | 5.0 ¦ 5 |  | AM
Cr21Mn35.4Fe13Co15.7Cu14.8 | Co15.72_Cr21.02_Cu14.81_Fe13.01_Mn35.44 | 5 | Merged_Eutectic_HEA_AllProps.xlsx ¦ Final_HEA_Database.xlsx ¦ Dataset_HEAs.xlsx | Ji-Chang Ren ¦ Sheet1 |  |  |  | Cr21Mn35.4Fe13Co15.7Cu14.8 | [32 empty] | 5.0 ¦ 5 |  | AM
Cr16.5Mn33.5Fe16.6Ni18.9Cu14.5 | Cr16.5_Cu14.5_Fe16.6_Mn33.5_Ni18.9 | 5 | Merged_Eutectic_HEA_AllProps.xlsx ¦ Final_HEA_Database.xlsx ¦ Dataset_HEAs.xlsx | Ji-Chang Ren ¦ Sheet1 |  |  |  | Cr16.5Mn33.5Fe16.6Ni18.9Cu14.5 | [32 empty] | 5.0 ¦ 5 |  | AM
Al11.3Fe49.9Co9.3Ni12Cu17.6 | Al11.29_Co9.29_Cu17.58_Fe49.85_Ni11.99 | 5 | Merged_Eutectic_HEA_AllProps.xlsx ¦ Final_HEA_Database.xlsx ¦ Dataset_HEAs.xlsx | Ji-Chang Ren ¦ Sheet1 |  |  |  | Al11.3Fe49.9Co9.3Ni12Cu17.6 | [32 empty] | 5.0 ¦ 5 |  | BCC
Al57.1Fe14.4Co8.5Ni10.8Cu9.3 | Al57.04_Co8.49_Cu9.29_Fe14.39_Ni10.79 | 5 | Merged_Eutectic_HEA_AllProps.xlsx ¦ Final_HEA_Database.xlsx ¦ Dataset_HEAs.xlsx | Ji-Chang Ren ¦ Sheet1 |  |  |  | Al57.1Fe14.4Co8.5Ni10.8Cu9.3 | [32 empty] | 5.0 ¦ 5 |  | BCC
Al5.2Cr22Fe25.8Co30.8Cu16.2 | Al5.2_Co30.8_Cr22.0_Cu16.2_Fe25.8 | 5 | Merged_Eutectic_HEA_AllProps.xlsx ¦ Final_HEA_Database.xlsx ¦ Dataset_HEAs.xlsx | Ji-Chang Ren ¦ Sheet1 |  |  |  | Al5.2Cr22Fe25.8Co30.8Cu16.2 | [32 empty] | 5.0 ¦ 5 |  | BCC+FCC
Cr14.9Mn33.7Fe17.7Ni20.8Cu13 | Cr14.89_Cu12.99_Fe17.68_Mn33.67_Ni20.78 | 5 | Merged_Eutectic_HEA_AllProps.xlsx ¦ Final_HEA_Database.xlsx ¦ Dataset_HEAs.xlsx | Ji-Chang Ren ¦ Sheet1 |  |  |  | Cr14.9Mn33.7Fe17.7Ni20.8Cu13 | [32 empty] | 5.0 ¦ 5 |  | AM
Al14.1Fe16Co20Ni26.2Cu23.7 | Al14.1_Co20.0_Cu23.7_Fe16.0_Ni26.2 | 5 | Merged_Eutectic_HEA_AllProps.xlsx ¦ Final_HEA_Database.xlsx ¦ Dataset_HEAs.xlsx | Ji-Chang Ren ¦ Sheet1 |  |  |  | Al14.1Fe16Co20Ni26.2Cu23.7 | [32 empty] | 5.0 ¦ 5 |  | FCC
Mn11.3Fe11.5Co32.8Ni38.8Cu5.6 | Co32.8_Cu5.6_Fe11.5_Mn11.3_Ni38.8 | 5 | Merged_Eutectic_HEA_AllProps.xlsx ¦ Final_HEA_Database.xlsx ¦ Dataset_HEAs.xlsx | Ji-Chang Ren ¦ Sheet1 |  |  |  | Mn11.3Fe11.5Co32.8Ni38.8Cu5.6 | [32 empty] | 5.0 ¦ 5 |  | FCC
Cr17.1Mn42.3Co11.5Ni12.8Cu16.3 | Co11.5_Cr17.1_Cu16.3_Mn42.3_Ni12.8 | 5 | Merged_Eutectic_HEA_AllProps.xlsx ¦ Final_HEA_Database.xlsx ¦ Dataset_HEAs.xlsx | Ji-Chang Ren ¦ Sheet1 |  |  |  | Cr17.1Mn42.3Co11.5Ni12.8Cu16.3 | [32 empty] | 5.0 ¦ 5 |  | AM
Al8.7Cr10.4Fe32.1Co23.5Ni25.3 | Al8.7_Co23.5_Cr10.4_Fe32.1_Ni25.3 | 5 | Merged_Eutectic_HEA_AllProps.xlsx ¦ Final_HEA_Database.xlsx ¦ Dataset_HEAs.xlsx | Ji-Chang Ren ¦ Sheet1 |  |  |  | Al8.7Cr10.4Fe32.1Co23.5Ni25.3 | [32 empty] | 5.0 ¦ 5 |  | AM
Cr18.1Mn49.2Fe9Co10.9Cu12.8 | Co10.9_Cr18.1_Cu12.8_Fe9.0_Mn49.2 | 5 | Merged_Eutectic_HEA_AllProps.xlsx ¦ Final_HEA_Database.xlsx ¦ Dataset_HEAs.xlsx | Ji-Chang Ren ¦ Sheet1 |  |  |  | Cr18.1Mn49.2Fe9Co10.9Cu12.8 | [32 empty] | 5.0 ¦ 5 |  | AM
Cr29.1Mn11.1Fe17.2Ni19.3Cu23.2 | Cr29.13_Cu23.22_Fe17.22_Mn11.11_Ni19.32 | 5 | Merged_Eutectic_HEA_AllProps.xlsx ¦ Final_HEA_Database.xlsx ¦ Dataset_HEAs.xlsx | Ji-Chang Ren ¦ Sheet1 |  |  |  | Cr29.1Mn11.1Fe17.2Ni19.3Cu23.2 | [32 empty] | 5.0 ¦ 5 |  | BCC+FCC
Al15.5Cr23.2Co19Ni22.9Cu19.4 | Al15.5_Co19.0_Cr23.2_Cu19.4_Ni22.9 | 5 | Merged_Eutectic_HEA_AllProps.xlsx ¦ Final_HEA_Database.xlsx ¦ Dataset_HEAs.xlsx | Ji-Chang Ren ¦ Sheet1 |  |  |  | Al15.5Cr23.2Co19Ni22.9Cu19.4 | [32 empty] | 5.0 ¦ 5 |  | BCC+FCC
Al9Cr9.2Co15.8Ni20.5Cu45.5 | Al9.0_Co15.8_Cr9.2_Cu45.5_Ni20.5 | 5 | Merged_Eutectic_HEA_AllProps.xlsx ¦ Final_HEA_Database.xlsx ¦ Dataset_HEAs.xlsx | Ji-Chang Ren ¦ Sheet1 |  |  |  | Al9Cr9.2Co15.8Ni20.5Cu45.5 | [32 empty] | 5.0 ¦ 5 |  | FCC
Al29.2Cr20Fe26.9Co10.3Ni13.6 | Al29.2_Co10.3_Cr20.0_Fe26.9_Ni13.6 | 5 | Merged_Eutectic_HEA_AllProps.xlsx ¦ Final_HEA_Database.xlsx ¦ Dataset_HEAs.xlsx | Ji-Chang Ren ¦ Sheet1 |  |  |  | Al29.2Cr20Fe26.9Co10.3Ni13.6 | [32 empty] | 5.0 ¦ 5 |  | BCC
Al13.3Fe26.2Co17.1Ni22.4Cu21 | Al13.3_Co17.1_Cu21.0_Fe26.2_Ni22.4 | 5 | Merged_Eutectic_HEA_AllProps.xlsx ¦ Final_HEA_Database.xlsx ¦ Dataset_HEAs.xlsx | Ji-Chang Ren ¦ Sheet1 |  |  |  | Al13.3Fe26.2Co17.1Ni22.4Cu21 | [32 empty] | 5.0 ¦ 5 |  | BCC+FCC
Al18.6Fe26.5Co10.4Ni13.6Cu30.9 | Al18.6_Co10.4_Cu30.9_Fe26.5_Ni13.6 | 5 | Merged_Eutectic_HEA_AllProps.xlsx ¦ Final_HEA_Database.xlsx ¦ Dataset_HEAs.xlsx | Ji-Chang Ren ¦ Sheet1 |  |  |  | Al18.6Fe26.5Co10.4Ni13.6Cu30.9 | [32 empty] | 5.0 ¦ 5 |  | BCC
Al25.6Fe34.6Co7.6Ni9.8Cu22.3 | Al25.63_Co7.61_Cu22.32_Fe34.63_Ni9.81 | 5 | Merged_Eutectic_HEA_AllProps.xlsx ¦ Final_HEA_Database.xlsx ¦ Dataset_HEAs.xlsx | Ji-Chang Ren ¦ Sheet1 |  |  |  | Al25.6Fe34.6Co7.6Ni9.8Cu22.3 | [32 empty] | 5.0 ¦ 5 |  | BCC
Mn13.1Fe19.9Co25.9Ni31Cu10.2 | Co25.87_Cu10.19_Fe19.88_Mn13.09_Ni30.97 | 5 | Merged_Eutectic_HEA_AllProps.xlsx ¦ Final_HEA_Database.xlsx ¦ Dataset_HEAs.xlsx | Ji-Chang Ren ¦ Sheet1 |  |  |  | Mn13.1Fe19.9Co25.9Ni31Cu10.2 | [32 empty] | 5.0 ¦ 5 |  | FCC
Al12Cr34.5Co11.6Ni14.2Cu27.8 | Al11.99_Co11.59_Cr34.47_Cu27.77_Ni14.19 | 5 | Merged_Eutectic_HEA_AllProps.xlsx ¦ Final_HEA_Database.xlsx ¦ Dataset_HEAs.xlsx | Ji-Chang Ren ¦ Sheet1 |  |  |  | Al12Cr34.5Co11.6Ni14.2Cu27.8 | [32 empty] | 5.0 ¦ 5 |  | BCC
Mn18Fe30.7Co16.4Ni19.8Cu15.1 | Co16.4_Cu15.1_Fe30.7_Mn18.0_Ni19.8 | 5 | Merged_Eutectic_HEA_AllProps.xlsx ¦ Final_HEA_Database.xlsx ¦ Dataset_HEAs.xlsx | Ji-Chang Ren ¦ Sheet1 |  |  |  | Mn18Fe30.7Co16.4Ni19.8Cu15.1 | [32 empty] | 5.0 ¦ 5 |  | BCC+FCC
Al5.6Cr35.7Fe15.3Co18.2Cu25.3 | Al5.59_Co18.18_Cr35.66_Cu25.27_Fe15.28 | 5 | Merged_Eutectic_HEA_AllProps.xlsx ¦ Final_HEA_Database.xlsx ¦ Dataset_HEAs.xlsx | Ji-Chang Ren ¦ Sheet1 |  |  |  | Al5.6Cr35.7Fe15.3Co18.2Cu25.3 | [32 empty] | 5.0 ¦ 5 |  | BCC
Al48.3Cr12.5Co12.6Ni15.4Cu11.2 | Al48.3_Co12.6_Cr12.5_Cu11.2_Ni15.4 | 5 | Merged_Eutectic_HEA_AllProps.xlsx ¦ Final_HEA_Database.xlsx ¦ Dataset_HEAs.xlsx | Ji-Chang Ren ¦ Sheet1 |  |  |  | Al48.3Cr12.5Co12.6Ni15.4Cu11.2 | [32 empty] | 5.0 ¦ 5 |  | BCC
Al8.6Fe18.8Co26.9Ni33.9Cu11.9 | Al8.59_Co26.87_Cu11.89_Fe18.78_Ni33.87 | 5 | Merged_Eutectic_HEA_AllProps.xlsx ¦ Final_HEA_Database.xlsx ¦ Dataset_HEAs.xlsx | Ji-Chang Ren ¦ Sheet1 |  |  |  | Al8.6Fe18.8Co26.9Ni33.9Cu11.9 | [32 empty] | 5.0 ¦ 5 |  | FCC
Cr10.2Mn15Fe29.8Ni36.3Cu8.8 | Cr10.19_Cu8.79_Fe29.77_Mn14.99_Ni36.26 | 5 | Merged_Eutectic_HEA_AllProps.xlsx ¦ Final_HEA_Database.xlsx ¦ Dataset_HEAs.xlsx | Ji-Chang Ren ¦ Sheet1 |  |  |  | Cr10.2Mn15Fe29.8Ni36.3Cu8.8 | [32 empty] | 5.0 ¦ 5 |  | AM
Al8.2Cr36.1Co12.2Ni14.8Cu28.7 | Al8.2_Co12.2_Cr36.1_Cu28.7_Ni14.8 | 5 | Merged_Eutectic_HEA_AllProps.xlsx ¦ Final_HEA_Database.xlsx ¦ Dataset_HEAs.xlsx | Ji-Chang Ren ¦ Sheet1 |  |  |  | Al8.2Cr36.1Co12.2Ni14.8Cu28.7 | [32 empty] | 5.0 ¦ 5 |  | BCC+FCC
Al22Cr12.4Fe31.1Ni24.8Cu9.6 | Al22.02_Cr12.41_Cu9.61_Fe31.13_Ni24.82 | 5 | Merged_Eutectic_HEA_AllProps.xlsx ¦ Final_HEA_Database.xlsx ¦ Dataset_HEAs.xlsx | Ji-Chang Ren ¦ Sheet1 |  |  |  | Al22Cr12.4Fe31.1Ni24.8Cu9.6 | [32 empty] | 5.0 ¦ 5 |  | BCC
Cr18.5Mn33Fe15.2Ni17.5Cu15.9 | Cr18.48_Cu15.88_Fe15.18_Mn32.97_Ni17.48 | 5 | Merged_Eutectic_HEA_AllProps.xlsx ¦ Final_HEA_Database.xlsx ¦ Dataset_HEAs.xlsx | Ji-Chang Ren ¦ Sheet1 |  |  |  | Cr18.5Mn33Fe15.2Ni17.5Cu15.9 | [32 empty] | 5.0 ¦ 5 |  | AM
Al9.6Cr10.5Co19.3Ni24.6Cu36 | Al9.6_Co19.3_Cr10.5_Cu36.0_Ni24.6 | 5 | Merged_Eutectic_HEA_AllProps.xlsx ¦ Final_HEA_Database.xlsx ¦ Dataset_HEAs.xlsx | Ji-Chang Ren ¦ Sheet1 |  |  |  | Al9.6Cr10.5Co19.3Ni24.6Cu36 | [32 empty] | 5.0 ¦ 5 |  | FCC
Al15.9Cr30.5Co12.8Ni15.6Cu25.3 | Al15.88_Co12.79_Cr30.47_Cu25.27_Ni15.58 | 5 | Merged_Eutectic_HEA_AllProps.xlsx ¦ Final_HEA_Database.xlsx ¦ Dataset_HEAs.xlsx | Ji-Chang Ren ¦ Sheet1 |  |  |  | Al15.9Cr30.5Co12.8Ni15.6Cu25.3 | [32 empty] | 5.0 ¦ 5 |  | BCC
Al32.8Cr22.4Co11.1Ni14.1Cu19.6 | Al32.8_Co11.1_Cr22.4_Cu19.6_Ni14.1 | 5 | Merged_Eutectic_HEA_AllProps.xlsx ¦ Final_HEA_Database.xlsx ¦ Dataset_HEAs.xlsx | Ji-Chang Ren ¦ Sheet1 |  |  |  | Al32.8Cr22.4Co11.1Ni14.1Cu19.6 | [32 empty] | 5.0 ¦ 5 |  | BCC
Mn7.6Fe50.7Co7.9Ni9.3Cu24.4 | Co7.91_Cu24.42_Fe50.75_Mn7.61_Ni9.31 | 5 | Merged_Eutectic_HEA_AllProps.xlsx ¦ Final_HEA_Database.xlsx ¦ Dataset_HEAs.xlsx | Ji-Chang Ren ¦ Sheet1 |  |  |  | Mn7.6Fe50.7Co7.9Ni9.3Cu24.4 | [32 empty] | 5.0 ¦ 5 |  | BCC
Al9.9Cr12.3Fe28Co23.9Ni26 | Al9.89_Co23.88_Cr12.29_Fe27.97_Ni25.97 | 5 | Merged_Eutectic_HEA_AllProps.xlsx ¦ Final_HEA_Database.xlsx ¦ Dataset_HEAs.xlsx | Ji-Chang Ren ¦ Sheet1 |  |  |  | Al9.9Cr12.3Fe28Co23.9Ni26 | [32 empty] | 5.0 ¦ 5 |  | AM
Al11.6Cr12.3Co19.4Ni24.6Cu32.1 | Al11.6_Co19.4_Cr12.3_Cu32.1_Ni24.6 | 5 | Merged_Eutectic_HEA_AllProps.xlsx ¦ Final_HEA_Database.xlsx ¦ Dataset_HEAs.xlsx | Ji-Chang Ren ¦ Sheet1 |  |  |  | Al11.6Cr12.3Co19.4Ni24.6Cu32.1 | [32 empty] | 5.0 ¦ 5 |  | FCC
Al12.3Cr38.1Co8.5Ni10.4Cu30.7 | Al12.3_Co8.5_Cr38.1_Cu30.7_Ni10.4 | 5 | Merged_Eutectic_HEA_AllProps.xlsx ¦ Final_HEA_Database.xlsx ¦ Dataset_HEAs.xlsx | Ji-Chang Ren ¦ Sheet1 |  |  |  | Al12.3Cr38.1Co8.5Ni10.4Cu30.7 | [32 empty] | 5.0 ¦ 5 |  | BCC
Al15.6Fe29.1Co12.9Ni17.1Cu25.3 | Al15.6_Co12.9_Cu25.3_Fe29.1_Ni17.1 | 5 | Merged_Eutectic_HEA_AllProps.xlsx ¦ Final_HEA_Database.xlsx ¦ Dataset_HEAs.xlsx | Ji-Chang Ren ¦ Sheet1 |  |  |  | Al15.6Fe29.1Co12.9Ni17.1Cu25.3 | [32 empty] | 5.0 ¦ 5 |  | BCC
Mn7.2Fe37.9Co16.7Ni20.1Cu18.2 | Co16.68_Cu18.18_Fe37.86_Mn7.19_Ni20.08 | 5 | Merged_Eutectic_HEA_AllProps.xlsx ¦ Final_HEA_Database.xlsx ¦ Dataset_HEAs.xlsx | Ji-Chang Ren ¦ Sheet1 |  |  |  | Mn7.2Fe37.9Co16.7Ni20.1Cu18.2 | [32 empty] | 5.0 ¦ 5 |  | BCC+FCC
Al42.4Cr13.2Fe18.6Ni15.6Cu10.3 | Al42.36_Cr13.19_Cu10.29_Fe18.58_Ni15.58 | 5 | Merged_Eutectic_HEA_AllProps.xlsx ¦ Final_HEA_Database.xlsx ¦ Dataset_HEAs.xlsx | Ji-Chang Ren ¦ Sheet1 |  |  |  | Al42.4Cr13.2Fe18.6Ni15.6Cu10.3 | [32 empty] | 5.0 ¦ 5 |  | BCC
Cr24Mn7Fe23.4Ni26.9Cu18.7 | Cr24.0_Cu18.7_Fe23.4_Mn7.0_Ni26.9 | 5 | Merged_Eutectic_HEA_AllProps.xlsx ¦ Final_HEA_Database.xlsx ¦ Dataset_HEAs.xlsx | Ji-Chang Ren ¦ Sheet1 |  |  |  | Cr24Mn7Fe23.4Ni26.9Cu18.7 | [32 empty] | 5.0 ¦ 5 |  | BCC+FCC
Cr17.7Mn28.7Fe17.9Ni20.7Cu15 | Cr17.7_Cu15.0_Fe17.9_Mn28.7_Ni20.7 | 5 | Merged_Eutectic_HEA_AllProps.xlsx ¦ Final_HEA_Database.xlsx ¦ Dataset_HEAs.xlsx | Ji-Chang Ren ¦ Sheet1 |  |  |  | Cr17.7Mn28.7Fe17.9Ni20.7Cu15 | [32 empty] | 5.0 ¦ 5 |  | AM
Mn9Fe33.7Co18.7Ni22.2Cu16.4 | Co18.7_Cu16.4_Fe33.7_Mn9.0_Ni22.2 | 5 | Merged_Eutectic_HEA_AllProps.xlsx ¦ Final_HEA_Database.xlsx ¦ Dataset_HEAs.xlsx | Ji-Chang Ren ¦ Sheet1 |  |  |  | Mn9Fe33.7Co18.7Ni22.2Cu16.4 | [32 empty] | 5.0 ¦ 5 |  | BCC+FCC
Mn11Fe20.6Co26.7Ni31.8Cu10 | Co26.67_Cu9.99_Fe20.58_Mn10.99_Ni31.77 | 5 | Merged_Eutectic_HEA_AllProps.xlsx ¦ Final_HEA_Database.xlsx ¦ Dataset_HEAs.xlsx | Ji-Chang Ren ¦ Sheet1 |  |  |  | Mn11Fe20.6Co26.7Ni31.8Cu10 | [32 empty] | 5.0 ¦ 5 |  | FCC
Cr16.4Mn9.2Co28.1Ni31.6Cu14.8 | Co28.07_Cr16.38_Cu14.79_Mn9.19_Ni31.57 | 5 | Merged_Eutectic_HEA_AllProps.xlsx ¦ Final_HEA_Database.xlsx ¦ Dataset_HEAs.xlsx | Ji-Chang Ren ¦ Sheet1 |  |  |  | Cr16.4Mn9.2Co28.1Ni31.6Cu14.8 | [32 empty] | 5.0 ¦ 5 |  | FCC
Cr13.6Mn11.3Fe29.1Ni34.9Cu11 | Cr13.61_Cu11.01_Fe29.13_Mn11.31_Ni34.93 | 5 | Merged_Eutectic_HEA_AllProps.xlsx ¦ Final_HEA_Database.xlsx ¦ Dataset_HEAs.xlsx | Ji-Chang Ren ¦ Sheet1 |  |  |  | Cr13.6Mn11.3Fe29.1Ni34.9Cu11 | [32 empty] | 5.0 ¦ 5 |  | FCC
Al43.1Cr11.7Fe15.4Co13Ni16.7 | Al43.14_Co13.01_Cr11.71_Fe15.42_Ni16.72 | 5 | Merged_Eutectic_HEA_AllProps.xlsx ¦ Final_HEA_Database.xlsx ¦ Dataset_HEAs.xlsx | Ji-Chang Ren ¦ Sheet1 |  |  |  | Al43.1Cr11.7Fe15.4Co13Ni16.7 | [32 empty] | 5.0 ¦ 5 |  | BCC
Al26Cr31.1Fe11.1Ni8.9Cu22.9 | Al26.0_Cr31.1_Cu22.9_Fe11.1_Ni8.9 | 5 | Merged_Eutectic_HEA_AllProps.xlsx ¦ Final_HEA_Database.xlsx ¦ Dataset_HEAs.xlsx | Ji-Chang Ren ¦ Sheet1 |  |  |  | Al26Cr31.1Fe11.1Ni8.9Cu22.9 | [32 empty] | 5.0 ¦ 5 |  | BCC
Al26.9Cr36.7Fe7.8Co14Ni14.6 | Al26.9_Co14.0_Cr36.7_Fe7.8_Ni14.6 | 5 | Merged_Eutectic_HEA_AllProps.xlsx ¦ Final_HEA_Database.xlsx ¦ Dataset_HEAs.xlsx | Ji-Chang Ren ¦ Sheet1 |  |  |  | Al26.9Cr36.7Fe7.8Co14Ni14.6 | [32 empty] | 5.0 ¦ 5 |  | BCC
Al27.2Cr30.1Co13.3Ni16.1Cu13.2 | Al27.23_Co13.31_Cr30.13_Cu13.21_Ni16.12 | 5 | Merged_Eutectic_HEA_AllProps.xlsx ¦ Final_HEA_Database.xlsx ¦ Dataset_HEAs.xlsx | Ji-Chang Ren ¦ Sheet1 |  |  |  | Al27.2Cr30.1Co13.3Ni16.1Cu13.2 | [32 empty] | 5.0 ¦ 5 |  | BCC
Al17.4Cr18.7Co20.9Ni25.3Cu17.6 | Al17.42_Co20.92_Cr18.72_Cu17.62_Ni25.33 | 5 | Merged_Eutectic_HEA_AllProps.xlsx ¦ Final_HEA_Database.xlsx ¦ Dataset_HEAs.xlsx | Ji-Chang Ren ¦ Sheet1 |  |  |  | Al17.4Cr18.7Co20.9Ni25.3Cu17.6 | [32 empty] | 5.0 ¦ 5 |  | BCC+FCC
Al27.6Cr18Fe22.5Ni18.3Cu13.7 | Al27.57_Cr17.98_Cu13.69_Fe22.48_Ni18.28 | 5 | Merged_Eutectic_HEA_AllProps.xlsx ¦ Final_HEA_Database.xlsx ¦ Dataset_HEAs.xlsx | Ji-Chang Ren ¦ Sheet1 |  |  |  | Al27.6Cr18Fe22.5Ni18.3Cu13.7 | [32 empty] | 5.0 ¦ 5 |  | BCC
Al20Cr17.7Co21.3Ni25.8Cu15.3 | Al19.98_Co21.28_Cr17.68_Cu15.28_Ni25.77 | 5 | Merged_Eutectic_HEA_AllProps.xlsx ¦ Final_HEA_Database.xlsx ¦ Dataset_HEAs.xlsx | Ji-Chang Ren ¦ Sheet1 |  |  |  | Al20Cr17.7Co21.3Ni25.8Cu15.3 | [32 empty] | 5.0 ¦ 5 |  | BCC+FCC
Al7.2Cr30.4Co17Ni20.5Cu24.9 | Al7.2_Co17.0_Cr30.4_Cu24.9_Ni20.5 | 5 | Merged_Eutectic_HEA_AllProps.xlsx ¦ Final_HEA_Database.xlsx ¦ Dataset_HEAs.xlsx | Ji-Chang Ren ¦ Sheet1 |  |  |  | Al7.2Cr30.4Co17Ni20.5Cu24.9 | [32 empty] | 5.0 ¦ 5 |  | BCC+FCC
Al20.1Fe14.5Co13.7Ni18.6Cu33.2 | Al20.08_Co13.69_Cu33.17_Fe14.49_Ni18.58 | 5 | Merged_Eutectic_HEA_AllProps.xlsx ¦ Final_HEA_Database.xlsx ¦ Dataset_HEAs.xlsx | Ji-Chang Ren ¦ Sheet1 |  |  |  | Al20.1Fe14.5Co13.7Ni18.6Cu33.2 | [32 empty] | 5.0 ¦ 5 |  | FCC
Cr8.3Mn11.6Fe9.1Co32.2Ni38.8 | Co32.2_Cr8.3_Fe9.1_Mn11.6_Ni38.8 | 5 | Merged_Eutectic_HEA_AllProps.xlsx ¦ Final_HEA_Database.xlsx ¦ Dataset_HEAs.xlsx | Ji-Chang Ren ¦ Sheet1 |  |  |  | Cr8.3Mn11.6Fe9.1Co32.2Ni38.8 | [32 empty] | 5.0 ¦ 5 |  | AM
Cr16.6Mn15.5Co24.8Ni27.7Cu15.4 | Co24.8_Cr16.6_Cu15.4_Mn15.5_Ni27.7 | 5 | Merged_Eutectic_HEA_AllProps.xlsx ¦ Final_HEA_Database.xlsx ¦ Dataset_HEAs.xlsx | Ji-Chang Ren ¦ Sheet1 |  |  |  | Cr16.6Mn15.5Co24.8Ni27.7Cu15.4 | [32 empty] | 5.0 ¦ 5 |  | FCC
Al19.2Fe26.4Co16.4Ni21.2Cu16.8 | Al19.2_Co16.4_Cu16.8_Fe26.4_Ni21.2 | 5 | Merged_Eutectic_HEA_AllProps.xlsx ¦ Final_HEA_Database.xlsx ¦ Dataset_HEAs.xlsx | Ji-Chang Ren ¦ Sheet1 |  |  |  | Al19.2Fe26.4Co16.4Ni21.2Cu16.8 | [32 empty] | 5.0 ¦ 5 |  | BCC+FCC
Al49.2Fe18.4Co8.8Ni11.7Cu12 | Al49.15_Co8.79_Cu11.99_Fe18.38_Ni11.69 | 5 | Merged_Eutectic_HEA_AllProps.xlsx ¦ Final_HEA_Database.xlsx ¦ Dataset_HEAs.xlsx | Ji-Chang Ren ¦ Sheet1 |  |  |  | Al49.2Fe18.4Co8.8Ni11.7Cu12 | [32 empty] | 5.0 ¦ 5 |  | BCC
Al6.9Cr7.7Co30.5Ni37.2Cu17.8 | Al6.89_Co30.47_Cr7.69_Cu17.78_Ni37.16 | 5 | Merged_Eutectic_HEA_AllProps.xlsx ¦ Final_HEA_Database.xlsx ¦ Dataset_HEAs.xlsx | Ji-Chang Ren ¦ Sheet1 |  |  |  | Al6.9Cr7.7Co30.5Ni37.2Cu17.8 | [32 empty] | 5.0 ¦ 5 |  | FCC
Al26.2Cr22.6Fe18.5Ni15.1Cu17.5 | Al26.23_Cr22.62_Cu17.52_Fe18.52_Ni15.12 | 5 | Merged_Eutectic_HEA_AllProps.xlsx ¦ Final_HEA_Database.xlsx ¦ Dataset_HEAs.xlsx | Ji-Chang Ren ¦ Sheet1 |  |  |  | Al26.2Cr22.6Fe18.5Ni15.1Cu17.5 | [32 empty] | 5.0 ¦ 5 |  | BCC
Cr15.1Mn30.6Co19Ni20.9Cu14.3 | Co19.02_Cr15.12_Cu14.31_Mn30.63_Ni20.92 | 5 | Merged_Eutectic_HEA_AllProps.xlsx ¦ Final_HEA_Database.xlsx ¦ Dataset_HEAs.xlsx | Ji-Chang Ren ¦ Sheet1 |  |  |  | Cr15.1Mn30.6Co19Ni20.9Cu14.3 | [32 empty] | 5.0 ¦ 5 |  | AM
Al24.9Cr33.2Fe8.2Co16.6Ni17.1 | Al24.9_Co16.6_Cr33.2_Fe8.2_Ni17.1 | 5 | Merged_Eutectic_HEA_AllProps.xlsx ¦ Final_HEA_Database.xlsx ¦ Dataset_HEAs.xlsx | Ji-Chang Ren ¦ Sheet1 |  |  |  | Al24.9Cr33.2Fe8.2Co16.6Ni17.1 | [32 empty] | 5.0 ¦ 5 |  | BCC
Cr19.6Mn40.1Fe11.9Co14.5Cu14 | Co14.49_Cr19.58_Cu13.99_Fe11.89_Mn40.06 | 5 | Merged_Eutectic_HEA_AllProps.xlsx ¦ Final_HEA_Database.xlsx ¦ Dataset_HEAs.xlsx | Ji-Chang Ren ¦ Sheet1 |  |  |  | Cr19.6Mn40.1Fe11.9Co14.5Cu14 | [32 empty] | 5.0 ¦ 5 |  | AM
Cr30.5Mn21.1Fe12.5Co14.8Cu21.2 | Co14.79_Cr30.47_Cu21.18_Fe12.49_Mn21.08 | 5 | Merged_Eutectic_HEA_AllProps.xlsx ¦ Final_HEA_Database.xlsx ¦ Dataset_HEAs.xlsx | Ji-Chang Ren ¦ Sheet1 |  |  |  | Cr30.5Mn21.1Fe12.5Co14.8Cu21.2 | [32 empty] | 5.0 ¦ 5 |  | AM
Al11.4Fe45.5Co11Ni14.4Cu17.7 | Al11.4_Co11.0_Cu17.7_Fe45.5_Ni14.4 | 5 | Merged_Eutectic_HEA_AllProps.xlsx ¦ Final_HEA_Database.xlsx ¦ Dataset_HEAs.xlsx | Ji-Chang Ren ¦ Sheet1 |  |  |  | Al11.4Fe45.5Co11Ni14.4Cu17.7 | [32 empty] | 5.0 ¦ 5 |  | BCC
Al25.2Cr31.6Fe26.8Co8Ni8.4 | Al25.2_Co8.0_Cr31.6_Fe26.8_Ni8.4 | 5 | Merged_Eutectic_HEA_AllProps.xlsx ¦ Final_HEA_Database.xlsx ¦ Dataset_HEAs.xlsx | Ji-Chang Ren ¦ Sheet1 |  |  |  | Al25.2Cr31.6Fe26.8Co8Ni8.4 | [32 empty] | 5.0 ¦ 5 |  | AM
Cr8.3Fe12.3Co26.4Ni31.6Cu21.4 | Co26.4_Cr8.3_Cu21.4_Fe12.3_Ni31.6 | 5 | Merged_Eutectic_HEA_AllProps.xlsx ¦ Final_HEA_Database.xlsx ¦ Dataset_HEAs.xlsx | Ji-Chang Ren ¦ Sheet1 |  |  |  | Cr8.3Fe12.3Co26.4Ni31.6Cu21.4 | [32 empty] | 5.0 ¦ 5 |  | FCC
Al26.3Cr20.7Co15.8Ni19.2Cu18 | Al26.3_Co15.8_Cr20.7_Cu18.0_Ni19.2 | 5 | Merged_Eutectic_HEA_AllProps.xlsx ¦ Final_HEA_Database.xlsx ¦ Dataset_HEAs.xlsx | Ji-Chang Ren ¦ Sheet1 |  |  |  | Al26.3Cr20.7Co15.8Ni19.2Cu18 | [32 empty] | 5.0 ¦ 5 |  | BCC+FCC
Al21.3Cr17.7Fe21.2Co26.1Cu13.7 | Al21.3_Co26.1_Cr17.7_Cu13.7_Fe21.2 | 5 | Merged_Eutectic_HEA_AllProps.xlsx ¦ Final_HEA_Database.xlsx ¦ Dataset_HEAs.xlsx | Ji-Chang Ren ¦ Sheet1 |  |  |  | Al21.3Cr17.7Fe21.2Co26.1Cu13.7 | [32 empty] | 5.0 ¦ 5 |  | BCC
Al6.6Cr15.9Co29.3Ni34.8Cu13.4 | Al6.6_Co29.3_Cr15.9_Cu13.4_Ni34.8 | 5 | Merged_Eutectic_HEA_AllProps.xlsx ¦ Final_HEA_Database.xlsx ¦ Dataset_HEAs.xlsx | Ji-Chang Ren ¦ Sheet1 |  |  |  | Al6.6Cr15.9Co29.3Ni34.8Cu13.4 | [32 empty] | 5.0 ¦ 5 |  | FCC
Cr16Mn46.2Fe12Co14.3Cu11.5 | Co14.3_Cr16.0_Cu11.5_Fe12.0_Mn46.2 | 5 | Merged_Eutectic_HEA_AllProps.xlsx ¦ Final_HEA_Database.xlsx ¦ Dataset_HEAs.xlsx | Ji-Chang Ren ¦ Sheet1 |  |  |  | Cr16Mn46.2Fe12Co14.3Cu11.5 | [32 empty] | 5.0 ¦ 5 |  | AM
Al25.2Cr17.1Fe20.1Co24.1Cu13.5 | Al25.2_Co24.1_Cr17.1_Cu13.5_Fe20.1 | 5 | Merged_Eutectic_HEA_AllProps.xlsx ¦ Final_HEA_Database.xlsx ¦ Dataset_HEAs.xlsx | Ji-Chang Ren ¦ Sheet1 |  |  |  | Al25.2Cr17.1Fe20.1Co24.1Cu13.5 | [32 empty] | 5.0 ¦ 5 |  | BCC
Cr8.9Fe13.5Co31.5Ni37.2Cu9 | Co31.47_Cr8.89_Cu8.99_Fe13.49_Ni37.16 | 5 | Merged_Eutectic_HEA_AllProps.xlsx ¦ Final_HEA_Database.xlsx ¦ Dataset_HEAs.xlsx | Ji-Chang Ren ¦ Sheet1 |  |  |  | Cr8.9Fe13.5Co31.5Ni37.2Cu9 | [32 empty] | 5.0 ¦ 5 |  | FCC
Al37.6Cr20.3Fe27.2Co6.5Ni8.4 | Al37.6_Co6.5_Cr20.3_Fe27.2_Ni8.4 | 5 | Merged_Eutectic_HEA_AllProps.xlsx ¦ Final_HEA_Database.xlsx ¦ Dataset_HEAs.xlsx | Ji-Chang Ren ¦ Sheet1 |  |  |  | Al37.6Cr20.3Fe27.2Co6.5Ni8.4 | [32 empty] | 5.0 ¦ 5 |  | BCC
Cr33.6Mn27.3Fe7.4Co8.8Cu22.9 | Co8.8_Cr33.6_Cu22.9_Fe7.4_Mn27.3 | 5 | Merged_Eutectic_HEA_AllProps.xlsx ¦ Final_HEA_Database.xlsx ¦ Dataset_HEAs.xlsx | Ji-Chang Ren ¦ Sheet1 |  |  |  | Cr33.6Mn27.3Fe7.4Co8.8Cu22.9 | [32 empty] | 5.0 ¦ 5 |  | BCC
Cr24.4Mn4.3Fe25Ni28.4Cu17.9 | Cr24.4_Cu17.9_Fe25.0_Mn4.3_Ni28.4 | 5 | Merged_Eutectic_HEA_AllProps.xlsx ¦ Final_HEA_Database.xlsx ¦ Dataset_HEAs.xlsx | Ji-Chang Ren ¦ Sheet1 |  |  |  | Cr24.4Mn4.3Fe25Ni28.4Cu17.9 | [32 empty] | 5.0 ¦ 5 |  | BCC+FCC
Al25.7Cr26.8Co8.3Ni10.3Cu28.9 | Al25.7_Co8.3_Cr26.8_Cu28.9_Ni10.3 | 5 | Merged_Eutectic_HEA_AllProps.xlsx ¦ Final_HEA_Database.xlsx ¦ Dataset_HEAs.xlsx | Ji-Chang Ren ¦ Sheet1 |  |  |  | Al25.7Cr26.8Co8.3Ni10.3Cu28.9 | [32 empty] | 5.0 ¦ 5 |  | BCC
Al8.6Fe30.5Co20.3Ni26.5Cu14.1 | Al8.6_Co20.3_Cu14.1_Fe30.5_Ni26.5 | 5 | Merged_Eutectic_HEA_AllProps.xlsx ¦ Final_HEA_Database.xlsx ¦ Dataset_HEAs.xlsx | Ji-Chang Ren ¦ Sheet1 |  |  |  | Al8.6Fe30.5Co20.3Ni26.5Cu14.1 | [32 empty] | 5.0 ¦ 5 |  | BCC+FCC
Al22.4Cr29.8Fe10Co18.4Ni19.4 | Al22.4_Co18.4_Cr29.8_Fe10.0_Ni19.4 | 5 | Merged_Eutectic_HEA_AllProps.xlsx ¦ Final_HEA_Database.xlsx ¦ Dataset_HEAs.xlsx | Ji-Chang Ren ¦ Sheet1 |  |  |  | Al22.4Cr29.8Fe10Co18.4Ni19.4 | [32 empty] | 5.0 ¦ 5 |  | BCC+FCC
Al5.7Cr15.5Co30.2Ni35.8Cu12.9 | Al5.69_Co30.17_Cr15.48_Cu12.89_Ni35.76 | 5 | Merged_Eutectic_HEA_AllProps.xlsx ¦ Final_HEA_Database.xlsx ¦ Dataset_HEAs.xlsx | Ji-Chang Ren ¦ Sheet1 |  |  |  | Al5.7Cr15.5Co30.2Ni35.8Cu12.9 | [32 empty] | 5.0 ¦ 5 |  | FCC
Al11.5Cr18.4Co24.6Ni29.7Cu15.7 | Al11.51_Co24.62_Cr18.42_Cu15.72_Ni29.73 | 5 | Merged_Eutectic_HEA_AllProps.xlsx ¦ Final_HEA_Database.xlsx ¦ Dataset_HEAs.xlsx | Ji-Chang Ren ¦ Sheet1 |  |  |  | Al11.5Cr18.4Co24.6Ni29.7Cu15.7 | [32 empty] | 5.0 ¦ 5 |  | FCC
Cr19.2Mn23.6Fe19.7Co23.5Cu13.9 | Co23.52_Cr19.22_Cu13.91_Fe19.72_Mn23.62 | 5 | Merged_Eutectic_HEA_AllProps.xlsx ¦ Final_HEA_Database.xlsx ¦ Dataset_HEAs.xlsx | Ji-Chang Ren ¦ Sheet1 |  |  |  | Cr19.2Mn23.6Fe19.7Co23.5Cu13.9 | [32 empty] | 5.0 ¦ 5 |  | AM
Cr23.2Mn17.1Co18.2Ni20Cu21.5 | Co18.2_Cr23.2_Cu21.5_Mn17.1_Ni20.0 | 5 | Merged_Eutectic_HEA_AllProps.xlsx ¦ Final_HEA_Database.xlsx ¦ Dataset_HEAs.xlsx | Ji-Chang Ren ¦ Sheet1 |  |  |  | Cr23.2Mn17.1Co18.2Ni20Cu21.5 | [32 empty] | 5.0 ¦ 5 |  | AM
Cr29.5Mn16.6Fe15.1Co18.1Cu20.7 | Co18.1_Cr29.5_Cu20.7_Fe15.1_Mn16.6 | 5 | Merged_Eutectic_HEA_AllProps.xlsx ¦ Final_HEA_Database.xlsx ¦ Dataset_HEAs.xlsx | Ji-Chang Ren ¦ Sheet1 |  |  |  | Cr29.5Mn16.6Fe15.1Co18.1Cu20.7 | [32 empty] | 5.0 ¦ 5 |  | AM
Al12.8Cr12.9Co8.7Ni11.5Cu54.1 | Al12.8_Co8.7_Cr12.9_Cu54.1_Ni11.5 | 5 | Merged_Eutectic_HEA_AllProps.xlsx ¦ Final_HEA_Database.xlsx ¦ Dataset_HEAs.xlsx | Ji-Chang Ren ¦ Sheet1 |  |  |  | Al12.8Cr12.9Co8.7Ni11.5Cu54.1 | [32 empty] | 5.0 ¦ 5 |  | FCC
Mn33.4Fe29.6Co9.8Ni12Cu15.2 | Co9.8_Cu15.2_Fe29.6_Mn33.4_Ni12.0 | 5 | Merged_Eutectic_HEA_AllProps.xlsx ¦ Final_HEA_Database.xlsx ¦ Dataset_HEAs.xlsx | Ji-Chang Ren ¦ Sheet1 |  |  |  | Mn33.4Fe29.6Co9.8Ni12Cu15.2 | [32 empty] | 5.0 ¦ 5 |  | AM
Al32.9Cr21.8Fe29.2Co7Ni9 | Al32.93_Co7.01_Cr21.82_Fe29.23_Ni9.01 | 5 | Merged_Eutectic_HEA_AllProps.xlsx ¦ Final_HEA_Database.xlsx ¦ Dataset_HEAs.xlsx | Ji-Chang Ren ¦ Sheet1 |  |  |  | Al32.9Cr21.8Fe29.2Co7Ni9 | [32 empty] | 5.0 ¦ 5 |  | BCC
Al20.1Cr26.4Fe12.1Co20.1Ni21.2 | Al20.12_Co20.12_Cr26.43_Fe12.11_Ni21.22 | 5 | Merged_Eutectic_HEA_AllProps.xlsx ¦ Final_HEA_Database.xlsx ¦ Dataset_HEAs.xlsx | Ji-Chang Ren ¦ Sheet1 |  |  |  | Al20.1Cr26.4Fe12.1Co20.1Ni21.2 | [32 empty] | 5.0 ¦ 5 |  | BCC+FCC
Cr8.9Mn17.3Fe30Ni36.1Cu7.7 | Cr8.9_Cu7.7_Fe30.0_Mn17.3_Ni36.1 | 5 | Merged_Eutectic_HEA_AllProps.xlsx ¦ Final_HEA_Database.xlsx ¦ Dataset_HEAs.xlsx | Ji-Chang Ren ¦ Sheet1 |  |  |  | Cr8.9Mn17.3Fe30Ni36.1Cu7.7 | [32 empty] | 5.0 ¦ 5 |  | AM
Al10.4Cr11Co20.8Ni26.4Cu31.4 | Al10.4_Co20.8_Cr11.0_Cu31.4_Ni26.4 | 5 | Merged_Eutectic_HEA_AllProps.xlsx ¦ Final_HEA_Database.xlsx ¦ Dataset_HEAs.xlsx | Ji-Chang Ren ¦ Sheet1 |  |  |  | Al10.4Cr11Co20.8Ni26.4Cu31.4 | [32 empty] | 5.0 ¦ 5 |  | FCC
Cr11.4Mn7.3Fe33Ni39.4Cu8.9 | Cr11.4_Cu8.9_Fe33.0_Mn7.3_Ni39.4 | 5 | Merged_Eutectic_HEA_AllProps.xlsx ¦ Final_HEA_Database.xlsx ¦ Dataset_HEAs.xlsx | Ji-Chang Ren ¦ Sheet1 |  |  |  | Cr11.4Mn7.3Fe33Ni39.4Cu8.9 | [32 empty] | 5.0 ¦ 5 |  | FCC
Al27.5Fe10.3Co7.5Ni10.4Cu44.3 | Al27.5_Co7.5_Cu44.3_Fe10.3_Ni10.4 | 5 | Merged_Eutectic_HEA_AllProps.xlsx ¦ Final_HEA_Database.xlsx ¦ Dataset_HEAs.xlsx | Ji-Chang Ren ¦ Sheet1 |  |  |  | Al27.5Fe10.3Co7.5Ni10.4Cu44.3 | [32 empty] | 5.0 ¦ 5 |  | BCC
Al9.3Fe18.4Co24.5Ni32Cu15.7 | Al9.31_Co24.52_Cu15.72_Fe18.42_Ni32.03 | 5 | Merged_Eutectic_HEA_AllProps.xlsx ¦ Final_HEA_Database.xlsx ¦ Dataset_HEAs.xlsx | Ji-Chang Ren ¦ Sheet1 |  |  |  | Al9.3Fe18.4Co24.5Ni32Cu15.7 | [32 empty] | 5.0 ¦ 5 |  | FCC
Al11.5Fe44.7Co7.4Ni9.7Cu26.8 | Al11.49_Co7.39_Cu26.77_Fe44.66_Ni9.69 | 5 | Merged_Eutectic_HEA_AllProps.xlsx ¦ Final_HEA_Database.xlsx ¦ Dataset_HEAs.xlsx | Ji-Chang Ren ¦ Sheet1 |  |  |  | Al11.5Fe44.7Co7.4Ni9.7Cu26.8 | [32 empty] | 5.0 ¦ 5 |  | BCC
Cr15.1Mn26.3Fe16.6Co18.8Ni23.3 | Co18.78_Cr15.08_Fe16.58_Mn26.27_Ni23.28 | 5 | Merged_Eutectic_HEA_AllProps.xlsx ¦ Final_HEA_Database.xlsx ¦ Dataset_HEAs.xlsx | Ji-Chang Ren ¦ Sheet1 |  |  |  | Cr15.1Mn26.3Fe16.6Co18.8Ni23.3 | [32 empty] | 5.0 ¦ 5 |  | AM
Cr18.2Mn5.6Co28.4Ni31.8Cu16 | Co28.4_Cr18.2_Cu16.0_Mn5.6_Ni31.8 | 5 | Merged_Eutectic_HEA_AllProps.xlsx ¦ Final_HEA_Database.xlsx ¦ Dataset_HEAs.xlsx | Ji-Chang Ren ¦ Sheet1 |  |  |  | Cr18.2Mn5.6Co28.4Ni31.8Cu16 | [32 empty] | 5.0 ¦ 5 |  | FCC
Al8.7Fe35.8Co14.5Ni18.9Cu22.1 | Al8.7_Co14.5_Cu22.1_Fe35.8_Ni18.9 | 5 | Merged_Eutectic_HEA_AllProps.xlsx ¦ Final_HEA_Database.xlsx ¦ Dataset_HEAs.xlsx | Ji-Chang Ren ¦ Sheet1 |  |  |  | Al8.7Fe35.8Co14.5Ni18.9Cu22.1 | [32 empty] | 5.0 ¦ 5 |  | BCC+FCC
Al16.7Cr26.4Fe16.7Co20.6Cu19.6 | Al16.7_Co20.6_Cr26.4_Cu19.6_Fe16.7 | 5 | Merged_Eutectic_HEA_AllProps.xlsx ¦ Final_HEA_Database.xlsx ¦ Dataset_HEAs.xlsx | Ji-Chang Ren ¦ Sheet1 |  |  |  | Al16.7Cr26.4Fe16.7Co20.6Cu19.6 | [32 empty] | 5.0 ¦ 5 |  | BCC
Al11.5Cr15.1Fe14.5Co28.6Ni30.3 | Al11.5_Co28.6_Cr15.1_Fe14.5_Ni30.3 | 5 | Merged_Eutectic_HEA_AllProps.xlsx ¦ Final_HEA_Database.xlsx ¦ Dataset_HEAs.xlsx | Ji-Chang Ren ¦ Sheet1 |  |  |  | Al11.5Cr15.1Fe14.5Co28.6Ni30.3 | [32 empty] | 5.0 ¦ 5 |  | FCC
Cr18.8Mn24.9Fe20.8Co15.8Ni19.7 | Co15.8_Cr18.8_Fe20.8_Mn24.9_Ni19.7 | 5 | Merged_Eutectic_HEA_AllProps.xlsx ¦ Final_HEA_Database.xlsx ¦ Dataset_HEAs.xlsx | Ji-Chang Ren ¦ Sheet1 |  |  |  | Cr18.8Mn24.9Fe20.8Co15.8Ni19.7 | [32 empty] | 5.0 ¦ 5 |  | AM
Al9.9Fe46.2Co12.1Ni15.8Cu15.9 | Al9.91_Co12.11_Cu15.92_Fe46.25_Ni15.82 | 5 | Merged_Eutectic_HEA_AllProps.xlsx ¦ Final_HEA_Database.xlsx ¦ Dataset_HEAs.xlsx | Ji-Chang Ren ¦ Sheet1 |  |  |  | Al9.9Fe46.2Co12.1Ni15.8Cu15.9 | [32 empty] | 5.0 ¦ 5 |  | BCC
Al11.1Cr15Fe7.5Co32.5Ni33.9 | Al11.1_Co32.5_Cr15.0_Fe7.5_Ni33.9 | 5 | Merged_Eutectic_HEA_AllProps.xlsx ¦ Final_HEA_Database.xlsx ¦ Dataset_HEAs.xlsx | Ji-Chang Ren ¦ Sheet1 |  |  |  | Al11.1Cr15Fe7.5Co32.5Ni33.9 | [32 empty] | 5.0 ¦ 5 |  | FCC
Cr20.9Mn8.4Fe25.1Ni29.4Cu16.3 | Cr20.88_Cu16.28_Fe25.07_Mn8.39_Ni29.37 | 5 | Merged_Eutectic_HEA_AllProps.xlsx ¦ Final_HEA_Database.xlsx ¦ Dataset_HEAs.xlsx | Ji-Chang Ren ¦ Sheet1 |  |  |  | Cr20.9Mn8.4Fe25.1Ni29.4Cu16.3 | [32 empty] | 5.0 ¦ 5 |  | FCC
Al16.4Cr25.5Fe21.8Ni17.1Cu19.2 | Al16.4_Cr25.5_Cu19.2_Fe21.8_Ni17.1 | 5 | Merged_Eutectic_HEA_AllProps.xlsx ¦ Final_HEA_Database.xlsx ¦ Dataset_HEAs.xlsx | Ji-Chang Ren ¦ Sheet1 |  |  |  | Al16.4Cr25.5Fe21.8Ni17.1Cu19.2 | [32 empty] | 5.0 ¦ 5 |  | BCC
Al19.1Cr20.5Co18.1Ni22Cu20.3 | Al19.1_Co18.1_Cr20.5_Cu20.3_Ni22.0 | 5 | Merged_Eutectic_HEA_AllProps.xlsx ¦ Final_HEA_Database.xlsx ¦ Dataset_HEAs.xlsx | Ji-Chang Ren ¦ Sheet1 |  |  |  | Al19.1Cr20.5Co18.1Ni22Cu20.3 | [32 empty] | 5.0 ¦ 5 |  | BCC+FCC
Cr18.6Mn29.1Co16.3Ni18Cu18 | Co16.3_Cr18.6_Cu18.0_Mn29.1_Ni18.0 | 5 | Merged_Eutectic_HEA_AllProps.xlsx ¦ Final_HEA_Database.xlsx ¦ Dataset_HEAs.xlsx | Ji-Chang Ren ¦ Sheet1 |  |  |  | Cr18.6Mn29.1Co16.3Ni18Cu18 | [32 empty] | 5.0 ¦ 5 |  | AM
Cr11.5Mn23.1Fe25Ni30.5Cu9.9 | Cr11.5_Cu9.9_Fe25.0_Mn23.1_Ni30.5 | 5 | Merged_Eutectic_HEA_AllProps.xlsx ¦ Final_HEA_Database.xlsx ¦ Dataset_HEAs.xlsx | Ji-Chang Ren ¦ Sheet1 |  |  |  | Cr11.5Mn23.1Fe25Ni30.5Cu9.9 | [32 empty] | 5.0 ¦ 5 |  | AM
Cr28.4Mn13.3Fe16.6Ni18.8Cu22.9 | Cr28.4_Cu22.9_Fe16.6_Mn13.3_Ni18.8 | 5 | Merged_Eutectic_HEA_AllProps.xlsx ¦ Final_HEA_Database.xlsx ¦ Dataset_HEAs.xlsx | Ji-Chang Ren ¦ Sheet1 |  |  |  | Cr28.4Mn13.3Fe16.6Ni18.8Cu22.9 | [32 empty] | 5.0 ¦ 5 |  | BCC+FCC
Cr21.1Fe30.7Co9.6Ni11.9Cu26.6 | Co9.61_Cr21.12_Cu26.63_Fe30.73_Ni11.91 | 5 | Merged_Eutectic_HEA_AllProps.xlsx ¦ Final_HEA_Database.xlsx ¦ Dataset_HEAs.xlsx | Ji-Chang Ren ¦ Sheet1 |  |  |  | Cr21.1Fe30.7Co9.6Ni11.9Cu26.6 | [32 empty] | 5.0 ¦ 5 |  | BCC+FCC
Al15.9Fe27.5Co17.2Ni22.1Cu17.3 | Al15.9_Co17.2_Cu17.3_Fe27.5_Ni22.1 | 5 | Merged_Eutectic_HEA_AllProps.xlsx ¦ Final_HEA_Database.xlsx ¦ Dataset_HEAs.xlsx | Ji-Chang Ren ¦ Sheet1 |  |  |  | Al15.9Fe27.5Co17.2Ni22.1Cu17.3 | [32 empty] | 5.0 ¦ 5 |  | BCC+FCC
Al4.9Cr40.2Co11Ni13.4Cu30.6 | Al4.9_Co10.99_Cr40.16_Cu30.57_Ni13.39 | 5 | Merged_Eutectic_HEA_AllProps.xlsx ¦ Final_HEA_Database.xlsx ¦ Dataset_HEAs.xlsx | Ji-Chang Ren ¦ Sheet1 |  |  |  | Al4.9Cr40.2Co11Ni13.4Cu30.6 | [32 empty] | 5.0 ¦ 5 |  | BCC+FCC
Al33.3Fe18Co16.2Ni20.9Cu11.7 | Al33.27_Co16.18_Cu11.69_Fe17.98_Ni20.88 | 5 | Merged_Eutectic_HEA_AllProps.xlsx ¦ Final_HEA_Database.xlsx ¦ Dataset_HEAs.xlsx | Ji-Chang Ren ¦ Sheet1 |  |  |  | Al33.3Fe18Co16.2Ni20.9Cu11.7 | [32 empty] | 5.0 ¦ 5 |  | BCC
Al47.4Cr18.2Fe9.2Co11.1Cu14.1 | Al47.4_Co11.1_Cr18.2_Cu14.1_Fe9.2 | 5 | Merged_Eutectic_HEA_AllProps.xlsx ¦ Final_HEA_Database.xlsx ¦ Dataset_HEAs.xlsx | Ji-Chang Ren ¦ Sheet1 |  |  |  | Al47.4Cr18.2Fe9.2Co11.1Cu14.1 | [32 empty] | 5.0 ¦ 5 |  | BCC
Al34.6Cr13Fe17.1Co15.7Ni19.7 | Al34.57_Co15.68_Cr12.99_Fe17.08_Ni19.68 | 5 | Merged_Eutectic_HEA_AllProps.xlsx ¦ Final_HEA_Database.xlsx ¦ Dataset_HEAs.xlsx | Ji-Chang Ren ¦ Sheet1 |  |  |  | Al34.6Cr13Fe17.1Co15.7Ni19.7 | [32 empty] | 5.0 ¦ 5 |  | BCC
Al12.5Fe31.5Co15.8Ni20.5Cu19.7 | Al12.5_Co15.8_Cu19.7_Fe31.5_Ni20.5 | 5 | Merged_Eutectic_HEA_AllProps.xlsx ¦ Final_HEA_Database.xlsx ¦ Dataset_HEAs.xlsx | Ji-Chang Ren ¦ Sheet1 |  |  |  | Al12.5Fe31.5Co15.8Ni20.5Cu19.7 | [32 empty] | 5.0 ¦ 5 |  | BCC+FCC
Cr18.6Mn24.4Fe19.1Ni22.2Cu15.7 | Cr18.6_Cu15.7_Fe19.1_Mn24.4_Ni22.2 | 5 | Merged_Eutectic_HEA_AllProps.xlsx ¦ Final_HEA_Database.xlsx ¦ Dataset_HEAs.xlsx | Ji-Chang Ren ¦ Sheet1 |  |  |  | Cr18.6Mn24.4Fe19.1Ni22.2Cu15.7 | [32 empty] | 5.0 ¦ 5 |  | AM
Al8Fe10.5Co29.8Ni37.9Cu13.8 | Al8.0_Co29.8_Cu13.8_Fe10.5_Ni37.9 | 5 | Merged_Eutectic_HEA_AllProps.xlsx ¦ Final_HEA_Database.xlsx ¦ Dataset_HEAs.xlsx | Ji-Chang Ren ¦ Sheet1 |  |  |  | Al8Fe10.5Co29.8Ni37.9Cu13.8 | [32 empty] | 5.0 ¦ 5 |  | FCC
Al11.1Fe8.1Co27.5Ni35Cu18.3 | Al11.1_Co27.5_Cu18.3_Fe8.1_Ni35.0 | 5 | Merged_Eutectic_HEA_AllProps.xlsx ¦ Final_HEA_Database.xlsx ¦ Dataset_HEAs.xlsx | Ji-Chang Ren ¦ Sheet1 |  |  |  | Al11.1Fe8.1Co27.5Ni35Cu18.3 | [32 empty] | 5.0 ¦ 5 |  | FCC
Al18Cr31.2Fe12.6Co15.5Cu22.8 | Al17.98_Co15.48_Cr31.17_Cu22.78_Fe12.59 | 5 | Merged_Eutectic_HEA_AllProps.xlsx ¦ Final_HEA_Database.xlsx ¦ Dataset_HEAs.xlsx | Ji-Chang Ren ¦ Sheet1 |  |  |  | Al18Cr31.2Fe12.6Co15.5Cu22.8 | [32 empty] | 5.0 ¦ 5 |  | BCC
Al10.9Cr30.2Fe20.7Ni16Cu22.1 | Al10.91_Cr30.23_Cu22.12_Fe20.72_Ni16.02 | 5 | Merged_Eutectic_HEA_AllProps.xlsx ¦ Final_HEA_Database.xlsx ¦ Dataset_HEAs.xlsx | Ji-Chang Ren ¦ Sheet1 |  |  |  | Al10.9Cr30.2Fe20.7Ni16Cu22.1 | [32 empty] | 5.0 ¦ 5 |  | BCC
Al28.5Fe16.7Co19.3Ni24.6Cu10.8 | Al28.53_Co19.32_Cu10.81_Fe16.72_Ni24.62 | 5 | Merged_Eutectic_HEA_AllProps.xlsx ¦ Final_HEA_Database.xlsx ¦ Dataset_HEAs.xlsx | Ji-Chang Ren ¦ Sheet1 |  |  |  | Al28.5Fe16.7Co19.3Ni24.6Cu10.8 | [32 empty] | 5.0 ¦ 5 |  | BCC+FCC
Al14.1Cr14.2Co11.5Ni14.9Cu45.3 | Al14.1_Co11.5_Cr14.2_Cu45.3_Ni14.9 | 5 | Merged_Eutectic_HEA_AllProps.xlsx ¦ Final_HEA_Database.xlsx ¦ Dataset_HEAs.xlsx | Ji-Chang Ren ¦ Sheet1 |  |  |  | Al14.1Cr14.2Co11.5Ni14.9Cu45.3 | [32 empty] | 5.0 ¦ 5 |  | FCC
Al8.7Cr17.9Fe34.3Ni25.9Cu13.2 | Al8.7_Cr17.9_Cu13.2_Fe34.3_Ni25.9 | 5 | Merged_Eutectic_HEA_AllProps.xlsx ¦ Final_HEA_Database.xlsx ¦ Dataset_HEAs.xlsx | Ji-Chang Ren ¦ Sheet1 |  |  |  | Al8.7Cr17.9Fe34.3Ni25.9Cu13.2 | [32 empty] | 5.0 ¦ 5 |  | BCC+FCC
Al28.4Cr11.3Co22.6Ni27.5Cu10.2 | Al28.4_Co22.6_Cr11.3_Cu10.2_Ni27.5 | 5 | Merged_Eutectic_HEA_AllProps.xlsx ¦ Final_HEA_Database.xlsx ¦ Dataset_HEAs.xlsx | Ji-Chang Ren ¦ Sheet1 |  |  |  | Al28.4Cr11.3Co22.6Ni27.5Cu10.2 | [32 empty] | 5.0 ¦ 5 |  | BCC+FCC
Cr41.5Mn15.7Fe6.9Co8.4Cu27.6 | Co8.39_Cr41.46_Cu27.57_Fe6.89_Mn15.68 | 5 | Merged_Eutectic_HEA_AllProps.xlsx ¦ Final_HEA_Database.xlsx ¦ Dataset_HEAs.xlsx | Ji-Chang Ren ¦ Sheet1 |  |  |  | Cr41.5Mn15.7Fe6.9Co8.4Cu27.6 | [32 empty] | 5.0 ¦ 5 |  | BCC
Cr14.4Mn18.7Co25.3Ni28Cu13.7 | Co25.27_Cr14.39_Cu13.69_Mn18.68_Ni27.97 | 5 | Merged_Eutectic_HEA_AllProps.xlsx ¦ Final_HEA_Database.xlsx ¦ Dataset_HEAs.xlsx | Ji-Chang Ren ¦ Sheet1 |  |  |  | Cr14.4Mn18.7Co25.3Ni28Cu13.7 | [32 empty] | 5.0 ¦ 5 |  | FCC
Al45Cr17.1Fe13.4Ni11.2Cu13.3 | Al45.0_Cr17.1_Cu13.3_Fe13.4_Ni11.2 | 5 | Merged_Eutectic_HEA_AllProps.xlsx ¦ Final_HEA_Database.xlsx ¦ Dataset_HEAs.xlsx | Ji-Chang Ren ¦ Sheet1 |  |  |  | Al45Cr17.1Fe13.4Ni11.2Cu13.3 | [32 empty] | 5.0 ¦ 5 |  | BCC
Al4.9Cr24Co23.6Ni27.9Cu19.5 | Al4.9_Co23.62_Cr24.02_Cu19.52_Ni27.93 | 5 | Merged_Eutectic_HEA_AllProps.xlsx ¦ Final_HEA_Database.xlsx ¦ Dataset_HEAs.xlsx | Ji-Chang Ren ¦ Sheet1 |  |  |  | Al4.9Cr24Co23.6Ni27.9Cu19.5 | [32 empty] | 5.0 ¦ 5 |  | FCC
Cr27.4Mn8.4Co19Ni21.2Cu24 | Co19.0_Cr27.4_Cu24.0_Mn8.4_Ni21.2 | 5 | Merged_Eutectic_HEA_AllProps.xlsx ¦ Final_HEA_Database.xlsx ¦ Dataset_HEAs.xlsx | Ji-Chang Ren ¦ Sheet1 |  |  |  | Cr27.4Mn8.4Co19Ni21.2Cu24 | [32 empty] | 5.0 ¦ 5 |  | FCC
Al5.7Cr41.6Fe10.9Co13.3Cu28.5 | Al5.7_Co13.3_Cr41.6_Cu28.5_Fe10.9 | 5 | Merged_Eutectic_HEA_AllProps.xlsx ¦ Final_HEA_Database.xlsx ¦ Dataset_HEAs.xlsx | Ji-Chang Ren ¦ Sheet1 |  |  |  | Al5.7Cr41.6Fe10.9Co13.3Cu28.5 | [32 empty] | 5.0 ¦ 5 |  | BCC
Al43.1Cr16.4Fe21.7Co8.3Ni10.6 | Al43.06_Co8.29_Cr16.38_Fe21.68_Ni10.59 | 5 | Merged_Eutectic_HEA_AllProps.xlsx ¦ Final_HEA_Database.xlsx ¦ Dataset_HEAs.xlsx | Ji-Chang Ren ¦ Sheet1 |  |  |  | Al43.1Cr16.4Fe21.7Co8.3Ni10.6 | [32 empty] | 5.0 ¦ 5 |  | BCC
Cr27.1Mn4.7Co21.4Ni24Cu22.8 | Co21.4_Cr27.1_Cu22.8_Mn4.7_Ni24.0 | 5 | Merged_Eutectic_HEA_AllProps.xlsx ¦ Final_HEA_Database.xlsx ¦ Dataset_HEAs.xlsx | Ji-Chang Ren ¦ Sheet1 |  |  |  | Cr27.1Mn4.7Co21.4Ni24Cu22.8 | [32 empty] | 5.0 ¦ 5 |  | FCC
Al36.8Cr11Fe23.9Ni19.6Cu8.8 | Al36.76_Cr10.99_Cu8.79_Fe23.88_Ni19.58 | 5 | Merged_Eutectic_HEA_AllProps.xlsx ¦ Final_HEA_Database.xlsx ¦ Dataset_HEAs.xlsx | Ji-Chang Ren ¦ Sheet1 |  |  |  | Al36.8Cr11Fe23.9Ni19.6Cu8.8 | [32 empty] | 5.0 ¦ 5 |  | BCC
Al18.6Cr24Fe32.5Co10.9Ni14.1 | Al18.58_Co10.89_Cr23.98_Fe32.47_Ni14.09 | 5 | Merged_Eutectic_HEA_AllProps.xlsx ¦ Final_HEA_Database.xlsx ¦ Dataset_HEAs.xlsx | Ji-Chang Ren ¦ Sheet1 |  |  |  | Al18.6Cr24Fe32.5Co10.9Ni14.1 | [32 empty] | 5.0 ¦ 5 |  | AM
Al13.3Cr12.2Fe29.6Co35.6Cu9.3 | Al13.3_Co35.6_Cr12.2_Cu9.3_Fe29.6 | 5 | Merged_Eutectic_HEA_AllProps.xlsx ¦ Final_HEA_Database.xlsx ¦ Dataset_HEAs.xlsx | Ji-Chang Ren ¦ Sheet1 |  |  |  | Al13.3Cr12.2Fe29.6Co35.6Cu9.3 | [32 empty] | 5.0 ¦ 5 |  | BCC
Cr7.8Fe11.6Co32.6Ni38.2Cu9.8 | Co32.6_Cr7.8_Cu9.8_Fe11.6_Ni38.2 | 5 | Merged_Eutectic_HEA_AllProps.xlsx ¦ Final_HEA_Database.xlsx ¦ Dataset_HEAs.xlsx | Ji-Chang Ren ¦ Sheet1 |  |  |  | Cr7.8Fe11.6Co32.6Ni38.2Cu9.8 | [32 empty] | 5.0 ¦ 5 |  | FCC
Mn10.7Fe17.9Co28.4Ni34.1Cu8.8 | Co28.43_Cu8.81_Fe17.92_Mn10.71_Ni34.13 | 5 | Merged_Eutectic_HEA_AllProps.xlsx ¦ Final_HEA_Database.xlsx ¦ Dataset_HEAs.xlsx | Ji-Chang Ren ¦ Sheet1 |  |  |  | Mn10.7Fe17.9Co28.4Ni34.1Cu8.8 | [32 empty] | 5.0 ¦ 5 |  | FCC
Al28.4Cr20.8Fe15.5Co19.1Cu16.2 | Al28.4_Co19.1_Cr20.8_Cu16.2_Fe15.5 | 5 | Merged_Eutectic_HEA_AllProps.xlsx ¦ Final_HEA_Database.xlsx ¦ Dataset_HEAs.xlsx | Ji-Chang Ren ¦ Sheet1 |  |  |  | Al28.4Cr20.8Fe15.5Co19.1Cu16.2 | [32 empty] | 5.0 ¦ 5 |  | BCC
Al10.1Cr10.3Co14.7Ni19.2Cu45.7 | Al10.1_Co14.7_Cr10.3_Cu45.7_Ni19.2 | 5 | Merged_Eutectic_HEA_AllProps.xlsx ¦ Final_HEA_Database.xlsx ¦ Dataset_HEAs.xlsx | Ji-Chang Ren ¦ Sheet1 |  |  |  | Al10.1Cr10.3Co14.7Ni19.2Cu45.7 | [32 empty] | 5.0 ¦ 5 |  | FCC
Al31.3Cr17.2Fe20.9Ni17.2Cu13.3 | Al31.33_Cr17.22_Cu13.31_Fe20.92_Ni17.22 | 5 | Merged_Eutectic_HEA_AllProps.xlsx ¦ Final_HEA_Database.xlsx ¦ Dataset_HEAs.xlsx | Ji-Chang Ren ¦ Sheet1 |  |  |  | Al31.3Cr17.2Fe20.9Ni17.2Cu13.3 | [32 empty] | 5.0 ¦ 5 |  | BCC
Al18.1Fe29.4Co14.6Ni19.1Cu18.8 | Al18.1_Co14.6_Cu18.8_Fe29.4_Ni19.1 | 5 | Merged_Eutectic_HEA_AllProps.xlsx ¦ Final_HEA_Database.xlsx ¦ Dataset_HEAs.xlsx | Ji-Chang Ren ¦ Sheet1 |  |  |  | Al18.1Fe29.4Co14.6Ni19.1Cu18.8 | [32 empty] | 5.0 ¦ 5 |  | BCC
Al13.5Fe28.3Co17.9Ni22.9Cu17.5 | Al13.49_Co17.88_Cu17.48_Fe28.27_Ni22.88 | 5 | Merged_Eutectic_HEA_AllProps.xlsx ¦ Final_HEA_Database.xlsx ¦ Dataset_HEAs.xlsx | Ji-Chang Ren ¦ Sheet1 |  |  |  | Al13.5Fe28.3Co17.9Ni22.9Cu17.5 | [32 empty] | 5.0 ¦ 5 |  | BCC+FCC
Al13.8Cr14.3Co7.9Ni10.6Cu53.4 | Al13.8_Co7.9_Cr14.3_Cu53.4_Ni10.6 | 5 | Merged_Eutectic_HEA_AllProps.xlsx ¦ Final_HEA_Database.xlsx ¦ Dataset_HEAs.xlsx | Ji-Chang Ren ¦ Sheet1 |  |  |  | Al13.8Cr14.3Co7.9Ni10.6Cu53.4 | [32 empty] | 5.0 ¦ 5 |  | FCC
Al7.9Cr31.9Fe16.8Co20.4Cu23 | Al7.9_Co20.4_Cr31.9_Cu23.0_Fe16.8 | 5 | Merged_Eutectic_HEA_AllProps.xlsx ¦ Final_HEA_Database.xlsx ¦ Dataset_HEAs.xlsx | Ji-Chang Ren ¦ Sheet1 |  |  |  | Al7.9Cr31.9Fe16.8Co20.4Cu23 | [32 empty] | 5.0 ¦ 5 |  | BCC
Al13.3Cr29.6Fe20.1Ni15.5Cu21.5 | Al13.3_Cr29.6_Cu21.5_Fe20.1_Ni15.5 | 5 | Merged_Eutectic_HEA_AllProps.xlsx ¦ Final_HEA_Database.xlsx ¦ Dataset_HEAs.xlsx | Ji-Chang Ren ¦ Sheet1 |  |  |  | Al13.3Cr29.6Fe20.1Ni15.5Cu21.5 | [32 empty] | 5.0 ¦ 5 |  | BCC
Al18Cr18.8Co21.6Ni26.3Cu15.3 | Al18.0_Co21.6_Cr18.8_Cu15.3_Ni26.3 | 5 | Merged_Eutectic_HEA_AllProps.xlsx ¦ Final_HEA_Database.xlsx ¦ Dataset_HEAs.xlsx | Ji-Chang Ren ¦ Sheet1 |  |  |  | Al18Cr18.8Co21.6Ni26.3Cu15.3 | [32 empty] | 5.0 ¦ 5 |  | BCC+FCC
Mn13.6Fe38.1Co13.4Ni16.1Cu18.8 | Co13.4_Cu18.8_Fe38.1_Mn13.6_Ni16.1 | 5 | Merged_Eutectic_HEA_AllProps.xlsx ¦ Final_HEA_Database.xlsx ¦ Dataset_HEAs.xlsx | Ji-Chang Ren ¦ Sheet1 |  |  |  | Mn13.6Fe38.1Co13.4Ni16.1Cu18.8 | [32 empty] | 5.0 ¦ 5 |  | BCC+FCC
Al21.1Cr22.7Fe17.5Co21.5Cu17.2 | Al21.1_Co21.5_Cr22.7_Cu17.2_Fe17.5 | 5 | Merged_Eutectic_HEA_AllProps.xlsx ¦ Final_HEA_Database.xlsx ¦ Dataset_HEAs.xlsx | Ji-Chang Ren ¦ Sheet1 |  |  |  | Al21.1Cr22.7Fe17.5Co21.5Cu17.2 | [32 empty] | 5.0 ¦ 5 |  | BCC
Al6.7Fe28.5Co23.4Ni30.1Cu11.3 | Al6.7_Co23.4_Cu11.3_Fe28.5_Ni30.1 | 5 | Merged_Eutectic_HEA_AllProps.xlsx ¦ Final_HEA_Database.xlsx ¦ Dataset_HEAs.xlsx | Ji-Chang Ren ¦ Sheet1 |  |  |  | Al6.7Fe28.5Co23.4Ni30.1Cu11.3 | [32 empty] | 5.0 ¦ 5 |  | BCC+FCC
Cr12.9Mn36Fe18.9Co22.9Cu9.3 | Co22.9_Cr12.9_Cu9.3_Fe18.9_Mn36.0 | 5 | Merged_Eutectic_HEA_AllProps.xlsx ¦ Final_HEA_Database.xlsx ¦ Dataset_HEAs.xlsx | Ji-Chang Ren ¦ Sheet1 |  |  |  | Cr12.9Mn36Fe18.9Co22.9Cu9.3 | [32 empty] | 5.0 ¦ 5 |  | AM
Al26.3Cr28Co12.5Ni15.2Cu18.1 | Al26.27_Co12.49_Cr27.97_Cu18.08_Ni15.18 | 5 | Merged_Eutectic_HEA_AllProps.xlsx ¦ Final_HEA_Database.xlsx ¦ Dataset_HEAs.xlsx | Ji-Chang Ren ¦ Sheet1 |  |  |  | Al26.3Cr28Co12.5Ni15.2Cu18.1 | [32 empty] | 5.0 ¦ 5 |  | BCC
Cr31.8Mn11.9Co13.4Ni14.8Cu28.1 | Co13.4_Cr31.8_Cu28.1_Mn11.9_Ni14.8 | 5 | Merged_Eutectic_HEA_AllProps.xlsx ¦ Final_HEA_Database.xlsx ¦ Dataset_HEAs.xlsx | Ji-Chang Ren ¦ Sheet1 |  |  |  | Cr31.8Mn11.9Co13.4Ni14.8Cu28.1 | [32 empty] | 5.0 ¦ 5 |  | BCC+FCC
Mn6.8Fe26.9Co24.2Ni29.1Cu13 | Co24.2_Cu13.0_Fe26.9_Mn6.8_Ni29.1 | 5 | Merged_Eutectic_HEA_AllProps.xlsx ¦ Final_HEA_Database.xlsx ¦ Dataset_HEAs.xlsx | Ji-Chang Ren ¦ Sheet1 |  |  |  | Mn6.8Fe26.9Co24.2Ni29.1Cu13 | [32 empty] | 5.0 ¦ 5 |  | FCC
Al13.9Cr18.3Co23.9Ni28.3Cu15.7 | Al13.89_Co23.88_Cr18.28_Cu15.68_Ni28.27 | 5 | Merged_Eutectic_HEA_AllProps.xlsx ¦ Final_HEA_Database.xlsx ¦ Dataset_HEAs.xlsx | Ji-Chang Ren ¦ Sheet1 |  |  |  | Al13.9Cr18.3Co23.9Ni28.3Cu15.7 | [32 empty] | 5.0 ¦ 5 |  | FCC
Al30.4Cr31.6Co9.1Ni11.1Cu17.8 | Al30.4_Co9.1_Cr31.6_Cu17.8_Ni11.1 | 5 | Merged_Eutectic_HEA_AllProps.xlsx ¦ Final_HEA_Database.xlsx ¦ Dataset_HEAs.xlsx | Ji-Chang Ren ¦ Sheet1 |  |  |  | Al30.4Cr31.6Co9.1Ni11.1Cu17.8 | [32 empty] | 5.0 ¦ 5 |  | BCC
Al14.6Cr40.2Fe9.3Ni7.2Cu28.8 | Al14.59_Cr40.16_Cu28.77_Fe9.29_Ni7.19 | 5 | Merged_Eutectic_HEA_AllProps.xlsx ¦ Final_HEA_Database.xlsx ¦ Dataset_HEAs.xlsx | Ji-Chang Ren ¦ Sheet1 |  |  |  | Al14.6Cr40.2Fe9.3Ni7.2Cu28.8 | [32 empty] | 5.0 ¦ 5 |  | BCC
Cr14.1Mn22.3Co23.7Ni26.3Cu13.6 | Co23.7_Cr14.1_Cu13.6_Mn22.3_Ni26.3 | 5 | Merged_Eutectic_HEA_AllProps.xlsx ¦ Final_HEA_Database.xlsx ¦ Dataset_HEAs.xlsx | Ji-Chang Ren ¦ Sheet1 |  |  |  | Cr14.1Mn22.3Co23.7Ni26.3Cu13.6 | [32 empty] | 5.0 ¦ 5 |  | AM
Al16.8Cr23.6Fe18.9Co22.8Cu17.9 | Al16.8_Co22.8_Cr23.6_Cu17.9_Fe18.9 | 5 | Merged_Eutectic_HEA_AllProps.xlsx ¦ Final_HEA_Database.xlsx ¦ Dataset_HEAs.xlsx | Ji-Chang Ren ¦ Sheet1 |  |  |  | Al16.8Cr23.6Fe18.9Co22.8Cu17.9 | [32 empty] | 5.0 ¦ 5 |  | BCC
Al20.6Cr20.6Fe27.5Co13.6Ni17.7 | Al20.6_Co13.6_Cr20.6_Fe27.5_Ni17.7 | 5 | Merged_Eutectic_HEA_AllProps.xlsx ¦ Final_HEA_Database.xlsx ¦ Dataset_HEAs.xlsx | Ji-Chang Ren ¦ Sheet1 |  |  |  | Al20.6Cr20.6Fe27.5Co13.6Ni17.7 | [32 empty] | 5.0 ¦ 5 |  | AM
Al12.8Cr23.7Co19.7Ni23.8Cu20 | Al12.8_Co19.7_Cr23.7_Cu20.0_Ni23.8 | 5 | Merged_Eutectic_HEA_AllProps.xlsx ¦ Final_HEA_Database.xlsx ¦ Dataset_HEAs.xlsx | Ji-Chang Ren ¦ Sheet1 |  |  |  | Al12.8Cr23.7Co19.7Ni23.8Cu20 | [32 empty] | 5.0 ¦ 5 |  | BCC+FCC
Al23.4Cr14.4Fe28.5Ni22.8Cu11 | Al23.38_Cr14.39_Cu10.99_Fe28.47_Ni22.78 | 5 | Merged_Eutectic_HEA_AllProps.xlsx ¦ Final_HEA_Database.xlsx ¦ Dataset_HEAs.xlsx | Ji-Chang Ren ¦ Sheet1 |  |  |  | Al23.4Cr14.4Fe28.5Ni22.8Cu11 | [32 empty] | 5.0 ¦ 5 |  | BCC
Cr40Mn8.4Fe10.3Ni10.6Cu30.8 | Cr39.96_Cu30.77_Fe10.29_Mn8.39_Ni10.59 | 5 | Merged_Eutectic_HEA_AllProps.xlsx ¦ Final_HEA_Database.xlsx ¦ Dataset_HEAs.xlsx | Ji-Chang Ren ¦ Sheet1 |  |  |  | Cr40Mn8.4Fe10.3Ni10.6Cu30.8 | [32 empty] | 5.0 ¦ 5 |  | BCC
Al10.9Fe18.6Co22.9Ni29.6Cu18.1 | Al10.89_Co22.88_Cu18.08_Fe18.58_Ni29.57 | 5 | Merged_Eutectic_HEA_AllProps.xlsx ¦ Final_HEA_Database.xlsx ¦ Dataset_HEAs.xlsx | Ji-Chang Ren ¦ Sheet1 |  |  |  | Al10.9Fe18.6Co22.9Ni29.6Cu18.1 | [32 empty] | 5.0 ¦ 5 |  | FCC
Al19.7Fe15.8Co24.2Ni30.3Cu10.1 | Al19.68_Co24.18_Cu10.09_Fe15.78_Ni30.27 | 5 | Merged_Eutectic_HEA_AllProps.xlsx ¦ Final_HEA_Database.xlsx ¦ Dataset_HEAs.xlsx | Ji-Chang Ren ¦ Sheet1 |  |  |  | Al19.7Fe15.8Co24.2Ni30.3Cu10.1 | [32 empty] | 5.0 ¦ 5 |  | BCC+FCC
Mn10.7Fe33.1Co18.1Ni22Cu16.2 | Co18.08_Cu16.18_Fe33.07_Mn10.69_Ni21.98 | 5 | Merged_Eutectic_HEA_AllProps.xlsx ¦ Final_HEA_Database.xlsx ¦ Dataset_HEAs.xlsx | Ji-Chang Ren ¦ Sheet1 |  |  |  | Mn10.7Fe33.1Co18.1Ni22Cu16.2 | [32 empty] | 5.0 ¦ 5 |  | BCC+FCC
Al11Cr11.8Co24.1Ni29.8Cu23.2 | Al11.01_Co24.12_Cr11.81_Cu23.22_Ni29.83 | 5 | Merged_Eutectic_HEA_AllProps.xlsx ¦ Final_HEA_Database.xlsx ¦ Dataset_HEAs.xlsx | Ji-Chang Ren ¦ Sheet1 |  |  |  | Al11Cr11.8Co24.1Ni29.8Cu23.2 | [32 empty] | 5.0 ¦ 5 |  | FCC
Al47.2Fe20.3Co8.2Ni10.8Cu13.6 | Al47.15_Co8.19_Cu13.59_Fe20.28_Ni10.79 | 5 | Merged_Eutectic_HEA_AllProps.xlsx ¦ Final_HEA_Database.xlsx ¦ Dataset_HEAs.xlsx | Ji-Chang Ren ¦ Sheet1 |  |  |  | Al47.2Fe20.3Co8.2Ni10.8Cu13.6 | [32 empty] | 5.0 ¦ 5 |  | BCC
Mn15Fe15.4Co28.3Ni33.9Cu7.4 | Co28.3_Cu7.4_Fe15.4_Mn15.0_Ni33.9 | 5 | Merged_Eutectic_HEA_AllProps.xlsx ¦ Final_HEA_Database.xlsx ¦ Dataset_HEAs.xlsx | Ji-Chang Ren ¦ Sheet1 |  |  |  | Mn15Fe15.4Co28.3Ni33.9Cu7.4 | [32 empty] | 5.0 ¦ 5 |  | FCC
Al22.2Fe25.6Co15.8Ni20.1Cu16.2 | Al22.22_Co15.82_Cu16.22_Fe25.63_Ni20.12 | 5 | Merged_Eutectic_HEA_AllProps.xlsx ¦ Final_HEA_Database.xlsx ¦ Dataset_HEAs.xlsx | Ji-Chang Ren ¦ Sheet1 |  |  |  | Al22.2Fe25.6Co15.8Ni20.1Cu16.2 | [32 empty] | 5.0 ¦ 5 |  | BCC
Cr26.6Mn25.5Fe13.5Co16Cu18.4 | Co16.0_Cr26.6_Cu18.4_Fe13.5_Mn25.5 | 5 | Merged_Eutectic_HEA_AllProps.xlsx ¦ Final_HEA_Database.xlsx ¦ Dataset_HEAs.xlsx | Ji-Chang Ren ¦ Sheet1 |  |  |  | Cr26.6Mn25.5Fe13.5Co16Cu18.4 | [32 empty] | 5.0 ¦ 5 |  | AM
Cr6.4Fe9.2Co26.1Ni31Cu27.4 | Co26.07_Cr6.39_Cu27.37_Fe9.19_Ni30.97 | 5 | Merged_Eutectic_HEA_AllProps.xlsx ¦ Final_HEA_Database.xlsx ¦ Dataset_HEAs.xlsx | Ji-Chang Ren ¦ Sheet1 |  |  |  | Cr6.4Fe9.2Co26.1Ni31Cu27.4 | [32 empty] | 5.0 ¦ 5 |  | FCC
Al15.1Cr20.3Fe6.9Co28.2Ni29.5 | Al15.1_Co28.2_Cr20.3_Fe6.9_Ni29.5 | 5 | Merged_Eutectic_HEA_AllProps.xlsx ¦ Final_HEA_Database.xlsx ¦ Dataset_HEAs.xlsx | Ji-Chang Ren ¦ Sheet1 |  |  |  | Al15.1Cr20.3Fe6.9Co28.2Ni29.5 | [32 empty] | 5.0 ¦ 5 |  | BCC+FCC
Mn19.5Fe39.1Co9.7Ni11.8Cu20 | Co9.69_Cu19.98_Fe39.06_Mn19.48_Ni11.79 | 5 | Merged_Eutectic_HEA_AllProps.xlsx ¦ Final_HEA_Database.xlsx ¦ Dataset_HEAs.xlsx | Ji-Chang Ren ¦ Sheet1 |  |  |  | Mn19.5Fe39.1Co9.7Ni11.8Cu20 | [32 empty] | 5.0 ¦ 5 |  | BCC+FCC
Cr20.6Mn35.1Co11.7Ni12.9Cu19.7 | Co11.7_Cr20.6_Cu19.7_Mn35.1_Ni12.9 | 5 | Merged_Eutectic_HEA_AllProps.xlsx ¦ Final_HEA_Database.xlsx ¦ Dataset_HEAs.xlsx | Ji-Chang Ren ¦ Sheet1 |  |  |  | Cr20.6Mn35.1Co11.7Ni12.9Cu19.7 | [32 empty] | 5.0 ¦ 5 |  | AM
Cr23.4Mn11.9Fe21.5Ni24.5Cu18.6 | Cr23.42_Cu18.62_Fe21.52_Mn11.91_Ni24.52 | 5 | Merged_Eutectic_HEA_AllProps.xlsx ¦ Final_HEA_Database.xlsx ¦ Dataset_HEAs.xlsx | Ji-Chang Ren ¦ Sheet1 |  |  |  | Cr23.4Mn11.9Fe21.5Ni24.5Cu18.6 | [32 empty] | 5.0 ¦ 5 |  | BCC+FCC
Al57Cr12.4Fe11.4Ni9.6Cu9.6 | Al57.0_Cr12.4_Cu9.6_Fe11.4_Ni9.6 | 5 | Merged_Eutectic_HEA_AllProps.xlsx ¦ Final_HEA_Database.xlsx ¦ Dataset_HEAs.xlsx | Ji-Chang Ren ¦ Sheet1 |  |  |  | Al57Cr12.4Fe11.4Ni9.6Cu9.6 | [32 empty] | 5.0 ¦ 5 |  | AM
Al23.6Fe7.2Co13Ni17.6Cu38.6 | Al23.6_Co13.0_Cu38.6_Fe7.2_Ni17.6 | 5 | Merged_Eutectic_HEA_AllProps.xlsx ¦ Final_HEA_Database.xlsx ¦ Dataset_HEAs.xlsx | Ji-Chang Ren ¦ Sheet1 |  |  |  | Al23.6Fe7.2Co13Ni17.6Cu38.6 | [32 empty] | 5.0 ¦ 5 |  | FCC
Al20.9Cr22.6Co21.3Ni25.6Cu9.6 | Al20.9_Co21.3_Cr22.6_Cu9.6_Ni25.6 | 5 | Merged_Eutectic_HEA_AllProps.xlsx ¦ Final_HEA_Database.xlsx ¦ Dataset_HEAs.xlsx | Ji-Chang Ren ¦ Sheet1 |  |  |  | Al20.9Cr22.6Co21.3Ni25.6Cu9.6 | [32 empty] | 5.0 ¦ 5 |  | BCC+FCC
Cr20.1Fe29.2Co9.2Ni11.3Cu30.3 | Co9.19_Cr20.08_Cu30.27_Fe29.17_Ni11.29 | 5 | Merged_Eutectic_HEA_AllProps.xlsx ¦ Final_HEA_Database.xlsx ¦ Dataset_HEAs.xlsx | Ji-Chang Ren ¦ Sheet1 |  |  |  | Cr20.1Fe29.2Co9.2Ni11.3Cu30.3 | [32 empty] | 5.0 ¦ 5 |  | FCC
Al17.3Fe18.5Co23.4Ni29.2Cu11.6 | Al17.3_Co23.4_Cu11.6_Fe18.5_Ni29.2 | 5 | Merged_Eutectic_HEA_AllProps.xlsx ¦ Final_HEA_Database.xlsx ¦ Dataset_HEAs.xlsx | Ji-Chang Ren ¦ Sheet1 |  |  |  | Al17.3Fe18.5Co23.4Ni29.2Cu11.6 | [32 empty] | 5.0 ¦ 5 |  | BCC+FCC
Al19.7Cr15.5Co23.1Ni28Cu13.6 | Al19.72_Co23.12_Cr15.52_Cu13.61_Ni28.03 | 5 | Merged_Eutectic_HEA_AllProps.xlsx ¦ Final_HEA_Database.xlsx ¦ Dataset_HEAs.xlsx | Ji-Chang Ren ¦ Sheet1 |  |  |  | Al19.7Cr15.5Co23.1Ni28Cu13.6 | [32 empty] | 5.0 ¦ 5 |  | BCC+FCC
Al9.8Cr30.5Fe21.5Ni16.2Cu22.1 | Al9.79_Cr30.47_Cu22.08_Fe21.48_Ni16.18 | 5 | Merged_Eutectic_HEA_AllProps.xlsx ¦ Final_HEA_Database.xlsx ¦ Dataset_HEAs.xlsx | Ji-Chang Ren ¦ Sheet1 |  |  |  | Al9.8Cr30.5Fe21.5Ni16.2Cu22.1 | [32 empty] | 5.0 ¦ 5 |  | BCC
Al20.3Cr26Fe29.2Co12Ni12.5 | Al20.3_Co12.0_Cr26.0_Fe29.2_Ni12.5 | 5 | Merged_Eutectic_HEA_AllProps.xlsx ¦ Final_HEA_Database.xlsx ¦ Dataset_HEAs.xlsx | Ji-Chang Ren ¦ Sheet1 |  |  |  | Al20.3Cr26Fe29.2Co12Ni12.5 | [32 empty] | 5.0 ¦ 5 |  | AM
Al37.2Fe13.3Co17.8Ni22.8Cu8.9 | Al37.2_Co17.8_Cu8.9_Fe13.3_Ni22.8 | 5 | Merged_Eutectic_HEA_AllProps.xlsx ¦ Final_HEA_Database.xlsx ¦ Dataset_HEAs.xlsx | Ji-Chang Ren ¦ Sheet1 |  |  |  | Al37.2Fe13.3Co17.8Ni22.8Cu8.9 | [32 empty] | 5.0 ¦ 5 |  | BCC
Cr16.3Mn27.4Fe20.4Co24.1Cu11.8 | Co24.1_Cr16.3_Cu11.8_Fe20.4_Mn27.4 | 5 | Merged_Eutectic_HEA_AllProps.xlsx ¦ Final_HEA_Database.xlsx ¦ Dataset_HEAs.xlsx | Ji-Chang Ren ¦ Sheet1 |  |  |  | Cr16.3Mn27.4Fe20.4Co24.1Cu11.8 | [32 empty] | 5.0 ¦ 5 |  | AM
Al48.8Cr13.3Fe17.5Co9Ni11.3 | Al48.85_Co9.01_Cr13.31_Fe17.52_Ni11.31 | 5 | Merged_Eutectic_HEA_AllProps.xlsx ¦ Final_HEA_Database.xlsx ¦ Dataset_HEAs.xlsx | Ji-Chang Ren ¦ Sheet1 |  |  |  | Al48.8Cr13.3Fe17.5Co9Ni11.3 | [32 empty] | 5.0 ¦ 5 |  | BCC
Al28.8Cr12.7Co21.2Ni25.9Cu11.3 | Al28.83_Co21.22_Cr12.71_Cu11.31_Ni25.93 | 5 | Merged_Eutectic_HEA_AllProps.xlsx ¦ Final_HEA_Database.xlsx ¦ Dataset_HEAs.xlsx | Ji-Chang Ren ¦ Sheet1 |  |  |  | Al28.8Cr12.7Co21.2Ni25.9Cu11.3 | [32 empty] | 5.0 ¦ 5 |  | BCC+FCC
Al30.6Cr19.7Co14.6Ni17.9Cu17.2 | Al30.6_Co14.6_Cr19.7_Cu17.2_Ni17.9 | 5 | Merged_Eutectic_HEA_AllProps.xlsx ¦ Final_HEA_Database.xlsx ¦ Dataset_HEAs.xlsx | Ji-Chang Ren ¦ Sheet1 |  |  |  | Al30.6Cr19.7Co14.6Ni17.9Cu17.2 | [32 empty] | 5.0 ¦ 5 |  | BCC
Cr18.6Fe27.6Co19.6Ni23.6Cu10.6 | Co19.6_Cr18.6_Cu10.6_Fe27.6_Ni23.6 | 5 | Merged_Eutectic_HEA_AllProps.xlsx ¦ Final_HEA_Database.xlsx ¦ Dataset_HEAs.xlsx | Ji-Chang Ren ¦ Sheet1 |  |  |  | Cr18.6Fe27.6Co19.6Ni23.6Cu10.6 | [32 empty] | 5.0 ¦ 5 |  | FCC
Al34.6Cr15.5Fe16.9Co20.7Cu12.2 | Al34.63_Co20.72_Cr15.52_Cu12.21_Fe16.92 | 5 | Merged_Eutectic_HEA_AllProps.xlsx ¦ Final_HEA_Database.xlsx ¦ Dataset_HEAs.xlsx | Ji-Chang Ren ¦ Sheet1 |  |  |  | Al34.6Cr15.5Fe16.9Co20.7Cu12.2 | [32 empty] | 5.0 ¦ 5 |  | BCC
Al10.3Cr10.5Co12Ni16.1Cu51.1 | Al10.3_Co12.0_Cr10.5_Cu51.1_Ni16.1 | 5 | Merged_Eutectic_HEA_AllProps.xlsx ¦ Final_HEA_Database.xlsx ¦ Dataset_HEAs.xlsx | Ji-Chang Ren ¦ Sheet1 |  |  |  | Al10.3Cr10.5Co12Ni16.1Cu51.1 | [32 empty] | 5.0 ¦ 5 |  | FCC
Cr36.1Mn24.9Fe6.6Co7.7Cu24.6 | Co7.71_Cr36.14_Cu24.62_Fe6.61_Mn24.92 | 5 | Merged_Eutectic_HEA_AllProps.xlsx ¦ Final_HEA_Database.xlsx ¦ Dataset_HEAs.xlsx | Ji-Chang Ren ¦ Sheet1 |  |  |  | Cr36.1Mn24.9Fe6.6Co7.7Cu24.6 | [32 empty] | 5.0 ¦ 5 |  | BCC
Al23.9Cr30.3Fe10.2Co12.6Cu23 | Al23.9_Co12.6_Cr30.3_Cu23.0_Fe10.2 | 5 | Merged_Eutectic_HEA_AllProps.xlsx ¦ Final_HEA_Database.xlsx ¦ Dataset_HEAs.xlsx | Ji-Chang Ren ¦ Sheet1 |  |  |  | Al23.9Cr30.3Fe10.2Co12.6Cu23 | [32 empty] | 5.0 ¦ 5 |  | BCC
Cr16.6Mn7.6Fe18.6Co25.7Ni31.5 | Co25.7_Cr16.6_Fe18.6_Mn7.6_Ni31.5 | 5 | Merged_Eutectic_HEA_AllProps.xlsx ¦ Final_HEA_Database.xlsx ¦ Dataset_HEAs.xlsx | Ji-Chang Ren ¦ Sheet1 |  |  |  | Cr16.6Mn7.6Fe18.6Co25.7Ni31.5 | [32 empty] | 5.0 ¦ 5 |  | AM
Al21.1Cr25.7Fe34.8Co8.1Ni10.4 | Al21.08_Co8.09_Cr25.67_Fe34.77_Ni10.39 | 5 | Merged_Eutectic_HEA_AllProps.xlsx ¦ Final_HEA_Database.xlsx ¦ Dataset_HEAs.xlsx | Ji-Chang Ren ¦ Sheet1 |  |  |  | Al21.1Cr25.7Fe34.8Co8.1Ni10.4 | [32 empty] | 5.0 ¦ 5 |  | AM
Al40.2Cr18Fe23.9Co7.8Ni10.1 | Al40.2_Co7.8_Cr18.0_Fe23.9_Ni10.1 | 5 | Merged_Eutectic_HEA_AllProps.xlsx ¦ Final_HEA_Database.xlsx ¦ Dataset_HEAs.xlsx | Ji-Chang Ren ¦ Sheet1 |  |  |  | Al40.2Cr18Fe23.9Co7.8Ni10.1 | [32 empty] | 5.0 ¦ 5 |  | BCC
Cr24.3Mn43.4Fe6.9Co8.3Cu17.1 | Co8.3_Cr24.3_Cu17.1_Fe6.9_Mn43.4 | 5 | Merged_Eutectic_HEA_AllProps.xlsx ¦ Final_HEA_Database.xlsx ¦ Dataset_HEAs.xlsx | Ji-Chang Ren ¦ Sheet1 |  |  |  | Cr24.3Mn43.4Fe6.9Co8.3Cu17.1 | [32 empty] | 5.0 ¦ 5 |  | AM
Al8Cr42.8Fe8.7Co10.9Cu29.6 | Al8.0_Co10.9_Cr42.8_Cu29.6_Fe8.7 | 5 | Merged_Eutectic_HEA_AllProps.xlsx ¦ Final_HEA_Database.xlsx ¦ Dataset_HEAs.xlsx | Ji-Chang Ren ¦ Sheet1 |  |  |  | Al8Cr42.8Fe8.7Co10.9Cu29.6 | [32 empty] | 5.0 ¦ 5 |  | BCC
Cr13.3Mn19.8Fe25.5Ni30.3Cu11.1 | Cr13.3_Cu11.1_Fe25.5_Mn19.8_Ni30.3 | 5 | Merged_Eutectic_HEA_AllProps.xlsx ¦ Final_HEA_Database.xlsx ¦ Dataset_HEAs.xlsx | Ji-Chang Ren ¦ Sheet1 |  |  |  | Cr13.3Mn19.8Fe25.5Ni30.3Cu11.1 | [32 empty] | 5.0 ¦ 5 |  | AM
Mn6.8Fe12.8Co34Ni40.1Cu6.4 | Co33.97_Cu6.39_Fe12.79_Mn6.79_Ni40.06 | 5 | Merged_Eutectic_HEA_AllProps.xlsx ¦ Final_HEA_Database.xlsx ¦ Dataset_HEAs.xlsx | Ji-Chang Ren ¦ Sheet1 |  |  |  | Mn6.8Fe12.8Co34Ni40.1Cu6.4 | [32 empty] | 5.0 ¦ 5 |  | FCC
Cr15.8Mn12.8Fe28.2Co32.2Cu11.2 | Co32.14_Cr15.77_Cu11.18_Fe28.14_Mn12.77 | 5 | Merged_Eutectic_HEA_AllProps.xlsx ¦ Final_HEA_Database.xlsx ¦ Dataset_HEAs.xlsx | Ji-Chang Ren ¦ Sheet1 |  |  |  | Cr15.8Mn12.8Fe28.2Co32.2Cu11.2 | [32 empty] | 5.0 ¦ 5 |  | BCC
Cr7Fe10.5Co31Ni36.4Cu15 | Co31.03_Cr7.01_Cu15.02_Fe10.51_Ni36.44 | 5 | Merged_Eutectic_HEA_AllProps.xlsx ¦ Final_HEA_Database.xlsx ¦ Dataset_HEAs.xlsx | Ji-Chang Ren ¦ Sheet1 |  |  |  | Cr7Fe10.5Co31Ni36.4Cu15 | [32 empty] | 5.0 ¦ 5 |  | FCC
Al26.1Fe14.8Co7.3Ni10.1Cu41.7 | Al26.1_Co7.3_Cu41.7_Fe14.8_Ni10.1 | 5 | Merged_Eutectic_HEA_AllProps.xlsx ¦ Final_HEA_Database.xlsx ¦ Dataset_HEAs.xlsx | Ji-Chang Ren ¦ Sheet1 |  |  |  | Al26.1Fe14.8Co7.3Ni10.1Cu41.7 | [32 empty] | 5.0 ¦ 5 |  | BCC
Al33.1Cr19.5Fe14.4Co17.6Cu15.3 | Al33.13_Co17.62_Cr19.52_Cu15.32_Fe14.41 | 5 | Merged_Eutectic_HEA_AllProps.xlsx ¦ Final_HEA_Database.xlsx ¦ Dataset_HEAs.xlsx | Ji-Chang Ren ¦ Sheet1 |  |  |  | Al33.1Cr19.5Fe14.4Co17.6Cu15.3 | [32 empty] | 5.0 ¦ 5 |  | BCC
Cr10.8Mn32.6Fe21.4Ni25.8Cu9.4 | Cr10.8_Cu9.4_Fe21.4_Mn32.6_Ni25.8 | 5 | Merged_Eutectic_HEA_AllProps.xlsx ¦ Final_HEA_Database.xlsx ¦ Dataset_HEAs.xlsx | Ji-Chang Ren ¦ Sheet1 |  |  |  | Cr10.8Mn32.6Fe21.4Ni25.8Cu9.4 | [32 empty] | 5.0 ¦ 5 |  | AM
Al15.9Cr12.2Fe28.3Co34.1Cu9.5 | Al15.9_Co34.1_Cr12.2_Cu9.5_Fe28.3 | 5 | Merged_Eutectic_HEA_AllProps.xlsx ¦ Final_HEA_Database.xlsx ¦ Dataset_HEAs.xlsx | Ji-Chang Ren ¦ Sheet1 |  |  |  | Al15.9Cr12.2Fe28.3Co34.1Cu9.5 | [32 empty] | 5.0 ¦ 5 |  | BCC
Al23.9Cr9.5Fe32.8Ni26.5Cu7.4 | Al23.88_Cr9.49_Cu7.39_Fe32.77_Ni26.47 | 5 | Merged_Eutectic_HEA_AllProps.xlsx ¦ Final_HEA_Database.xlsx ¦ Dataset_HEAs.xlsx | Ji-Chang Ren ¦ Sheet1 |  |  |  | Al23.9Cr9.5Fe32.8Ni26.5Cu7.4 | [32 empty] | 5.0 ¦ 5 |  | BCC
Al24.7Cr32.9Fe9.7Co16Ni16.8 | Al24.68_Co15.98_Cr32.87_Fe9.69_Ni16.78 | 5 | Merged_Eutectic_HEA_AllProps.xlsx ¦ Final_HEA_Database.xlsx ¦ Dataset_HEAs.xlsx | Ji-Chang Ren ¦ Sheet1 |  |  |  | Al24.7Cr32.9Fe9.7Co16Ni16.8 | [32 empty] | 5.0 ¦ 5 |  | BCC
Al41.2Cr15Fe17.6Ni14.6Cu11.6 | Al41.2_Cr15.0_Cu11.6_Fe17.6_Ni14.6 | 5 | Merged_Eutectic_HEA_AllProps.xlsx ¦ Final_HEA_Database.xlsx ¦ Dataset_HEAs.xlsx | Ji-Chang Ren ¦ Sheet1 |  |  |  | Al41.2Cr15Fe17.6Ni14.6Cu11.6 | [32 empty] | 5.0 ¦ 5 |  | BCC
Al26.6Cr35.8Fe19.7Co8.5Ni9.3 | Al26.63_Co8.51_Cr35.84_Fe19.72_Ni9.31 | 5 | Merged_Eutectic_HEA_AllProps.xlsx ¦ Final_HEA_Database.xlsx ¦ Dataset_HEAs.xlsx | Ji-Chang Ren ¦ Sheet1 |  |  |  | Al26.6Cr35.8Fe19.7Co8.5Ni9.3 | [32 empty] | 5.0 ¦ 5 |  | AM
Al6.9Cr41.3Co9Ni10.8Cu32 | Al6.9_Co9.0_Cr41.3_Cu32.0_Ni10.8 | 5 | Merged_Eutectic_HEA_AllProps.xlsx ¦ Final_HEA_Database.xlsx ¦ Dataset_HEAs.xlsx | Ji-Chang Ren ¦ Sheet1 |  |  |  | Al6.9Cr41.3Co9Ni10.8Cu32 | [32 empty] | 5.0 ¦ 5 |  | BCC
Mn6.8Fe41.6Co14.7Ni17.3Cu19.6 | Co14.7_Cu19.6_Fe41.6_Mn6.8_Ni17.3 | 5 | Merged_Eutectic_HEA_AllProps.xlsx ¦ Final_HEA_Database.xlsx ¦ Dataset_HEAs.xlsx | Ji-Chang Ren ¦ Sheet1 |  |  |  | Mn6.8Fe41.6Co14.7Ni17.3Cu19.6 | [32 empty] | 5.0 ¦ 5 |  | BCC+FCC
Al12.5Cr8.9Fe32.6Co39Cu6.9 | Al12.51_Co39.04_Cr8.91_Cu6.91_Fe32.63 | 5 | Merged_Eutectic_HEA_AllProps.xlsx ¦ Final_HEA_Database.xlsx ¦ Dataset_HEAs.xlsx | Ji-Chang Ren ¦ Sheet1 |  |  |  | Al12.5Cr8.9Fe32.6Co39Cu6.9 | [32 empty] | 5.0 ¦ 5 |  | BCC
Al7.7Cr8.4Co17Ni21.9Cu45 | Al7.7_Co17.0_Cr8.4_Cu45.0_Ni21.9 | 5 | Merged_Eutectic_HEA_AllProps.xlsx ¦ Final_HEA_Database.xlsx ¦ Dataset_HEAs.xlsx | Ji-Chang Ren ¦ Sheet1 |  |  |  | Al7.7Cr8.4Co17Ni21.9Cu45 | [32 empty] | 5.0 ¦ 5 |  | FCC
Al8.6Cr21Fe31.5Ni23.7Cu15.3 | Al8.59_Cr20.98_Cu15.28_Fe31.47_Ni23.68 | 5 | Merged_Eutectic_HEA_AllProps.xlsx ¦ Final_HEA_Database.xlsx ¦ Dataset_HEAs.xlsx | Ji-Chang Ren ¦ Sheet1 |  |  |  | Al8.6Cr21Fe31.5Ni23.7Cu15.3 | [32 empty] | 5.0 ¦ 5 |  | BCC+FCC
Mn17.9Fe38.2Co11.2Ni13.4Cu19.3 | Co11.2_Cu19.3_Fe38.2_Mn17.9_Ni13.4 | 5 | Merged_Eutectic_HEA_AllProps.xlsx ¦ Final_HEA_Database.xlsx ¦ Dataset_HEAs.xlsx | Ji-Chang Ren ¦ Sheet1 |  |  |  | Mn17.9Fe38.2Co11.2Ni13.4Cu19.3 | [32 empty] | 5.0 ¦ 5 |  | BCC+FCC
Al9.5Cr12.8Fe8.3Co33.7Ni35.6 | Al9.51_Co33.73_Cr12.81_Fe8.31_Ni35.64 | 5 | Merged_Eutectic_HEA_AllProps.xlsx ¦ Final_HEA_Database.xlsx ¦ Dataset_HEAs.xlsx | Ji-Chang Ren ¦ Sheet1 |  |  |  | Al9.5Cr12.8Fe8.3Co33.7Ni35.6 | [32 empty] | 5.0 ¦ 5 |  | FCC
Al42.8Cr13.7Co14Ni17.3Cu12.1 | Al42.84_Co14.01_Cr13.71_Cu12.11_Ni17.32 | 5 | Merged_Eutectic_HEA_AllProps.xlsx ¦ Final_HEA_Database.xlsx ¦ Dataset_HEAs.xlsx | Ji-Chang Ren ¦ Sheet1 |  |  |  | Al42.8Cr13.7Co14Ni17.3Cu12.1 | [32 empty] | 5.0 ¦ 5 |  | BCC
Cr10.8Fe15.7Co16Ni19.5Cu38 | Co16.0_Cr10.8_Cu38.0_Fe15.7_Ni19.5 | 5 | Merged_Eutectic_HEA_AllProps.xlsx ¦ Final_HEA_Database.xlsx ¦ Dataset_HEAs.xlsx | Ji-Chang Ren ¦ Sheet1 |  |  |  | Cr10.8Fe15.7Co16Ni19.5Cu38 | [32 empty] | 5.0 ¦ 5 |  | FCC
Al18.6Fe20.1Co12.8Ni17.3Cu31.1 | Al18.62_Co12.81_Cu31.13_Fe20.12_Ni17.32 | 5 | Merged_Eutectic_HEA_AllProps.xlsx ¦ Final_HEA_Database.xlsx ¦ Dataset_HEAs.xlsx | Ji-Chang Ren ¦ Sheet1 |  |  |  | Al18.6Fe20.1Co12.8Ni17.3Cu31.1 | [32 empty] | 5.0 ¦ 5 |  | BCC+FCC
Al18.2Cr12.8Fe32.9Ni26.2Cu9.9 | Al18.2_Cr12.8_Cu9.9_Fe32.9_Ni26.2 | 5 | Merged_Eutectic_HEA_AllProps.xlsx ¦ Final_HEA_Database.xlsx ¦ Dataset_HEAs.xlsx | Ji-Chang Ren ¦ Sheet1 |  |  |  | Al18.2Cr12.8Fe32.9Ni26.2Cu9.9 | [32 empty] | 5.0 ¦ 5 |  | BCC+FCC
Al51.4Fe16.3Co9.4Ni12.3Cu10.5 | Al51.45_Co9.41_Cu10.51_Fe16.32_Ni12.31 | 5 | Merged_Eutectic_HEA_AllProps.xlsx ¦ Final_HEA_Database.xlsx ¦ Dataset_HEAs.xlsx | Ji-Chang Ren ¦ Sheet1 |  |  |  | Al51.4Fe16.3Co9.4Ni12.3Cu10.5 | [32 empty] | 5.0 ¦ 5 |  | BCC
Al11.9Cr23.7Fe26.5Ni20.4Cu17.6 | Al11.89_Cr23.68_Cu17.58_Fe26.47_Ni20.38 | 5 | Merged_Eutectic_HEA_AllProps.xlsx ¦ Final_HEA_Database.xlsx ¦ Dataset_HEAs.xlsx | Ji-Chang Ren ¦ Sheet1 |  |  |  | Al11.9Cr23.7Fe26.5Ni20.4Cu17.6 | [32 empty] | 5.0 ¦ 5 |  | BCC+FCC
Al32Cr43.1Fe11.3Co6.6Ni6.9 | Al32.03_Co6.61_Cr43.14_Fe11.31_Ni6.91 | 5 | Merged_Eutectic_HEA_AllProps.xlsx ¦ Final_HEA_Database.xlsx ¦ Dataset_HEAs.xlsx | Ji-Chang Ren ¦ Sheet1 |  |  |  | Al32Cr43.1Fe11.3Co6.6Ni6.9 | [32 empty] | 5.0 ¦ 5 |  | BCC
Al12.7Cr13Co10.4Ni13.6Cu50.2 | Al12.71_Co10.41_Cr13.01_Cu50.25_Ni13.61 | 5 | Merged_Eutectic_HEA_AllProps.xlsx ¦ Final_HEA_Database.xlsx ¦ Dataset_HEAs.xlsx | Ji-Chang Ren ¦ Sheet1 |  |  |  | Al12.7Cr13Co10.4Ni13.6Cu50.2 | [32 empty] | 5.0 ¦ 5 |  | FCC
Cr13.4Mn31.2Co20.3Ni22.4Cu12.8 | Co20.28_Cr13.39_Cu12.79_Mn31.17_Ni22.38 | 5 | Merged_Eutectic_HEA_AllProps.xlsx ¦ Final_HEA_Database.xlsx ¦ Dataset_HEAs.xlsx | Ji-Chang Ren ¦ Sheet1 |  |  |  | Cr13.4Mn31.2Co20.3Ni22.4Cu12.8 | [32 empty] | 5.0 ¦ 5 |  | AM
Cr21.3Mn6.4Fe23.8Co21.8Ni26.8 | Co21.78_Cr21.28_Fe23.78_Mn6.39_Ni26.77 | 5 | Merged_Eutectic_HEA_AllProps.xlsx ¦ Final_HEA_Database.xlsx ¦ Dataset_HEAs.xlsx | Ji-Chang Ren ¦ Sheet1 |  |  |  | Cr21.3Mn6.4Fe23.8Co21.8Ni26.8 | [32 empty] | 5.0 ¦ 5 |  | AM
Al9.4Cr10.6Co31Ni37.1Cu11.9 | Al9.4_Co31.0_Cr10.6_Cu11.9_Ni37.1 | 5 | Merged_Eutectic_HEA_AllProps.xlsx ¦ Final_HEA_Database.xlsx ¦ Dataset_HEAs.xlsx | Ji-Chang Ren ¦ Sheet1 |  |  |  | Al9.4Cr10.6Co31Ni37.1Cu11.9 | [32 empty] | 5.0 ¦ 5 |  | FCC
Al26.2Cr26.9Co7.2Ni9Cu30.8 | Al26.17_Co7.19_Cr26.87_Cu30.77_Ni8.99 | 5 | Merged_Eutectic_HEA_AllProps.xlsx ¦ Final_HEA_Database.xlsx ¦ Dataset_HEAs.xlsx | Ji-Chang Ren ¦ Sheet1 |  |  |  | Al26.2Cr26.9Co7.2Ni9Cu30.8 | [32 empty] | 5.0 ¦ 5 |  | BCC
Mn9.1Fe30.1Co21Ni25.2Cu14.6 | Co21.0_Cu14.6_Fe30.1_Mn9.1_Ni25.2 | 5 | Merged_Eutectic_HEA_AllProps.xlsx ¦ Final_HEA_Database.xlsx ¦ Dataset_HEAs.xlsx | Ji-Chang Ren ¦ Sheet1 |  |  |  | Mn9.1Fe30.1Co21Ni25.2Cu14.6 | [32 empty] | 5.0 ¦ 5 |  | BCC+FCC
Al17.7Cr19.7Co23.2Ni28.1Cu11.3 | Al17.7_Co23.2_Cr19.7_Cu11.3_Ni28.1 | 5 | Merged_Eutectic_HEA_AllProps.xlsx ¦ Final_HEA_Database.xlsx ¦ Dataset_HEAs.xlsx | Ji-Chang Ren ¦ Sheet1 |  |  |  | Al17.7Cr19.7Co23.2Ni28.1Cu11.3 | [32 empty] | 5.0 ¦ 5 |  | BCC+FCC
Al11.8Cr11.7Co9.2Ni12.4Cu54.9 | Al11.8_Co9.2_Cr11.7_Cu54.9_Ni12.4 | 5 | Merged_Eutectic_HEA_AllProps.xlsx ¦ Final_HEA_Database.xlsx ¦ Dataset_HEAs.xlsx | Ji-Chang Ren ¦ Sheet1 |  |  |  | Al11.8Cr11.7Co9.2Ni12.4Cu54.9 | [32 empty] | 5.0 ¦ 5 |  | FCC
Mn18.1Fe15.2Co27Ni32.3Cu7.4 | Co27.0_Cu7.4_Fe15.2_Mn18.1_Ni32.3 | 5 | Merged_Eutectic_HEA_AllProps.xlsx ¦ Final_HEA_Database.xlsx ¦ Dataset_HEAs.xlsx | Ji-Chang Ren ¦ Sheet1 |  |  |  | Mn18.1Fe15.2Co27Ni32.3Cu7.4 | [32 empty] | 5.0 ¦ 5 |  | FCC
Cr8.5Mn14.1Fe9.5Co31Ni37 | Co30.97_Cr8.49_Fe9.49_Mn14.09_Ni36.96 | 5 | Merged_Eutectic_HEA_AllProps.xlsx ¦ Final_HEA_Database.xlsx ¦ Dataset_HEAs.xlsx | Ji-Chang Ren ¦ Sheet1 |  |  |  | Cr8.5Mn14.1Fe9.5Co31Ni37 | [32 empty] | 5.0 ¦ 5 |  | AM
Al9.5Cr9.4Fe42.2Ni31.9Cu7.1 | Al9.49_Cr9.39_Cu7.09_Fe42.16_Ni31.87 | 5 | Merged_Eutectic_HEA_AllProps.xlsx ¦ Final_HEA_Database.xlsx ¦ Dataset_HEAs.xlsx | Ji-Chang Ren ¦ Sheet1 |  |  |  | Al9.5Cr9.4Fe42.2Ni31.9Cu7.1 | [32 empty] | 5.0 ¦ 5 |  | FCC
Al15Fe40.6Co8.7Ni11.4Cu24.2 | Al15.02_Co8.71_Cu24.22_Fe40.64_Ni11.41 | 5 | Merged_Eutectic_HEA_AllProps.xlsx ¦ Final_HEA_Database.xlsx ¦ Dataset_HEAs.xlsx | Ji-Chang Ren ¦ Sheet1 |  |  |  | Al15Fe40.6Co8.7Ni11.4Cu24.2 | [32 empty] | 5.0 ¦ 5 |  | BCC
Al33.8Cr26.3Fe8.9Co11Cu19.9 | Al33.83_Co11.01_Cr26.33_Cu19.92_Fe8.91 | 5 | Merged_Eutectic_HEA_AllProps.xlsx ¦ Final_HEA_Database.xlsx ¦ Dataset_HEAs.xlsx | Ji-Chang Ren ¦ Sheet1 |  |  |  | Al33.8Cr26.3Fe8.9Co11Cu19.9 | [32 empty] | 5.0 ¦ 5 |  | BCC
Mn15Fe43.5Co8.9Ni10.6Cu21.9 | Co8.91_Cu21.92_Fe43.54_Mn15.02_Ni10.61 | 5 | Merged_Eutectic_HEA_AllProps.xlsx ¦ Final_HEA_Database.xlsx ¦ Dataset_HEAs.xlsx | Ji-Chang Ren ¦ Sheet1 |  |  |  | Mn15Fe43.5Co8.9Ni10.6Cu21.9 | [32 empty] | 5.0 ¦ 5 |  | BCC+FCC
Al15.2Cr19.9Fe17.4Co23.2Ni24.3 | Al15.2_Co23.2_Cr19.9_Fe17.4_Ni24.3 | 5 | Merged_Eutectic_HEA_AllProps.xlsx ¦ Final_HEA_Database.xlsx ¦ Dataset_HEAs.xlsx | Ji-Chang Ren ¦ Sheet1 |  |  |  | Al15.2Cr19.9Fe17.4Co23.2Ni24.3 | [32 empty] | 5.0 ¦ 5 |  | BCC+FCC
Al9.5Cr31.5Fe16.5Co20.1Cu22.5 | Al9.49_Co20.08_Cr31.47_Cu22.48_Fe16.48 | 5 | Merged_Eutectic_HEA_AllProps.xlsx ¦ Final_HEA_Database.xlsx ¦ Dataset_HEAs.xlsx | Ji-Chang Ren ¦ Sheet1 |  |  |  | Al9.5Cr31.5Fe16.5Co20.1Cu22.5 | [32 empty] | 5.0 ¦ 5 |  | BCC
Al15.4Cr16.9Co25Ni29.9Cu12.9 | Al15.38_Co24.98_Cr16.88_Cu12.89_Ni29.87 | 5 | Merged_Eutectic_HEA_AllProps.xlsx ¦ Final_HEA_Database.xlsx ¦ Dataset_HEAs.xlsx | Ji-Chang Ren ¦ Sheet1 |  |  |  | Al15.4Cr16.9Co25Ni29.9Cu12.9 | [32 empty] | 5.0 ¦ 5 |  | FCC
Cr35Mn9.3Co11.9Ni13.2Cu30.6 | Co11.9_Cr35.0_Cu30.6_Mn9.3_Ni13.2 | 5 | Merged_Eutectic_HEA_AllProps.xlsx ¦ Final_HEA_Database.xlsx ¦ Dataset_HEAs.xlsx | Ji-Chang Ren ¦ Sheet1 |  |  |  | Cr35Mn9.3Co11.9Ni13.2Cu30.6 | [32 empty] | 5.0 ¦ 5 |  | BCC+FCC
Al28.4Cr30.6Co10.8Ni13.2Cu17 | Al28.4_Co10.8_Cr30.6_Cu17.0_Ni13.2 | 5 | Merged_Eutectic_HEA_AllProps.xlsx ¦ Final_HEA_Database.xlsx ¦ Dataset_HEAs.xlsx | Ji-Chang Ren ¦ Sheet1 |  |  |  | Al28.4Cr30.6Co10.8Ni13.2Cu17 | [32 empty] | 5.0 ¦ 5 |  | BCC
Cr17.5Mn17.3Fe23.3Ni27.4Cu14.5 | Cr17.5_Cu14.5_Fe23.3_Mn17.3_Ni27.4 | 5 | Merged_Eutectic_HEA_AllProps.xlsx ¦ Final_HEA_Database.xlsx ¦ Dataset_HEAs.xlsx | Ji-Chang Ren ¦ Sheet1 |  |  |  | Cr17.5Mn17.3Fe23.3Ni27.4Cu14.5 | [32 empty] | 5.0 ¦ 5 |  | AM
Al53.9Fe10.6Co12.7Ni16.1Cu6.8 | Al53.85_Co12.69_Cu6.79_Fe10.59_Ni16.08 | 5 | Merged_Eutectic_HEA_AllProps.xlsx ¦ Final_HEA_Database.xlsx ¦ Dataset_HEAs.xlsx | Ji-Chang Ren ¦ Sheet1 |  |  |  | Al53.9Fe10.6Co12.7Ni16.1Cu6.8 | [32 empty] | 5.0 ¦ 5 |  | BCC
Cr18.7Mn13.1Co24Ni26.9Cu17.3 | Co24.0_Cr18.7_Cu17.3_Mn13.1_Ni26.9 | 5 | Merged_Eutectic_HEA_AllProps.xlsx ¦ Final_HEA_Database.xlsx ¦ Dataset_HEAs.xlsx | Ji-Chang Ren ¦ Sheet1 |  |  |  | Cr18.7Mn13.1Co24Ni26.9Cu17.3 | [32 empty] | 5.0 ¦ 5 |  | FCC
Cr39.3Mn6.5Fe12.1Ni12.7Cu29.5 | Cr39.26_Cu29.47_Fe12.09_Mn6.49_Ni12.69 | 5 | Merged_Eutectic_HEA_AllProps.xlsx ¦ Final_HEA_Database.xlsx ¦ Dataset_HEAs.xlsx | Ji-Chang Ren ¦ Sheet1 |  |  |  | Cr39.3Mn6.5Fe12.1Ni12.7Cu29.5 | [32 empty] | 5.0 ¦ 5 |  | BCC
Cr7.2Fe10.4Co24.7Ni29.3Cu28.4 | Co24.7_Cr7.2_Cu28.4_Fe10.4_Ni29.3 | 5 | Merged_Eutectic_HEA_AllProps.xlsx ¦ Final_HEA_Database.xlsx ¦ Dataset_HEAs.xlsx | Ji-Chang Ren ¦ Sheet1 |  |  |  | Cr7.2Fe10.4Co24.7Ni29.3Cu28.4 | [32 empty] | 5.0 ¦ 5 |  | FCC
Cr14.3Mn35.5Co17.4Ni19.2Cu13.7 | Co17.38_Cr14.29_Cu13.69_Mn35.46_Ni19.18 | 5 | Merged_Eutectic_HEA_AllProps.xlsx ¦ Final_HEA_Database.xlsx ¦ Dataset_HEAs.xlsx | Ji-Chang Ren ¦ Sheet1 |  |  |  | Cr14.3Mn35.5Co17.4Ni19.2Cu13.7 | [32 empty] | 5.0 ¦ 5 |  | AM
Al47.8Fe14.4Co12.5Ni15.7Cu9.6 | Al47.8_Co12.5_Cu9.6_Fe14.4_Ni15.7 | 5 | Merged_Eutectic_HEA_AllProps.xlsx ¦ Final_HEA_Database.xlsx ¦ Dataset_HEAs.xlsx | Ji-Chang Ren ¦ Sheet1 |  |  |  | Al47.8Fe14.4Co12.5Ni15.7Cu9.6 | [32 empty] | 5.0 ¦ 5 |  | BCC
Mn11.3Fe23.2Co24.5Ni29.5Cu11.5 | Co24.5_Cu11.5_Fe23.2_Mn11.3_Ni29.5 | 5 | Merged_Eutectic_HEA_AllProps.xlsx ¦ Final_HEA_Database.xlsx ¦ Dataset_HEAs.xlsx | Ji-Chang Ren ¦ Sheet1 |  |  |  | Mn11.3Fe23.2Co24.5Ni29.5Cu11.5 | [32 empty] | 5.0 ¦ 5 |  | FCC
Cr17.5Fe25Co8.3Ni10.3Cu39 | Co8.29_Cr17.48_Cu38.96_Fe24.98_Ni10.29 | 5 | Merged_Eutectic_HEA_AllProps.xlsx ¦ Final_HEA_Database.xlsx ¦ Dataset_HEAs.xlsx | Ji-Chang Ren ¦ Sheet1 |  |  |  | Cr17.5Fe25Co8.3Ni10.3Cu39 | [32 empty] | 5.0 ¦ 5 |  | FCC
Cr14.4Fe21.2Co24.4Ni29Cu10.9 | Co24.42_Cr14.41_Cu10.91_Fe21.22_Ni29.03 | 5 | Merged_Eutectic_HEA_AllProps.xlsx ¦ Final_HEA_Database.xlsx ¦ Dataset_HEAs.xlsx | Ji-Chang Ren ¦ Sheet1 |  |  |  | Cr14.4Fe21.2Co24.4Ni29Cu10.9 | [32 empty] | 5.0 ¦ 5 |  | FCC
Cr16.7Mn26Fe18.5Co17.4Ni21.4 | Co17.4_Cr16.7_Fe18.5_Mn26.0_Ni21.4 | 5 | Merged_Eutectic_HEA_AllProps.xlsx ¦ Final_HEA_Database.xlsx ¦ Dataset_HEAs.xlsx | Ji-Chang Ren ¦ Sheet1 |  |  |  | Cr16.7Mn26Fe18.5Co17.4Ni21.4 | [32 empty] | 5.0 ¦ 5 |  | AM
Cr16.3Fe24.5Co22.8Ni26.9Cu9.5 | Co22.8_Cr16.3_Cu9.5_Fe24.5_Ni26.9 | 5 | Merged_Eutectic_HEA_AllProps.xlsx ¦ Final_HEA_Database.xlsx ¦ Dataset_HEAs.xlsx | Ji-Chang Ren ¦ Sheet1 |  |  |  | Cr16.3Fe24.5Co22.8Ni26.9Cu9.5 | [32 empty] | 5.0 ¦ 5 |  | FCC
Al28.7Cr9.1Fe30.3Ni24.6Cu7.3 | Al28.7_Cr9.1_Cu7.3_Fe30.3_Ni24.6 | 5 | Merged_Eutectic_HEA_AllProps.xlsx ¦ Final_HEA_Database.xlsx ¦ Dataset_HEAs.xlsx | Ji-Chang Ren ¦ Sheet1 |  |  |  | Al28.7Cr9.1Fe30.3Ni24.6Cu7.3 | [32 empty] | 5.0 ¦ 5 |  | BCC
Al19Cr24.3Fe19.8Co17.9Ni19 | Al19.0_Co17.9_Cr24.3_Fe19.8_Ni19.0 | 5 | Merged_Eutectic_HEA_AllProps.xlsx ¦ Final_HEA_Database.xlsx ¦ Dataset_HEAs.xlsx | Ji-Chang Ren ¦ Sheet1 |  |  |  | Al19Cr24.3Fe19.8Co17.9Ni19 | [32 empty] | 5.0 ¦ 5 |  | BCC+FCC
Al7.5Cr17.7Fe35.4Ni26.3Cu13.1 | Al7.5_Cr17.7_Cu13.1_Fe35.4_Ni26.3 | 5 | Merged_Eutectic_HEA_AllProps.xlsx ¦ Final_HEA_Database.xlsx ¦ Dataset_HEAs.xlsx | Ji-Chang Ren ¦ Sheet1 |  |  |  | Al7.5Cr17.7Fe35.4Ni26.3Cu13.1 | [32 empty] | 5.0 ¦ 5 |  | BCC+FCC
Al14Cr14Fe27.8Co33.3Cu10.9 | Al14.0_Co33.3_Cr14.0_Cu10.9_Fe27.8 | 5 | Merged_Eutectic_HEA_AllProps.xlsx ¦ Final_HEA_Database.xlsx ¦ Dataset_HEAs.xlsx | Ji-Chang Ren ¦ Sheet1 |  |  |  | Al14Cr14Fe27.8Co33.3Cu10.9 | [32 empty] | 5.0 ¦ 5 |  | BCC
Cr24Mn28.4Co11.6Ni13.1Cu22.8 | Co11.61_Cr24.02_Cu22.82_Mn28.43_Ni13.11 | 5 | Merged_Eutectic_HEA_AllProps.xlsx ¦ Final_HEA_Database.xlsx ¦ Dataset_HEAs.xlsx | Ji-Chang Ren ¦ Sheet1 |  |  |  | Cr24Mn28.4Co11.6Ni13.1Cu22.8 | [32 empty] | 5.0 ¦ 5 |  | AM
Al14Fe39.1Co9.9Ni12.9Cu24.1 | Al14.0_Co9.9_Cu24.1_Fe39.1_Ni12.9 | 5 | Merged_Eutectic_HEA_AllProps.xlsx ¦ Final_HEA_Database.xlsx ¦ Dataset_HEAs.xlsx | Ji-Chang Ren ¦ Sheet1 |  |  |  | Al14Fe39.1Co9.9Ni12.9Cu24.1 | [32 empty] | 5.0 ¦ 5 |  | BCC
Al31.2Cr41.8Fe13.6Co6.5Ni6.8 | Al31.23_Co6.51_Cr41.84_Fe13.61_Ni6.81 | 5 | Merged_Eutectic_HEA_AllProps.xlsx ¦ Final_HEA_Database.xlsx ¦ Dataset_HEAs.xlsx | Ji-Chang Ren ¦ Sheet1 |  |  |  | Al31.2Cr41.8Fe13.6Co6.5Ni6.8 | [32 empty] | 5.0 ¦ 5 |  | BCC
Al7.9Fe21.1Co25.1Ni32.4Cu13.4 | Al7.91_Co25.13_Cu13.41_Fe21.12_Ni32.43 | 5 | Merged_Eutectic_HEA_AllProps.xlsx ¦ Final_HEA_Database.xlsx ¦ Dataset_HEAs.xlsx | Ji-Chang Ren ¦ Sheet1 |  |  |  | Al7.9Fe21.1Co25.1Ni32.4Cu13.4 | [32 empty] | 5.0 ¦ 5 |  | FCC
Cr9.6Mn21.5Fe10.6Co26.5Ni31.8 | Co26.5_Cr9.6_Fe10.6_Mn21.5_Ni31.8 | 5 | Merged_Eutectic_HEA_AllProps.xlsx ¦ Final_HEA_Database.xlsx ¦ Dataset_HEAs.xlsx | Ji-Chang Ren ¦ Sheet1 |  |  |  | Cr9.6Mn21.5Fe10.6Co26.5Ni31.8 | [32 empty] | 5.0 ¦ 5 |  | AM
Cr14.5Mn31Fe15.7Co17.5Ni21.4 | Co17.48_Cr14.49_Fe15.68_Mn30.97_Ni21.38 | 5 | Merged_Eutectic_HEA_AllProps.xlsx ¦ Final_HEA_Database.xlsx ¦ Dataset_HEAs.xlsx | Ji-Chang Ren ¦ Sheet1 |  |  |  | Cr14.5Mn31Fe15.7Co17.5Ni21.4 | [32 empty] | 5.0 ¦ 5 |  | AM
Cr18Mn21.9Co20.3Ni22.7Cu17.1 | Co20.3_Cr18.0_Cu17.1_Mn21.9_Ni22.7 | 5 | Merged_Eutectic_HEA_AllProps.xlsx ¦ Final_HEA_Database.xlsx ¦ Dataset_HEAs.xlsx | Ji-Chang Ren ¦ Sheet1 |  |  |  | Cr18Mn21.9Co20.3Ni22.7Cu17.1 | [32 empty] | 5.0 ¦ 5 |  | AM
Cr14.3Fe21.1Co20.7Ni24.7Cu19.2 | Co20.7_Cr14.3_Cu19.2_Fe21.1_Ni24.7 | 5 | Merged_Eutectic_HEA_AllProps.xlsx ¦ Final_HEA_Database.xlsx ¦ Dataset_HEAs.xlsx | Ji-Chang Ren ¦ Sheet1 |  |  |  | Cr14.3Fe21.1Co20.7Ni24.7Cu19.2 | [32 empty] | 5.0 ¦ 5 |  | FCC
Al13.8Cr20.3Fe28.4Ni22.2Cu15.3 | Al13.8_Cr20.3_Cu15.3_Fe28.4_Ni22.2 | 5 | Merged_Eutectic_HEA_AllProps.xlsx ¦ Final_HEA_Database.xlsx ¦ Dataset_HEAs.xlsx | Ji-Chang Ren ¦ Sheet1 |  |  |  | Al13.8Cr20.3Fe28.4Ni22.2Cu15.3 | [32 empty] | 5.0 ¦ 5 |  | BCC+FCC
Al15.7Cr12.8Fe34.6Ni27Cu9.8 | Al15.72_Cr12.81_Cu9.81_Fe34.63_Ni27.03 | 5 | Merged_Eutectic_HEA_AllProps.xlsx ¦ Final_HEA_Database.xlsx ¦ Dataset_HEAs.xlsx | Ji-Chang Ren ¦ Sheet1 |  |  |  | Al15.7Cr12.8Fe34.6Ni27Cu9.8 | [32 empty] | 5.0 ¦ 5 |  | BCC+FCC
Al12.8Cr26.3Co17.5Ni21.4Cu22 | Al12.8_Co17.5_Cr26.3_Cu22.0_Ni21.4 | 5 | Merged_Eutectic_HEA_AllProps.xlsx ¦ Final_HEA_Database.xlsx ¦ Dataset_HEAs.xlsx | Ji-Chang Ren ¦ Sheet1 |  |  |  | Al12.8Cr26.3Co17.5Ni21.4Cu22 | [32 empty] | 5.0 ¦ 5 |  | BCC+FCC
Al11.4Cr12.3Co29.8Ni35.7Cu10.7 | Al11.41_Co29.83_Cr12.31_Cu10.71_Ni35.74 | 5 | Merged_Eutectic_HEA_AllProps.xlsx ¦ Final_HEA_Database.xlsx ¦ Dataset_HEAs.xlsx | Ji-Chang Ren ¦ Sheet1 |  |  |  | Al11.4Cr12.3Co29.8Ni35.7Cu10.7 | [32 empty] | 5.0 ¦ 5 |  | FCC
Al27.3Cr36.3Fe21.1Co7.5Ni7.8 | Al27.3_Co7.5_Cr36.3_Fe21.1_Ni7.8 | 5 | Merged_Eutectic_HEA_AllProps.xlsx ¦ Final_HEA_Database.xlsx ¦ Dataset_HEAs.xlsx | Ji-Chang Ren ¦ Sheet1 |  |  |  | Al27.3Cr36.3Fe21.1Co7.5Ni7.8 | [32 empty] | 5.0 ¦ 5 |  | AM
Cr12.6Fe18.5Co22.8Ni27.1Cu19.1 | Co22.78_Cr12.59_Cu19.08_Fe18.48_Ni27.07 | 5 | Merged_Eutectic_HEA_AllProps.xlsx ¦ Final_HEA_Database.xlsx ¦ Dataset_HEAs.xlsx | Ji-Chang Ren ¦ Sheet1 |  |  |  | Cr12.6Fe18.5Co22.8Ni27.1Cu19.1 | [32 empty] | 5.0 ¦ 5 |  | FCC
Al49.2Cr16.3Fe9.8Co12.1Cu12.6 | Al49.2_Co12.1_Cr16.3_Cu12.6_Fe9.8 | 5 | Merged_Eutectic_HEA_AllProps.xlsx ¦ Final_HEA_Database.xlsx ¦ Dataset_HEAs.xlsx | Ji-Chang Ren ¦ Sheet1 |  |  |  | Al49.2Cr16.3Fe9.8Co12.1Cu12.6 | [32 empty] | 5.0 ¦ 5 |  | BCC
Al12.9Cr16.4Fe24.2Co22.4Ni24.1 | Al12.9_Co22.4_Cr16.4_Fe24.2_Ni24.1 | 5 | Merged_Eutectic_HEA_AllProps.xlsx ¦ Final_HEA_Database.xlsx ¦ Dataset_HEAs.xlsx | Ji-Chang Ren ¦ Sheet1 |  |  |  | Al12.9Cr16.4Fe24.2Co22.4Ni24.1 | [32 empty] | 5.0 ¦ 5 |  | AM
Cr9.8Mn15Fe31.6Co36.5Cu7.1 | Co36.5_Cr9.8_Cu7.1_Fe31.6_Mn15.0 | 5 | Merged_Eutectic_HEA_AllProps.xlsx ¦ Final_HEA_Database.xlsx ¦ Dataset_HEAs.xlsx | Ji-Chang Ren ¦ Sheet1 |  |  |  | Cr9.8Mn15Fe31.6Co36.5Cu7.1 | [32 empty] | 5.0 ¦ 5 |  | BCC
Al10.3Fe41.2Co10.2Ni13.4Cu24.8 | Al10.31_Co10.21_Cu24.82_Fe41.24_Ni13.41 | 5 | Merged_Eutectic_HEA_AllProps.xlsx ¦ Final_HEA_Database.xlsx ¦ Dataset_HEAs.xlsx | Ji-Chang Ren ¦ Sheet1 |  |  |  | Al10.3Fe41.2Co10.2Ni13.4Cu24.8 | [32 empty] | 5.0 ¦ 5 |  | BCC
Cr32.8Mn13.9Fe12.7Ni13.8Cu26.7 | Cr32.83_Cu26.73_Fe12.71_Mn13.91_Ni13.81 | 5 | Merged_Eutectic_HEA_AllProps.xlsx ¦ Final_HEA_Database.xlsx ¦ Dataset_HEAs.xlsx | Ji-Chang Ren ¦ Sheet1 |  |  |  | Cr32.8Mn13.9Fe12.7Ni13.8Cu26.7 | [32 empty] | 5.0 ¦ 5 |  | BCC
Al32.3Cr44.4Fe6.8Co8.1Ni8.5 | Al32.27_Co8.09_Cr44.36_Fe6.79_Ni8.49 | 5 | Merged_Eutectic_HEA_AllProps.xlsx ¦ Final_HEA_Database.xlsx ¦ Dataset_HEAs.xlsx | Ji-Chang Ren ¦ Sheet1 |  |  |  | Al32.3Cr44.4Fe6.8Co8.1Ni8.5 | [32 empty] | 5.0 ¦ 5 |  | BCC
Al6.1Fe23.3Co26.6Ni34Cu10.1 | Al6.09_Co26.57_Cu10.09_Fe23.28_Ni33.97 | 5 | Merged_Eutectic_HEA_AllProps.xlsx ¦ Final_HEA_Database.xlsx ¦ Dataset_HEAs.xlsx | Ji-Chang Ren ¦ Sheet1 |  |  |  | Al6.1Fe23.3Co26.6Ni34Cu10.1 | [32 empty] | 5.0 ¦ 5 |  | FCC
Mn15.9Fe19.9Co24.7Ni29.7Cu9.8 | Co24.7_Cu9.8_Fe19.9_Mn15.9_Ni29.7 | 5 | Merged_Eutectic_HEA_AllProps.xlsx ¦ Final_HEA_Database.xlsx ¦ Dataset_HEAs.xlsx | Ji-Chang Ren ¦ Sheet1 |  |  |  | Mn15.9Fe19.9Co24.7Ni29.7Cu9.8 | [32 empty] | 5.0 ¦ 5 |  | FCC
Al11.4Cr30.6Fe16.1Co19.6Cu22.3 | Al11.4_Co19.6_Cr30.6_Cu22.3_Fe16.1 | 5 | Merged_Eutectic_HEA_AllProps.xlsx ¦ Final_HEA_Database.xlsx ¦ Dataset_HEAs.xlsx | Ji-Chang Ren ¦ Sheet1 |  |  |  | Al11.4Cr30.6Fe16.1Co19.6Cu22.3 | [32 empty] | 5.0 ¦ 5 |  | BCC
Cr10.7Fe16.2Co27.7Ni33.1Cu12.3 | Co27.7_Cr10.7_Cu12.3_Fe16.2_Ni33.1 | 5 | Merged_Eutectic_HEA_AllProps.xlsx ¦ Final_HEA_Database.xlsx ¦ Dataset_HEAs.xlsx | Ji-Chang Ren ¦ Sheet1 |  |  |  | Cr10.7Fe16.2Co27.7Ni33.1Cu12.3 | [32 empty] | 5.0 ¦ 5 |  | FCC
Al15.7Cr17Co26Ni31.5Cu9.8 | Al15.7_Co26.0_Cr17.0_Cu9.8_Ni31.5 | 5 | Merged_Eutectic_HEA_AllProps.xlsx ¦ Final_HEA_Database.xlsx ¦ Dataset_HEAs.xlsx | Ji-Chang Ren ¦ Sheet1 |  |  |  | Al15.7Cr17Co26Ni31.5Cu9.8 | [32 empty] | 5.0 ¦ 5 |  | FCC
Al27.7Fe14.9Co21.2Ni26.7Cu9.5 | Al27.7_Co21.2_Cu9.5_Fe14.9_Ni26.7 | 5 | Merged_Eutectic_HEA_AllProps.xlsx ¦ Final_HEA_Database.xlsx ¦ Dataset_HEAs.xlsx | Ji-Chang Ren ¦ Sheet1 |  |  |  | Al27.7Fe14.9Co21.2Ni26.7Cu9.5 | [32 empty] | 5.0 ¦ 5 |  | BCC+FCC
Cr17.5Mn25.8Co19.2Ni21.3Cu16.3 | Co19.18_Cr17.48_Cu16.28_Mn25.77_Ni21.28 | 5 | Merged_Eutectic_HEA_AllProps.xlsx ¦ Final_HEA_Database.xlsx ¦ Dataset_HEAs.xlsx | Ji-Chang Ren ¦ Sheet1 |  |  |  | Cr17.5Mn25.8Co19.2Ni21.3Cu16.3 | [32 empty] | 5.0 ¦ 5 |  | AM
Al24.7Cr18.5Fe24.4Co14.2Ni18.2 | Al24.7_Co14.2_Cr18.5_Fe24.4_Ni18.2 | 5 | Merged_Eutectic_HEA_AllProps.xlsx ¦ Final_HEA_Database.xlsx ¦ Dataset_HEAs.xlsx | Ji-Chang Ren ¦ Sheet1 |  |  |  | Al24.7Cr18.5Fe24.4Co14.2Ni18.2 | [32 empty] | 5.0 ¦ 5 |  | BCC
Cr14Mn18.8Fe15.6Co23.2Ni28.4 | Co23.2_Cr14.0_Fe15.6_Mn18.8_Ni28.4 | 5 | Merged_Eutectic_HEA_AllProps.xlsx ¦ Final_HEA_Database.xlsx ¦ Dataset_HEAs.xlsx | Ji-Chang Ren ¦ Sheet1 |  |  |  | Cr14Mn18.8Fe15.6Co23.2Ni28.4 | [32 empty] | 5.0 ¦ 5 |  | AM
Al16.7Fe11.2Co19.2Ni25.1Cu27.8 | Al16.7_Co19.2_Cu27.8_Fe11.2_Ni25.1 | 5 | Merged_Eutectic_HEA_AllProps.xlsx ¦ Final_HEA_Database.xlsx ¦ Dataset_HEAs.xlsx | Ji-Chang Ren ¦ Sheet1 |  |  |  | Al16.7Fe11.2Co19.2Ni25.1Cu27.8 | [32 empty] | 5.0 ¦ 5 |  | FCC
Al8.9Cr9.7Co22.4Ni28.3Cu30.7 | Al8.9_Co22.4_Cr9.7_Cu30.7_Ni28.3 | 5 | Merged_Eutectic_HEA_AllProps.xlsx ¦ Final_HEA_Database.xlsx ¦ Dataset_HEAs.xlsx | Ji-Chang Ren ¦ Sheet1 |  |  |  | Al8.9Cr9.7Co22.4Ni28.3Cu30.7 | [32 empty] | 5.0 ¦ 5 |  | FCC
Al8Cr18.3Co26.4Ni31.6Cu15.7 | Al8.0_Co26.4_Cr18.3_Cu15.7_Ni31.6 | 5 | Merged_Eutectic_HEA_AllProps.xlsx ¦ Final_HEA_Database.xlsx ¦ Dataset_HEAs.xlsx | Ji-Chang Ren ¦ Sheet1 |  |  |  | Al8Cr18.3Co26.4Ni31.6Cu15.7 | [32 empty] | 5.0 ¦ 5 |  | FCC
Cr16.5Fe24.4Co20.5Ni24.4Cu14.2 | Co20.5_Cr16.5_Cu14.2_Fe24.4_Ni24.4 | 5 | Merged_Eutectic_HEA_AllProps.xlsx ¦ Final_HEA_Database.xlsx ¦ Dataset_HEAs.xlsx | Ji-Chang Ren ¦ Sheet1 |  |  |  | Cr16.5Fe24.4Co20.5Ni24.4Cu14.2 | [32 empty] | 5.0 ¦ 5 |  | FCC
Cr21.3Mn6.6Co25.3Ni28.2Cu18.7 | Co25.27_Cr21.28_Cu18.68_Mn6.59_Ni28.17 | 5 | Merged_Eutectic_HEA_AllProps.xlsx ¦ Final_HEA_Database.xlsx ¦ Dataset_HEAs.xlsx | Ji-Chang Ren ¦ Sheet1 |  |  |  | Cr21.3Mn6.6Co25.3Ni28.2Cu18.7 | [32 empty] | 5.0 ¦ 5 |  | FCC
Cr18.4Fe26.5Co10.2Ni12.6Cu32.4 | Co10.19_Cr18.38_Cu32.37_Fe26.47_Ni12.59 | 5 | Merged_Eutectic_HEA_AllProps.xlsx ¦ Final_HEA_Database.xlsx ¦ Dataset_HEAs.xlsx | Ji-Chang Ren ¦ Sheet1 |  |  |  | Cr18.4Fe26.5Co10.2Ni12.6Cu32.4 | [32 empty] | 5.0 ¦ 5 |  | FCC
Al21.3Fe16.2Co11.6Ni15.5Cu35.3 | Al21.32_Co11.61_Cu35.34_Fe16.22_Ni15.52 | 5 | Merged_Eutectic_HEA_AllProps.xlsx ¦ Final_HEA_Database.xlsx ¦ Dataset_HEAs.xlsx | Ji-Chang Ren ¦ Sheet1 |  |  |  | Al21.3Fe16.2Co11.6Ni15.5Cu35.3 | [32 empty] | 5.0 ¦ 5 |  | BCC+FCC
Al29.2Cr14.9Fe19.4Co15.8Ni20.6 | Al29.23_Co15.82_Cr14.91_Fe19.42_Ni20.62 | 5 | Merged_Eutectic_HEA_AllProps.xlsx ¦ Final_HEA_Database.xlsx ¦ Dataset_HEAs.xlsx | Ji-Chang Ren ¦ Sheet1 |  |  |  | Al29.2Cr14.9Fe19.4Co15.8Ni20.6 | [32 empty] | 5.0 ¦ 5 |  | BCC
Al25.4Fe7.7Co10.9Ni14.7Cu41.3 | Al25.4_Co10.9_Cu41.3_Fe7.7_Ni14.7 | 5 | Merged_Eutectic_HEA_AllProps.xlsx ¦ Final_HEA_Database.xlsx ¦ Dataset_HEAs.xlsx | Ji-Chang Ren ¦ Sheet1 |  |  |  | Al25.4Fe7.7Co10.9Ni14.7Cu41.3 | [32 empty] | 5.0 ¦ 5 |  | BCC+FCC
Al23.5Cr29Fe29.2Co8.8Ni9.5 | Al23.5_Co8.8_Cr29.0_Fe29.2_Ni9.5 | 5 | Merged_Eutectic_HEA_AllProps.xlsx ¦ Final_HEA_Database.xlsx ¦ Dataset_HEAs.xlsx | Ji-Chang Ren ¦ Sheet1 |  |  |  | Al23.5Cr29Fe29.2Co8.8Ni9.5 | [32 empty] | 5.0 ¦ 5 |  | BCC
Al15.2Fe6.2Co23.3Ni30.8Cu24.5 | Al15.2_Co23.3_Cu24.5_Fe6.2_Ni30.8 | 5 | Merged_Eutectic_HEA_AllProps.xlsx ¦ Final_HEA_Database.xlsx ¦ Dataset_HEAs.xlsx | Ji-Chang Ren ¦ Sheet1 |  |  |  | Al15.2Fe6.2Co23.3Ni30.8Cu24.5 | [32 empty] | 5.0 ¦ 5 |  | FCC
Al29.8Cr40.7Fe10.3Co9.4Ni9.9 | Al29.77_Co9.39_Cr40.66_Fe10.29_Ni9.89 | 5 | Merged_Eutectic_HEA_AllProps.xlsx ¦ Final_HEA_Database.xlsx ¦ Dataset_HEAs.xlsx | Ji-Chang Ren ¦ Sheet1 |  |  |  | Al29.8Cr40.7Fe10.3Co9.4Ni9.9 | [32 empty] | 5.0 ¦ 5 |  | BCC
Al23.1Cr30Fe8.5Co18.8Ni19.6 | Al23.1_Co18.8_Cr30.0_Fe8.5_Ni19.6 | 5 | Merged_Eutectic_HEA_AllProps.xlsx ¦ Final_HEA_Database.xlsx ¦ Dataset_HEAs.xlsx | Ji-Chang Ren ¦ Sheet1 |  |  |  | Al23.1Cr30Fe8.5Co18.8Ni19.6 | [32 empty] | 5.0 ¦ 5 |  | BCC+FCC
Cr39.7Mn12.2Fe10.1Co12.1Cu26 | Co12.09_Cr39.66_Cu25.97_Fe10.09_Mn12.19 | 5 | Merged_Eutectic_HEA_AllProps.xlsx ¦ Final_HEA_Database.xlsx ¦ Dataset_HEAs.xlsx | Ji-Chang Ren ¦ Sheet1 |  |  |  | Cr39.7Mn12.2Fe10.1Co12.1Cu26 | [32 empty] | 5.0 ¦ 5 |  | BCC
Mn27.8Fe20.9Co19Ni22.4Cu9.9 | Co19.0_Cu9.9_Fe20.9_Mn27.8_Ni22.4 | 5 | Merged_Eutectic_HEA_AllProps.xlsx ¦ Final_HEA_Database.xlsx ¦ Dataset_HEAs.xlsx | Ji-Chang Ren ¦ Sheet1 |  |  |  | Mn27.8Fe20.9Co19Ni22.4Cu9.9 | [32 empty] | 5.0 ¦ 5 |  | AM
Al15.4Fe30.5Co15.3Ni19.9Cu19 | Al15.38_Co15.28_Cu18.98_Fe30.47_Ni19.88 | 5 | Merged_Eutectic_HEA_AllProps.xlsx ¦ Final_HEA_Database.xlsx ¦ Dataset_HEAs.xlsx | Ji-Chang Ren ¦ Sheet1 |  |  |  | Al15.4Fe30.5Co15.3Ni19.9Cu19 | [32 empty] | 5.0 ¦ 5 |  | BCC+FCC
Cr14Fe20.7Co19.5Ni23.7Cu22.2 | Co19.48_Cr13.99_Cu22.18_Fe20.68_Ni23.68 | 5 | Merged_Eutectic_HEA_AllProps.xlsx ¦ Final_HEA_Database.xlsx ¦ Dataset_HEAs.xlsx | Ji-Chang Ren ¦ Sheet1 |  |  |  | Cr14Fe20.7Co19.5Ni23.7Cu22.2 | [32 empty] | 5.0 ¦ 5 |  | FCC
Cr9.7Mn20.7Fe29Co33.8Cu6.9 | Co33.77_Cr9.69_Cu6.89_Fe28.97_Mn20.68 | 5 | Merged_Eutectic_HEA_AllProps.xlsx ¦ Final_HEA_Database.xlsx ¦ Dataset_HEAs.xlsx | Ji-Chang Ren ¦ Sheet1 |  |  |  | Cr9.7Mn20.7Fe29Co33.8Cu6.9 | [32 empty] | 5.0 ¦ 5 |  | BCC
Al12.8Fe42.1Co8.6Ni11Cu25.4 | Al12.81_Co8.61_Cu25.43_Fe42.14_Ni11.01 | 5 | Merged_Eutectic_HEA_AllProps.xlsx ¦ Final_HEA_Database.xlsx ¦ Dataset_HEAs.xlsx | Ji-Chang Ren ¦ Sheet1 |  |  |  | Al12.8Fe42.1Co8.6Ni11Cu25.4 | [32 empty] | 5.0 ¦ 5 |  | BCC
Al10.6Cr26.9Co18.1Ni22Cu22.4 | Al10.6_Co18.1_Cr26.9_Cu22.4_Ni22.0 | 5 | Merged_Eutectic_HEA_AllProps.xlsx ¦ Final_HEA_Database.xlsx ¦ Dataset_HEAs.xlsx | Ji-Chang Ren ¦ Sheet1 |  |  |  | Al10.6Cr26.9Co18.1Ni22Cu22.4 | [32 empty] | 5.0 ¦ 5 |  | BCC+FCC
Al14Cr15.1Co15.5Ni19.4Cu36 | Al14.0_Co15.5_Cr15.1_Cu36.0_Ni19.4 | 5 | Merged_Eutectic_HEA_AllProps.xlsx ¦ Final_HEA_Database.xlsx ¦ Dataset_HEAs.xlsx | Ji-Chang Ren ¦ Sheet1 |  |  |  | Al14Cr15.1Co15.5Ni19.4Cu36 | [32 empty] | 5.0 ¦ 5 |  | FCC
Al48.6Fe11.5Co14.4Ni18.3Cu7.2 | Al48.6_Co14.4_Cu7.2_Fe11.5_Ni18.3 | 5 | Merged_Eutectic_HEA_AllProps.xlsx ¦ Final_HEA_Database.xlsx ¦ Dataset_HEAs.xlsx | Ji-Chang Ren ¦ Sheet1 |  |  |  | Al48.6Fe11.5Co14.4Ni18.3Cu7.2 | [32 empty] | 5.0 ¦ 5 |  | BCC
Cr16.9Mn36.2Fe15.8Co19Cu12 | Co19.02_Cr16.92_Cu12.01_Fe15.82_Mn36.24 | 5 | Merged_Eutectic_HEA_AllProps.xlsx ¦ Final_HEA_Database.xlsx ¦ Dataset_HEAs.xlsx | Ji-Chang Ren ¦ Sheet1 |  |  |  | Cr16.9Mn36.2Fe15.8Co19Cu12 | [32 empty] | 5.0 ¦ 5 |  | AM
Cr9.4Mn24.6Fe27.3Co32.1Cu6.7 | Co32.07_Cr9.39_Cu6.69_Fe27.27_Mn24.58 | 5 | Merged_Eutectic_HEA_AllProps.xlsx ¦ Final_HEA_Database.xlsx ¦ Dataset_HEAs.xlsx | Ji-Chang Ren ¦ Sheet1 |  |  |  | Cr9.4Mn24.6Fe27.3Co32.1Cu6.7 | [32 empty] | 5.0 ¦ 5 |  | BCC
Al17.9Cr25.1Co16.1Ni19.6Cu21.4 | Al17.88_Co16.08_Cr25.07_Cu21.38_Ni19.58 | 5 | Merged_Eutectic_HEA_AllProps.xlsx ¦ Final_HEA_Database.xlsx ¦ Dataset_HEAs.xlsx | Ji-Chang Ren ¦ Sheet1 |  |  |  | Al17.9Cr25.1Co16.1Ni19.6Cu21.4 | [32 empty] | 5.0 ¦ 5 |  | BCC+FCC
Al6.9Cr13.7Fe31.8Co37.5Cu10.2 | Al6.89_Co37.46_Cr13.69_Cu10.19_Fe31.77 | 5 | Merged_Eutectic_HEA_AllProps.xlsx ¦ Final_HEA_Database.xlsx ¦ Dataset_HEAs.xlsx | Ji-Chang Ren ¦ Sheet1 |  |  |  | Al6.9Cr13.7Fe31.8Co37.5Cu10.2 | [32 empty] | 5.0 ¦ 5 |  | BCC
Al31.9Cr15.2Fe22.6Ni18.6Cu11.7 | Al31.9_Cr15.2_Cu11.7_Fe22.6_Ni18.6 | 5 | Merged_Eutectic_HEA_AllProps.xlsx ¦ Final_HEA_Database.xlsx ¦ Dataset_HEAs.xlsx | Ji-Chang Ren ¦ Sheet1 |  |  |  | Al31.9Cr15.2Fe22.6Ni18.6Cu11.7 | [32 empty] | 5.0 ¦ 5 |  | BCC
Mn11.3Fe39Co13.6Ni16.7Cu19.4 | Co13.6_Cu19.4_Fe39.0_Mn11.3_Ni16.7 | 5 | Merged_Eutectic_HEA_AllProps.xlsx ¦ Final_HEA_Database.xlsx ¦ Dataset_HEAs.xlsx | Ji-Chang Ren ¦ Sheet1 |  |  |  | Mn11.3Fe39Co13.6Ni16.7Cu19.4 | [32 empty] | 5.0 ¦ 5 |  | BCC+FCC
Al6.4Cr21.2Co25.1Ni29.8Cu17.5 | Al6.4_Co25.1_Cr21.2_Cu17.5_Ni29.8 | 5 | Merged_Eutectic_HEA_AllProps.xlsx ¦ Final_HEA_Database.xlsx ¦ Dataset_HEAs.xlsx | Ji-Chang Ren ¦ Sheet1 |  |  |  | Al6.4Cr21.2Co25.1Ni29.8Cu17.5 | [32 empty] | 5.0 ¦ 5 |  | FCC
Al4.5Cr27.5Co21Ni25Cu22 | Al4.5_Co21.0_Cr27.5_Cu22.0_Ni25.0 | 5 | Merged_Eutectic_HEA_AllProps.xlsx ¦ Final_HEA_Database.xlsx ¦ Dataset_HEAs.xlsx | Ji-Chang Ren ¦ Sheet1 |  |  |  | Al4.5Cr27.5Co21Ni25Cu22 | [32 empty] | 5.0 ¦ 5 |  | BCC+FCC
Al8.5Cr25.1Fe21.8Co26.3Cu18.3 | Al8.5_Co26.3_Cr25.1_Cu18.3_Fe21.8 | 5 | Merged_Eutectic_HEA_AllProps.xlsx ¦ Final_HEA_Database.xlsx ¦ Dataset_HEAs.xlsx | Ji-Chang Ren ¦ Sheet1 |  |  |  | Al8.5Cr25.1Fe21.8Co26.3Cu18.3 | [32 empty] | 5.0 ¦ 5 |  | BCC
Cr13.2Mn6.4Fe32.1Ni38.1Cu10.2 | Cr13.2_Cu10.2_Fe32.1_Mn6.4_Ni38.1 | 5 | Merged_Eutectic_HEA_AllProps.xlsx ¦ Final_HEA_Database.xlsx ¦ Dataset_HEAs.xlsx | Ji-Chang Ren ¦ Sheet1 |  |  |  | Cr13.2Mn6.4Fe32.1Ni38.1Cu10.2 | [32 empty] | 5.0 ¦ 5 |  | FCC
Cr15.9Mn6.6Co29.7Ni33.4Cu14.4 | Co29.7_Cr15.9_Cu14.4_Mn6.6_Ni33.4 | 5 | Merged_Eutectic_HEA_AllProps.xlsx ¦ Final_HEA_Database.xlsx ¦ Dataset_HEAs.xlsx | Ji-Chang Ren ¦ Sheet1 |  |  |  | Cr15.9Mn6.6Co29.7Ni33.4Cu14.4 | [32 empty] | 5.0 ¦ 5 |  | FCC
Al58.4Fe11.7Co9.6Ni12.7Cu7.6 | Al58.4_Co9.6_Cu7.6_Fe11.7_Ni12.7 | 5 | Merged_Eutectic_HEA_AllProps.xlsx ¦ Final_HEA_Database.xlsx ¦ Dataset_HEAs.xlsx | Ji-Chang Ren ¦ Sheet1 |  |  |  | Al58.4Fe11.7Co9.6Ni12.7Cu7.6 | [32 empty] | 5.0 ¦ 5 |  | BCC
Al23.1Fe34.3Co9.1Ni11.7Cu21.8 | Al23.1_Co9.1_Cu21.8_Fe34.3_Ni11.7 | 5 | Merged_Eutectic_HEA_AllProps.xlsx ¦ Final_HEA_Database.xlsx ¦ Dataset_HEAs.xlsx | Ji-Chang Ren ¦ Sheet1 |  |  |  | Al23.1Fe34.3Co9.1Ni11.7Cu21.8 | [32 empty] | 5.0 ¦ 5 |  | BCC
Cr14Mn22.5Fe15.4Co21.8Ni26.3 | Co21.8_Cr14.0_Fe15.4_Mn22.5_Ni26.3 | 5 | Merged_Eutectic_HEA_AllProps.xlsx ¦ Final_HEA_Database.xlsx ¦ Dataset_HEAs.xlsx | Ji-Chang Ren ¦ Sheet1 |  |  |  | Cr14Mn22.5Fe15.4Co21.8Ni26.3 | [32 empty] | 5.0 ¦ 5 |  | AM
Al26Cr34.2Fe14.2Co12.5Ni13.1 | Al26.0_Co12.5_Cr34.2_Fe14.2_Ni13.1 | 5 | Merged_Eutectic_HEA_AllProps.xlsx ¦ Final_HEA_Database.xlsx ¦ Dataset_HEAs.xlsx | Ji-Chang Ren ¦ Sheet1 |  |  |  | Al26Cr34.2Fe14.2Co12.5Ni13.1 | [32 empty] | 5.0 ¦ 5 |  | BCC
Al7.6Fe40.3Co17Ni22.4Cu12.6 | Al7.61_Co17.02_Cu12.61_Fe40.34_Ni22.42 | 5 | Merged_Eutectic_HEA_AllProps.xlsx ¦ Final_HEA_Database.xlsx ¦ Dataset_HEAs.xlsx | Ji-Chang Ren ¦ Sheet1 |  |  |  | Al7.6Fe40.3Co17Ni22.4Cu12.6 | [32 empty] | 5.0 ¦ 5 |  | BCC+FCC
Al7.3Cr13.7Co30.8Ni36.3Cu11.8 | Al7.31_Co30.83_Cr13.71_Cu11.81_Ni36.34 | 5 | Merged_Eutectic_HEA_AllProps.xlsx ¦ Final_HEA_Database.xlsx ¦ Dataset_HEAs.xlsx | Ji-Chang Ren ¦ Sheet1 |  |  |  | Al7.3Cr13.7Co30.8Ni36.3Cu11.8 | [32 empty] | 5.0 ¦ 5 |  | FCC
Cr9.6Mn5.8Fe35.3Ni42.1Cu7.2 | Cr9.6_Cu7.2_Fe35.3_Mn5.8_Ni42.1 | 5 | Merged_Eutectic_HEA_AllProps.xlsx ¦ Final_HEA_Database.xlsx ¦ Dataset_HEAs.xlsx | Ji-Chang Ren ¦ Sheet1 |  |  |  | Cr9.6Mn5.8Fe35.3Ni42.1Cu7.2 | [32 empty] | 5.0 ¦ 5 |  | FCC
Cr17.9Mn52.4Fe7.7Co9.3Cu12.8 | Co9.29_Cr17.88_Cu12.79_Fe7.69_Mn52.35 | 5 | Merged_Eutectic_HEA_AllProps.xlsx ¦ Final_HEA_Database.xlsx ¦ Dataset_HEAs.xlsx | Ji-Chang Ren ¦ Sheet1 |  |  |  | Cr17.9Mn52.4Fe7.7Co9.3Cu12.8 | [32 empty] | 5.0 ¦ 5 |  | AM
Cr10Fe14.5Co18.7Ni22.9Cu33.9 | Co18.7_Cr10.0_Cu33.9_Fe14.5_Ni22.9 | 5 | Merged_Eutectic_HEA_AllProps.xlsx ¦ Final_HEA_Database.xlsx ¦ Dataset_HEAs.xlsx | Ji-Chang Ren ¦ Sheet1 |  |  |  | Cr10Fe14.5Co18.7Ni22.9Cu33.9 | [32 empty] | 5.0 ¦ 5 |  | FCC
Cr21.3Mn8.7Fe23.9Co20.8Ni25.2 | Co20.82_Cr21.32_Fe23.92_Mn8.71_Ni25.23 | 5 | Merged_Eutectic_HEA_AllProps.xlsx ¦ Final_HEA_Database.xlsx ¦ Dataset_HEAs.xlsx | Ji-Chang Ren ¦ Sheet1 |  |  |  | Cr21.3Mn8.7Fe23.9Co20.8Ni25.2 | [32 empty] | 5.0 ¦ 5 |  | AM
Mn7.7Fe17.6Co30.2Ni35.9Cu8.6 | Co30.2_Cu8.6_Fe17.6_Mn7.7_Ni35.9 | 5 | Merged_Eutectic_HEA_AllProps.xlsx ¦ Final_HEA_Database.xlsx ¦ Dataset_HEAs.xlsx | Ji-Chang Ren ¦ Sheet1 |  |  |  | Mn7.7Fe17.6Co30.2Ni35.9Cu8.6 | [32 empty] | 5.0 ¦ 5 |  | FCC
Al29Cr30.7Co7.5Ni9.4Cu23.3 | Al29.03_Co7.51_Cr30.73_Cu23.32_Ni9.41 | 5 | Merged_Eutectic_HEA_AllProps.xlsx ¦ Final_HEA_Database.xlsx ¦ Dataset_HEAs.xlsx | Ji-Chang Ren ¦ Sheet1 |  |  |  | Al29Cr30.7Co7.5Ni9.4Cu23.3 | [32 empty] | 5.0 ¦ 5 |  | BCC
Al19.8Fe31.2Co7.5Ni10.3Cu31.1 | Al19.82_Co7.51_Cu31.13_Fe31.23_Ni10.31 | 5 | Merged_Eutectic_HEA_AllProps.xlsx ¦ Final_HEA_Database.xlsx ¦ Dataset_HEAs.xlsx | Ji-Chang Ren ¦ Sheet1 |  |  |  | Al19.8Fe31.2Co7.5Ni10.3Cu31.1 | [32 empty] | 5.0 ¦ 5 |  | BCC
Cr9.5Fe13.8Co13.2Ni16.1Cu47.4 | Co13.2_Cr9.5_Cu47.4_Fe13.8_Ni16.1 | 5 | Merged_Eutectic_HEA_AllProps.xlsx ¦ Final_HEA_Database.xlsx ¦ Dataset_HEAs.xlsx | Ji-Chang Ren ¦ Sheet1 |  |  |  | Cr9.5Fe13.8Co13.2Ni16.1Cu47.4 | [32 empty] | 5.0 ¦ 5 |  | FCC
Cr27Mn9.9Co18.5Ni20.6Cu23.9 | Co18.52_Cr27.03_Cu23.92_Mn9.91_Ni20.62 | 5 | Merged_Eutectic_HEA_AllProps.xlsx ¦ Final_HEA_Database.xlsx ¦ Dataset_HEAs.xlsx | Ji-Chang Ren ¦ Sheet1 |  |  |  | Cr27Mn9.9Co18.5Ni20.6Cu23.9 | [32 empty] | 5.0 ¦ 5 |  | FCC
Cr26.7Mn37.9Fe7.4Co9.1Cu18.9 | Co9.1_Cr26.7_Cu18.9_Fe7.4_Mn37.9 | 5 | Merged_Eutectic_HEA_AllProps.xlsx ¦ Final_HEA_Database.xlsx ¦ Dataset_HEAs.xlsx | Ji-Chang Ren ¦ Sheet1 |  |  |  | Cr26.7Mn37.9Fe7.4Co9.1Cu18.9 | [32 empty] | 5.0 ¦ 5 |  | AM
Al19.7Cr11.7Fe15.5Co23.4Ni29.7 | Al19.7_Co23.4_Cr11.7_Fe15.5_Ni29.7 | 5 | Merged_Eutectic_HEA_AllProps.xlsx ¦ Final_HEA_Database.xlsx ¦ Dataset_HEAs.xlsx | Ji-Chang Ren ¦ Sheet1 |  |  |  | Al19.7Cr11.7Fe15.5Co23.4Ni29.7 | [32 empty] | 5.0 ¦ 5 |  | FCC
Cr14.4Fe21.6Co23.5Ni28Cu12.6 | Co23.48_Cr14.39_Cu12.59_Fe21.58_Ni27.97 | 5 | Merged_Eutectic_HEA_AllProps.xlsx ¦ Final_HEA_Database.xlsx ¦ Dataset_HEAs.xlsx | Ji-Chang Ren ¦ Sheet1 |  |  |  | Cr14.4Fe21.6Co23.5Ni28Cu12.6 | [32 empty] | 5.0 ¦ 5 |  | FCC
Al48.4Cr11.9Fe16.6Ni13.7Cu9.3 | Al48.45_Cr11.91_Cu9.31_Fe16.62_Ni13.71 | 5 | Merged_Eutectic_HEA_AllProps.xlsx ¦ Final_HEA_Database.xlsx ¦ Dataset_HEAs.xlsx | Ji-Chang Ren ¦ Sheet1 |  |  |  | Al48.4Cr11.9Fe16.6Ni13.7Cu9.3 | [32 empty] | 5.0 ¦ 5 |  | BCC
Cr12.7Mn4.7Fe33.4Ni39.4Cu9.8 | Cr12.7_Cu9.8_Fe33.4_Mn4.7_Ni39.4 | 5 | Merged_Eutectic_HEA_AllProps.xlsx ¦ Final_HEA_Database.xlsx ¦ Dataset_HEAs.xlsx | Ji-Chang Ren ¦ Sheet1 |  |  |  | Cr12.7Mn4.7Fe33.4Ni39.4Cu9.8 | [32 empty] | 5.0 ¦ 5 |  | FCC
Al11.5Cr15Fe8.6Co31.7Ni33.2 | Al11.5_Co31.7_Cr15.0_Fe8.6_Ni33.2 | 5 | Merged_Eutectic_HEA_AllProps.xlsx ¦ Final_HEA_Database.xlsx ¦ Dataset_HEAs.xlsx | Ji-Chang Ren ¦ Sheet1 |  |  |  | Al11.5Cr15Fe8.6Co31.7Ni33.2 | [32 empty] | 5.0 ¦ 5 |  | FCC
Al19.6Cr13.3Fe17.2Co22Ni27.9 | Al19.6_Co22.0_Cr13.3_Fe17.2_Ni27.9 | 5 | Merged_Eutectic_HEA_AllProps.xlsx ¦ Final_HEA_Database.xlsx ¦ Dataset_HEAs.xlsx | Ji-Chang Ren ¦ Sheet1 |  |  |  | Al19.6Cr13.3Fe17.2Co22Ni27.9 | [32 empty] | 5.0 ¦ 5 |  | FCC
Al8.8Cr11.2Fe37.8Co20.3Ni21.9 | Al8.8_Co20.3_Cr11.2_Fe37.8_Ni21.9 | 5 | Merged_Eutectic_HEA_AllProps.xlsx ¦ Final_HEA_Database.xlsx ¦ Dataset_HEAs.xlsx | Ji-Chang Ren ¦ Sheet1 |  |  |  | Al8.8Cr11.2Fe37.8Co20.3Ni21.9 | [32 empty] | 5.0 ¦ 5 |  | AM
Al10.5Cr33.5Fe17.9Ni14Cu24.2 | Al10.49_Cr33.47_Cu24.18_Fe17.88_Ni13.99 | 5 | Merged_Eutectic_HEA_AllProps.xlsx ¦ Final_HEA_Database.xlsx ¦ Dataset_HEAs.xlsx | Ji-Chang Ren ¦ Sheet1 |  |  |  | Al10.5Cr33.5Fe17.9Ni14Cu24.2 | [32 empty] | 5.0 ¦ 5 |  | BCC
Cr6.8Fe10.1Co32.9Ni39Cu11.1 | Co32.93_Cr6.81_Cu11.11_Fe10.11_Ni39.04 | 5 | Merged_Eutectic_HEA_AllProps.xlsx ¦ Final_HEA_Database.xlsx ¦ Dataset_HEAs.xlsx | Ji-Chang Ren ¦ Sheet1 |  |  |  | Cr6.8Fe10.1Co32.9Ni39Cu11.1 | [32 empty] | 5.0 ¦ 5 |  | FCC
Al7.8Fe25Co23.9Ni30.3Cu13 | Al7.8_Co23.9_Cu13.0_Fe25.0_Ni30.3 | 5 | Merged_Eutectic_HEA_AllProps.xlsx ¦ Final_HEA_Database.xlsx ¦ Dataset_HEAs.xlsx | Ji-Chang Ren ¦ Sheet1 |  |  |  | Al7.8Fe25Co23.9Ni30.3Cu13 | [32 empty] | 5.0 ¦ 5 |  | BCC+FCC
Al24.3Cr26Co19.1Ni22.5Cu8.1 | Al24.3_Co19.1_Cr26.0_Cu8.1_Ni22.5 | 5 | Merged_Eutectic_HEA_AllProps.xlsx ¦ Final_HEA_Database.xlsx ¦ Dataset_HEAs.xlsx | Ji-Chang Ren ¦ Sheet1 |  |  |  | Al24.3Cr26Co19.1Ni22.5Cu8.1 | [32 empty] | 5.0 ¦ 5 |  | BCC+FCC
Cr32.5Mn10Co13.6Ni15.2Cu28.6 | Co13.61_Cr32.53_Cu28.63_Mn10.01_Ni15.22 | 5 | Merged_Eutectic_HEA_AllProps.xlsx ¦ Final_HEA_Database.xlsx ¦ Dataset_HEAs.xlsx | Ji-Chang Ren ¦ Sheet1 |  |  |  | Cr32.5Mn10Co13.6Ni15.2Cu28.6 | [32 empty] | 5.0 ¦ 5 |  | BCC+FCC
Cr15.1Fe21.8Co15.9Ni18.8Cu28.4 | Co15.9_Cr15.1_Cu28.4_Fe21.8_Ni18.8 | 5 | Merged_Eutectic_HEA_AllProps.xlsx ¦ Final_HEA_Database.xlsx ¦ Dataset_HEAs.xlsx | Ji-Chang Ren ¦ Sheet1 |  |  |  | Cr15.1Fe21.8Co15.9Ni18.8Cu28.4 | [32 empty] | 5.0 ¦ 5 |  | FCC
Al12.7Cr11Fe38.4Ni29.5Cu8.3 | Al12.71_Cr11.01_Cu8.31_Fe38.44_Ni29.53 | 5 | Merged_Eutectic_HEA_AllProps.xlsx ¦ Final_HEA_Database.xlsx ¦ Dataset_HEAs.xlsx | Ji-Chang Ren ¦ Sheet1 |  |  |  | Al12.7Cr11Fe38.4Ni29.5Cu8.3 | [32 empty] | 5.0 ¦ 5 |  | BCC+FCC
Cr33.3Mn14Fe13.6Co16.2Cu22.9 | Co16.2_Cr33.3_Cu22.9_Fe13.6_Mn14.0 | 5 | Merged_Eutectic_HEA_AllProps.xlsx ¦ Final_HEA_Database.xlsx ¦ Dataset_HEAs.xlsx | Ji-Chang Ren ¦ Sheet1 |  |  |  | Cr33.3Mn14Fe13.6Co16.2Cu22.9 | [32 empty] | 5.0 ¦ 5 |  | BCC
Al19.9Cr16.7Fe28Ni22.5Cu12.9 | Al19.9_Cr16.7_Cu12.9_Fe28.0_Ni22.5 | 5 | Merged_Eutectic_HEA_AllProps.xlsx ¦ Final_HEA_Database.xlsx ¦ Dataset_HEAs.xlsx | Ji-Chang Ren ¦ Sheet1 |  |  |  | Al19.9Cr16.7Fe28Ni22.5Cu12.9 | [32 empty] | 5.0 ¦ 5 |  | BCC
Al9.9Fe16.3Co28.7Ni35.2Cu9.9 | Al9.9_Co28.7_Cu9.9_Fe16.3_Ni35.2 | 5 | Merged_Eutectic_HEA_AllProps.xlsx ¦ Final_HEA_Database.xlsx ¦ Dataset_HEAs.xlsx | Ji-Chang Ren ¦ Sheet1 |  |  |  | Al9.9Fe16.3Co28.7Ni35.2Cu9.9 | [32 empty] | 5.0 ¦ 5 |  | FCC
Al26Cr19Fe18Co22.3Cu14.8 | Al25.97_Co22.28_Cr18.98_Cu14.79_Fe17.98 | 5 | Merged_Eutectic_HEA_AllProps.xlsx ¦ Final_HEA_Database.xlsx ¦ Dataset_HEAs.xlsx | Ji-Chang Ren ¦ Sheet1 |  |  |  | Al26Cr19Fe18Co22.3Cu14.8 | [32 empty] | 5.0 ¦ 5 |  | BCC
Mn5.4Fe17.3Co31.5Ni37.6Cu8.2 | Co31.5_Cu8.2_Fe17.3_Mn5.4_Ni37.6 | 5 | Merged_Eutectic_HEA_AllProps.xlsx ¦ Final_HEA_Database.xlsx ¦ Dataset_HEAs.xlsx | Ji-Chang Ren ¦ Sheet1 |  |  |  | Mn5.4Fe17.3Co31.5Ni37.6Cu8.2 | [32 empty] | 5.0 ¦ 5 |  | FCC
Al19Cr32.9Co9.1Ni11.5Cu27.6 | Al18.98_Co9.09_Cr32.87_Cu27.57_Ni11.49 | 5 | Merged_Eutectic_HEA_AllProps.xlsx ¦ Final_HEA_Database.xlsx ¦ Dataset_HEAs.xlsx | Ji-Chang Ren ¦ Sheet1 |  |  |  | Al19Cr32.9Co9.1Ni11.5Cu27.6 | [32 empty] | 5.0 ¦ 5 |  | BCC
Cr16Fe23.2Co13.4Ni16.3Cu31.2 | Co13.39_Cr15.98_Cu31.17_Fe23.18_Ni16.28 | 5 | Merged_Eutectic_HEA_AllProps.xlsx ¦ Final_HEA_Database.xlsx ¦ Dataset_HEAs.xlsx | Ji-Chang Ren ¦ Sheet1 |  |  |  | Cr16Fe23.2Co13.4Ni16.3Cu31.2 | [32 empty] | 5.0 ¦ 5 |  | FCC
Cr15.1Fe21.8Co12.5Ni15.2Cu35.5 | Co12.49_Cr15.08_Cu35.46_Fe21.78_Ni15.18 | 5 | Merged_Eutectic_HEA_AllProps.xlsx ¦ Final_HEA_Database.xlsx ¦ Dataset_HEAs.xlsx | Ji-Chang Ren ¦ Sheet1 |  |  |  | Cr15.1Fe21.8Co12.5Ni15.2Cu35.5 | [32 empty] | 5.0 ¦ 5 |  | FCC
Al40.1Fe20.1Co11.8Ni15.1Cu13 | Al40.06_Co11.79_Cu12.99_Fe20.08_Ni15.08 | 5 | Merged_Eutectic_HEA_AllProps.xlsx ¦ Final_HEA_Database.xlsx ¦ Dataset_HEAs.xlsx | Ji-Chang Ren ¦ Sheet1 |  |  |  | Al40.1Fe20.1Co11.8Ni15.1Cu13 | [32 empty] | 5.0 ¦ 5 |  | BCC
Cr18.4Mn4.7Fe20.3Co25.6Ni31 | Co25.6_Cr18.4_Fe20.3_Mn4.7_Ni31.0 | 5 | Merged_Eutectic_HEA_AllProps.xlsx ¦ Final_HEA_Database.xlsx ¦ Dataset_HEAs.xlsx | Ji-Chang Ren ¦ Sheet1 |  |  |  | Cr18.4Mn4.7Fe20.3Co25.6Ni31 | [32 empty] | 5.0 ¦ 5 |  | AM
Cr29.6Mn25Fe9.9Ni10.7Cu24.8 | Cr29.6_Cu24.8_Fe9.9_Mn25.0_Ni10.7 | 5 | Merged_Eutectic_HEA_AllProps.xlsx ¦ Final_HEA_Database.xlsx ¦ Dataset_HEAs.xlsx | Ji-Chang Ren ¦ Sheet1 |  |  |  | Cr29.6Mn25Fe9.9Ni10.7Cu24.8 | [32 empty] | 5.0 ¦ 5 |  | AM
Al14.9Cr19.3Fe20.6Co21.7Ni23.4 | Al14.91_Co21.72_Cr19.32_Fe20.62_Ni23.42 | 5 | Merged_Eutectic_HEA_AllProps.xlsx ¦ Final_HEA_Database.xlsx ¦ Dataset_HEAs.xlsx | Ji-Chang Ren ¦ Sheet1 |  |  |  | Al14.9Cr19.3Fe20.6Co21.7Ni23.4 | [32 empty] | 5.0 ¦ 5 |  | AM
Al26.5Cr34.3Fe24.4Co7.1Ni7.6 | Al26.53_Co7.11_Cr34.33_Fe24.42_Ni7.61 | 5 | Merged_Eutectic_HEA_AllProps.xlsx ¦ Final_HEA_Database.xlsx ¦ Dataset_HEAs.xlsx | Ji-Chang Ren ¦ Sheet1 |  |  |  | Al26.5Cr34.3Fe24.4Co7.1Ni7.6 | [32 empty] | 5.0 ¦ 5 |  | AM
Mn22.4Fe24Co18.9Ni23Cu11.8 | Co18.88_Cu11.79_Fe23.98_Mn22.38_Ni22.98 | 5 | Merged_Eutectic_HEA_AllProps.xlsx ¦ Final_HEA_Database.xlsx ¦ Dataset_HEAs.xlsx | Ji-Chang Ren ¦ Sheet1 |  |  |  | Mn22.4Fe24Co18.9Ni23Cu11.8 | [32 empty] | 5.0 ¦ 5 |  | AM
Mn30.3Fe14Co22.5Ni26.6Cu6.6 | Co22.5_Cu6.6_Fe14.0_Mn30.3_Ni26.6 | 5 | Merged_Eutectic_HEA_AllProps.xlsx ¦ Final_HEA_Database.xlsx ¦ Dataset_HEAs.xlsx | Ji-Chang Ren ¦ Sheet1 |  |  |  | Mn30.3Fe14Co22.5Ni26.6Cu6.6 | [32 empty] | 5.0 ¦ 5 |  | AM
Cr12.6Mn8.9Fe13.8Co29.3Ni35.6 | Co29.24_Cr12.57_Fe13.77_Mn8.88_Ni35.53 | 5 | Merged_Eutectic_HEA_AllProps.xlsx ¦ Final_HEA_Database.xlsx ¦ Dataset_HEAs.xlsx | Ji-Chang Ren ¦ Sheet1 |  |  |  | Cr12.6Mn8.9Fe13.8Co29.3Ni35.6 | [32 empty] | 5.0 ¦ 5 |  | AM
Cr28.7Mn19.3Fe14.8Co17.4Cu19.8 | Co17.4_Cr28.7_Cu19.8_Fe14.8_Mn19.3 | 5 | Merged_Eutectic_HEA_AllProps.xlsx ¦ Final_HEA_Database.xlsx ¦ Dataset_HEAs.xlsx | Ji-Chang Ren ¦ Sheet1 |  |  |  | Cr28.7Mn19.3Fe14.8Co17.4Cu19.8 | [32 empty] | 5.0 ¦ 5 |  | AM
Al20.7Cr26.8Fe17.8Ni14.3Cu20.4 | Al20.7_Cr26.8_Cu20.4_Fe17.8_Ni14.3 | 5 | Merged_Eutectic_HEA_AllProps.xlsx ¦ Final_HEA_Database.xlsx ¦ Dataset_HEAs.xlsx | Ji-Chang Ren ¦ Sheet1 |  |  |  | Al20.7Cr26.8Fe17.8Ni14.3Cu20.4 | [32 empty] | 5.0 ¦ 5 |  | BCC
Al22Cr23Fe31.3Co10.4Ni13.3 | Al22.0_Co10.4_Cr23.0_Fe31.3_Ni13.3 | 5 | Merged_Eutectic_HEA_AllProps.xlsx ¦ Final_HEA_Database.xlsx ¦ Dataset_HEAs.xlsx | Ji-Chang Ren ¦ Sheet1 |  |  |  | Al22Cr23Fe31.3Co10.4Ni13.3 | [32 empty] | 5.0 ¦ 5 |  | BCC
Al9.4Cr27.3Fe24.4Ni18.8Cu20.1 | Al9.4_Cr27.3_Cu20.1_Fe24.4_Ni18.8 | 5 | Merged_Eutectic_HEA_AllProps.xlsx ¦ Final_HEA_Database.xlsx ¦ Dataset_HEAs.xlsx | Ji-Chang Ren ¦ Sheet1 |  |  |  | Al9.4Cr27.3Fe24.4Ni18.8Cu20.1 | [32 empty] | 5.0 ¦ 5 |  | BCC+FCC
Cr30.2Mn6.1Co17.8Ni19.9Cu26 | Co17.8_Cr30.2_Cu26.0_Mn6.1_Ni19.9 | 5 | Merged_Eutectic_HEA_AllProps.xlsx ¦ Final_HEA_Database.xlsx ¦ Dataset_HEAs.xlsx | Ji-Chang Ren ¦ Sheet1 |  |  |  | Cr30.2Mn6.1Co17.8Ni19.9Cu26 | [32 empty] | 5.0 ¦ 5 |  | FCC
Cr26.4Mn25.9Co10.6Ni11.8Cu25.3 | Co10.6_Cr26.4_Cu25.3_Mn25.9_Ni11.8 | 5 | Merged_Eutectic_HEA_AllProps.xlsx ¦ Final_HEA_Database.xlsx ¦ Dataset_HEAs.xlsx | Ji-Chang Ren ¦ Sheet1 |  |  |  | Cr26.4Mn25.9Co10.6Ni11.8Cu25.3 | [32 empty] | 5.0 ¦ 5 |  | AM
Cr14Mn28.6Fe20.6Ni24.4Cu12.3 | Cr14.01_Cu12.31_Fe20.62_Mn28.63_Ni24.42 | 5 | Merged_Eutectic_HEA_AllProps.xlsx ¦ Final_HEA_Database.xlsx ¦ Dataset_HEAs.xlsx | Ji-Chang Ren ¦ Sheet1 |  |  |  | Cr14Mn28.6Fe20.6Ni24.4Cu12.3 | [32 empty] | 5.0 ¦ 5 |  | AM
Cr26.9Mn8.3Fe20.3Ni23.5Cu21 | Cr26.9_Cu21.0_Fe20.3_Mn8.3_Ni23.5 | 5 | Merged_Eutectic_HEA_AllProps.xlsx ¦ Final_HEA_Database.xlsx ¦ Dataset_HEAs.xlsx | Ji-Chang Ren ¦ Sheet1 |  |  |  | Cr26.9Mn8.3Fe20.3Ni23.5Cu21 | [32 empty] | 5.0 ¦ 5 |  | BCC+FCC
Cr9.4Fe13.8Co28.8Ni34.1Cu13.8 | Co28.83_Cr9.41_Cu13.81_Fe13.81_Ni34.13 | 5 | Merged_Eutectic_HEA_AllProps.xlsx ¦ Final_HEA_Database.xlsx ¦ Dataset_HEAs.xlsx | Ji-Chang Ren ¦ Sheet1 |  |  |  | Cr9.4Fe13.8Co28.8Ni34.1Cu13.8 | [32 empty] | 5.0 ¦ 5 |  | FCC
Cr10.8Mn25.7Fe25.7Co30.1Cu7.7 | Co30.1_Cr10.8_Cu7.7_Fe25.7_Mn25.7 | 5 | Merged_Eutectic_HEA_AllProps.xlsx ¦ Final_HEA_Database.xlsx ¦ Dataset_HEAs.xlsx | Ji-Chang Ren ¦ Sheet1 |  |  |  | Cr10.8Mn25.7Fe25.7Co30.1Cu7.7 | [32 empty] | 5.0 ¦ 5 |  | BCC
Mn5.7Fe41.6Co14.8Ni17.8Cu20 | Co14.81_Cu20.02_Fe41.64_Mn5.71_Ni17.82 | 5 | Merged_Eutectic_HEA_AllProps.xlsx ¦ Final_HEA_Database.xlsx ¦ Dataset_HEAs.xlsx | Ji-Chang Ren ¦ Sheet1 |  |  |  | Mn5.7Fe41.6Co14.8Ni17.8Cu20 | [32 empty] | 5.0 ¦ 5 |  | BCC+FCC
Al20.3Cr21.2Co14.2Ni17.8Cu26.4 | Al20.32_Co14.21_Cr21.22_Cu26.43_Ni17.82 | 5 | Merged_Eutectic_HEA_AllProps.xlsx ¦ Final_HEA_Database.xlsx ¦ Dataset_HEAs.xlsx | Ji-Chang Ren ¦ Sheet1 |  |  |  | Al20.3Cr21.2Co14.2Ni17.8Cu26.4 | [32 empty] | 5.0 ¦ 5 |  | BCC+FCC
Al32.9Fe12.4Co20.7Ni26.2Cu7.8 | Al32.9_Co20.7_Cu7.8_Fe12.4_Ni26.2 | 5 | Merged_Eutectic_HEA_AllProps.xlsx ¦ Final_HEA_Database.xlsx ¦ Dataset_HEAs.xlsx | Ji-Chang Ren ¦ Sheet1 |  |  |  | Al32.9Fe12.4Co20.7Ni26.2Cu7.8 | [32 empty] | 5.0 ¦ 5 |  | BCC+FCC
Al5.3Cr25.3Fe23.3Co27.9Cu18.2 | Al5.3_Co27.9_Cr25.3_Cu18.2_Fe23.3 | 5 | Merged_Eutectic_HEA_AllProps.xlsx ¦ Final_HEA_Database.xlsx ¦ Dataset_HEAs.xlsx | Ji-Chang Ren ¦ Sheet1 |  |  |  | Al5.3Cr25.3Fe23.3Co27.9Cu18.2 | [32 empty] | 5.0 ¦ 5 |  | BCC+FCC
Cr13.4Fe19Co10.7Ni12.8Cu44.1 | Co10.7_Cr13.4_Cu44.1_Fe19.0_Ni12.8 | 5 | Merged_Eutectic_HEA_AllProps.xlsx ¦ Final_HEA_Database.xlsx ¦ Dataset_HEAs.xlsx | Ji-Chang Ren ¦ Sheet1 |  |  |  | Cr13.4Fe19Co10.7Ni12.8Cu44.1 | [32 empty] | 5.0 ¦ 5 |  | FCC
Cr20.2Fe29.2Co11.6Ni14.2Cu24.8 | Co11.6_Cr20.2_Cu24.8_Fe29.2_Ni14.2 | 5 | Merged_Eutectic_HEA_AllProps.xlsx ¦ Final_HEA_Database.xlsx ¦ Dataset_HEAs.xlsx | Ji-Chang Ren ¦ Sheet1 |  |  |  | Cr20.2Fe29.2Co11.6Ni14.2Cu24.8 | [32 empty] | 5.0 ¦ 5 |  | BCC+FCC
Al58.2Cr11Fe12.1Ni10.1Cu8.6 | Al58.2_Cr11.0_Cu8.6_Fe12.1_Ni10.1 | 5 | Merged_Eutectic_HEA_AllProps.xlsx ¦ Final_HEA_Database.xlsx ¦ Dataset_HEAs.xlsx | Ji-Chang Ren ¦ Sheet1 |  |  |  | Al58.2Cr11Fe12.1Ni10.1Cu8.6 | [32 empty] | 5.0 ¦ 5 |  | AM
Al7.8Cr9.9Fe22.2Co29.1Ni31 | Al7.8_Co29.1_Cr9.9_Fe22.2_Ni31.0 | 5 | Merged_Eutectic_HEA_AllProps.xlsx ¦ Final_HEA_Database.xlsx ¦ Dataset_HEAs.xlsx | Ji-Chang Ren ¦ Sheet1 |  |  |  | Al7.8Cr9.9Fe22.2Co29.1Ni31 | [32 empty] | 5.0 ¦ 5 |  | FCC
Al19.3Fe8Co17.8Ni23.3Cu31.6 | Al19.3_Co17.8_Cu31.6_Fe8.0_Ni23.3 | 5 | Merged_Eutectic_HEA_AllProps.xlsx ¦ Final_HEA_Database.xlsx ¦ Dataset_HEAs.xlsx | Ji-Chang Ren ¦ Sheet1 |  |  |  | Al19.3Fe8Co17.8Ni23.3Cu31.6 | [32 empty] | 5.0 ¦ 5 |  | FCC
Al34.6Cr17.6Fe23.3Co10.6Ni13.9 | Al34.6_Co10.6_Cr17.6_Fe23.3_Ni13.9 | 5 | Merged_Eutectic_HEA_AllProps.xlsx ¦ Final_HEA_Database.xlsx ¦ Dataset_HEAs.xlsx | Ji-Chang Ren ¦ Sheet1 |  |  |  | Al34.6Cr17.6Fe23.3Co10.6Ni13.9 | [32 empty] | 5.0 ¦ 5 |  | BCC
Cr10.9Fe16.1Co24.7Ni29.4Cu19 | Co24.68_Cr10.89_Cu18.98_Fe16.08_Ni29.37 | 5 | Merged_Eutectic_HEA_AllProps.xlsx ¦ Final_HEA_Database.xlsx ¦ Dataset_HEAs.xlsx | Ji-Chang Ren ¦ Sheet1 |  |  |  | Cr10.9Fe16.1Co24.7Ni29.4Cu19 | [32 empty] | 5.0 ¦ 5 |  | FCC
Al7Fe24.4Co25.2Ni32.1Cu11.3 | Al7.0_Co25.2_Cu11.3_Fe24.4_Ni32.1 | 5 | Merged_Eutectic_HEA_AllProps.xlsx ¦ Final_HEA_Database.xlsx ¦ Dataset_HEAs.xlsx | Ji-Chang Ren ¦ Sheet1 |  |  |  | Al7Fe24.4Co25.2Ni32.1Cu11.3 | [32 empty] | 5.0 ¦ 5 |  | FCC
Al8.2Cr9Co32.6Ni38.9Cu11.3 | Al8.2_Co32.6_Cr9.0_Cu11.3_Ni38.9 | 5 | Merged_Eutectic_HEA_AllProps.xlsx ¦ Final_HEA_Database.xlsx ¦ Dataset_HEAs.xlsx | Ji-Chang Ren ¦ Sheet1 |  |  |  | Al8.2Cr9Co32.6Ni38.9Cu11.3 | [32 empty] | 5.0 ¦ 5 |  | FCC
Al11.5Cr26.8Fe23.7Ni18.5Cu19.5 | Al11.5_Cr26.8_Cu19.5_Fe23.7_Ni18.5 | 5 | Merged_Eutectic_HEA_AllProps.xlsx ¦ Final_HEA_Database.xlsx ¦ Dataset_HEAs.xlsx | Ji-Chang Ren ¦ Sheet1 |  |  |  | Al11.5Cr26.8Fe23.7Ni18.5Cu19.5 | [32 empty] | 5.0 ¦ 5 |  | BCC+FCC
Cr24.5Mn7.5Co21.8Ni24.9Cu21.3 | Co21.8_Cr24.5_Cu21.3_Mn7.5_Ni24.9 | 5 | Merged_Eutectic_HEA_AllProps.xlsx ¦ Final_HEA_Database.xlsx ¦ Dataset_HEAs.xlsx | Ji-Chang Ren ¦ Sheet1 |  |  |  | Cr24.5Mn7.5Co21.8Ni24.9Cu21.3 | [32 empty] | 5.0 ¦ 5 |  | FCC
Cr18.2Mn15.2Fe24.9Co28.8Cu13 | Co28.77_Cr18.18_Cu12.99_Fe24.88_Mn15.18 | 5 | Merged_Eutectic_HEA_AllProps.xlsx ¦ Final_HEA_Database.xlsx ¦ Dataset_HEAs.xlsx | Ji-Chang Ren ¦ Sheet1 |  |  |  | Cr18.2Mn15.2Fe24.9Co28.8Cu13 | [32 empty] | 5.0 ¦ 5 |  | BCC
Cr9.5Fe14Co26.1Ni31.5Cu18.9 | Co26.1_Cr9.5_Cu18.9_Fe14.0_Ni31.5 | 5 | Merged_Eutectic_HEA_AllProps.xlsx ¦ Final_HEA_Database.xlsx ¦ Dataset_HEAs.xlsx | Ji-Chang Ren ¦ Sheet1 |  |  |  | Cr9.5Fe14Co26.1Ni31.5Cu18.9 | [32 empty] | 5.0 ¦ 5 |  | FCC
Al33.5Cr36.1Co7Ni8.4Cu15.1 | Al33.47_Co6.99_Cr36.06_Cu15.08_Ni8.39 | 5 | Merged_Eutectic_HEA_AllProps.xlsx ¦ Final_HEA_Database.xlsx ¦ Dataset_HEAs.xlsx | Ji-Chang Ren ¦ Sheet1 |  |  |  | Al33.5Cr36.1Co7Ni8.4Cu15.1 | [32 empty] | 5.0 ¦ 5 |  | BCC
Cr14Fe21.1Co25.2Ni30Cu9.7 | Co25.2_Cr14.0_Cu9.7_Fe21.1_Ni30.0 | 5 | Merged_Eutectic_HEA_AllProps.xlsx ¦ Final_HEA_Database.xlsx ¦ Dataset_HEAs.xlsx | Ji-Chang Ren ¦ Sheet1 |  |  |  | Cr14Fe21.1Co25.2Ni30Cu9.7 | [32 empty] | 5.0 ¦ 5 |  | FCC
Al7.1Fe12Co30.4Ni38.8Cu11.7 | Al7.1_Co30.4_Cu11.7_Fe12.0_Ni38.8 | 5 | Merged_Eutectic_HEA_AllProps.xlsx ¦ Final_HEA_Database.xlsx ¦ Dataset_HEAs.xlsx | Ji-Chang Ren ¦ Sheet1 |  |  |  | Al7.1Fe12Co30.4Ni38.8Cu11.7 | [32 empty] | 5.0 ¦ 5 |  | FCC
Al19.1Fe38.3Co8.1Ni10.5Cu24 | Al19.1_Co8.1_Cu24.0_Fe38.3_Ni10.5 | 5 | Merged_Eutectic_HEA_AllProps.xlsx ¦ Final_HEA_Database.xlsx ¦ Dataset_HEAs.xlsx | Ji-Chang Ren ¦ Sheet1 |  |  |  | Al19.1Fe38.3Co8.1Ni10.5Cu24 | [32 empty] | 5.0 ¦ 5 |  | BCC
Al13.3Cr14Co18.1Ni22.7Cu32 | Al13.29_Co18.08_Cr13.99_Cu31.97_Ni22.68 | 5 | Merged_Eutectic_HEA_AllProps.xlsx ¦ Final_HEA_Database.xlsx ¦ Dataset_HEAs.xlsx | Ji-Chang Ren ¦ Sheet1 |  |  |  | Al13.3Cr14Co18.1Ni22.7Cu32 | [32 empty] | 5.0 ¦ 5 |  | FCC
Al7.8Cr11.8Fe32.7Co38.7Cu9 | Al7.8_Co38.7_Cr11.8_Cu9.0_Fe32.7 | 5 | Merged_Eutectic_HEA_AllProps.xlsx ¦ Final_HEA_Database.xlsx ¦ Dataset_HEAs.xlsx | Ji-Chang Ren ¦ Sheet1 |  |  |  | Al7.8Cr11.8Fe32.7Co38.7Cu9 | [32 empty] | 5.0 ¦ 5 |  | BCC
Al7.5Cr40.3Fe13.7Ni10.3Cu28.2 | Al7.5_Cr40.3_Cu28.2_Fe13.7_Ni10.3 | 5 | Merged_Eutectic_HEA_AllProps.xlsx ¦ Final_HEA_Database.xlsx ¦ Dataset_HEAs.xlsx | Ji-Chang Ren ¦ Sheet1 |  |  |  | Al7.5Cr40.3Fe13.7Ni10.3Cu28.2 | [32 empty] | 5.0 ¦ 5 |  | BCC
Cr12.6Mn12.8Fe13.9Co27.5Ni33.2 | Co27.5_Cr12.6_Fe13.9_Mn12.8_Ni33.2 | 5 | Merged_Eutectic_HEA_AllProps.xlsx ¦ Final_HEA_Database.xlsx ¦ Dataset_HEAs.xlsx | Ji-Chang Ren ¦ Sheet1 |  |  |  | Cr12.6Mn12.8Fe13.9Co27.5Ni33.2 | [32 empty] | 5.0 ¦ 5 |  | AM
Al7.6Cr12.8Fe40Ni30.1Cu9.6 | Al7.59_Cr12.79_Cu9.59_Fe39.96_Ni30.07 | 5 | Merged_Eutectic_HEA_AllProps.xlsx ¦ Final_HEA_Database.xlsx ¦ Dataset_HEAs.xlsx | Ji-Chang Ren ¦ Sheet1 |  |  |  | Al7.6Cr12.8Fe40Ni30.1Cu9.6 | [32 empty] | 5.0 ¦ 5 |  | FCC
Cr26.5Mn35.2Fe8.9Co10.6Cu18.7 | Co10.61_Cr26.53_Cu18.72_Fe8.91_Mn35.24 | 5 | Merged_Eutectic_HEA_AllProps.xlsx ¦ Final_HEA_Database.xlsx ¦ Dataset_HEAs.xlsx | Ji-Chang Ren ¦ Sheet1 |  |  |  | Cr26.5Mn35.2Fe8.9Co10.6Cu18.7 | [32 empty] | 5.0 ¦ 5 |  | AM
Al23.2Cr8.2Fe34.4Ni27.7Cu6.5 | Al23.2_Cr8.2_Cu6.5_Fe34.4_Ni27.7 | 5 | Merged_Eutectic_HEA_AllProps.xlsx ¦ Final_HEA_Database.xlsx ¦ Dataset_HEAs.xlsx | Ji-Chang Ren ¦ Sheet1 |  |  |  | Al23.2Cr8.2Fe34.4Ni27.7Cu6.5 | [32 empty] | 5.0 ¦ 5 |  | BCC
Cr27.4Mn6.9Fe21.2Ni23.5Cu20.9 | Cr27.43_Cu20.92_Fe21.22_Mn6.91_Ni23.52 | 5 | Merged_Eutectic_HEA_AllProps.xlsx ¦ Final_HEA_Database.xlsx ¦ Dataset_HEAs.xlsx | Ji-Chang Ren ¦ Sheet1 |  |  |  | Cr27.4Mn6.9Fe21.2Ni23.5Cu20.9 | [32 empty] | 5.0 ¦ 5 |  | BCC+FCC
Al28.4Cr38Fe18Co7.6Ni8 | Al28.4_Co7.6_Cr38.0_Fe18.0_Ni8.0 | 5 | Merged_Eutectic_HEA_AllProps.xlsx ¦ Final_HEA_Database.xlsx ¦ Dataset_HEAs.xlsx | Ji-Chang Ren ¦ Sheet1 |  |  |  | Al28.4Cr38Fe18Co7.6Ni8 | [32 empty] | 5.0 ¦ 5 |  | AM
Cr13.4Mn26.7Fe14.9Co20.3Ni24.8 | Co20.28_Cr13.39_Fe14.89_Mn26.67_Ni24.78 | 5 | Merged_Eutectic_HEA_AllProps.xlsx ¦ Final_HEA_Database.xlsx ¦ Dataset_HEAs.xlsx | Ji-Chang Ren ¦ Sheet1 |  |  |  | Cr13.4Mn26.7Fe14.9Co20.3Ni24.8 | [32 empty] | 5.0 ¦ 5 |  | AM
Al13Cr10.4Fe31.2Co37.4Cu8.1 | Al12.99_Co37.36_Cr10.39_Cu8.09_Fe31.17 | 5 | Merged_Eutectic_HEA_AllProps.xlsx ¦ Final_HEA_Database.xlsx ¦ Dataset_HEAs.xlsx | Ji-Chang Ren ¦ Sheet1 |  |  |  | Al13Cr10.4Fe31.2Co37.4Cu8.1 | [32 empty] | 5.0 ¦ 5 |  | BCC
Al9.7Cr28.2Fe18.8Co22.9Cu20.4 | Al9.7_Co22.9_Cr28.2_Cu20.4_Fe18.8 | 5 | Merged_Eutectic_HEA_AllProps.xlsx ¦ Final_HEA_Database.xlsx ¦ Dataset_HEAs.xlsx | Ji-Chang Ren ¦ Sheet1 |  |  |  | Al9.7Cr28.2Fe18.8Co22.9Cu20.4 | [32 empty] | 5.0 ¦ 5 |  | BCC
Al42.7Fe11Co17.2Ni21.9Cu7.2 | Al42.7_Co17.2_Cu7.2_Fe11.0_Ni21.9 | 5 | Merged_Eutectic_HEA_AllProps.xlsx ¦ Final_HEA_Database.xlsx ¦ Dataset_HEAs.xlsx | Ji-Chang Ren ¦ Sheet1 |  |  |  | Al42.7Fe11Co17.2Ni21.9Cu7.2 | [32 empty] | 5.0 ¦ 5 |  | BCC
Al8.1Fe35.2Co18.8Ni24.6Cu13.4 | Al8.09_Co18.78_Cu13.39_Fe35.16_Ni24.58 | 5 | Merged_Eutectic_HEA_AllProps.xlsx ¦ Final_HEA_Database.xlsx ¦ Dataset_HEAs.xlsx | Ji-Chang Ren ¦ Sheet1 |  |  |  | Al8.1Fe35.2Co18.8Ni24.6Cu13.4 | [32 empty] | 5.0 ¦ 5 |  | BCC+FCC
Al13.4Fe13.8Co28.6Ni35.5Cu8.7 | Al13.4_Co28.6_Cu8.7_Fe13.8_Ni35.5 | 5 | Merged_Eutectic_HEA_AllProps.xlsx ¦ Final_HEA_Database.xlsx ¦ Dataset_HEAs.xlsx | Ji-Chang Ren ¦ Sheet1 |  |  |  | Al13.4Fe13.8Co28.6Ni35.5Cu8.7 | [32 empty] | 5.0 ¦ 5 |  | FCC
Cr17.1Fe24.7Co9.7Ni11.8Cu36.7 | Co9.7_Cr17.1_Cu36.7_Fe24.7_Ni11.8 | 5 | Merged_Eutectic_HEA_AllProps.xlsx ¦ Final_HEA_Database.xlsx ¦ Dataset_HEAs.xlsx | Ji-Chang Ren ¦ Sheet1 |  |  |  | Cr17.1Fe24.7Co9.7Ni11.8Cu36.7 | [32 empty] | 5.0 ¦ 5 |  | FCC
Mn10.3Fe46.9Co9Ni10.8Cu23 | Co9.0_Cu23.0_Fe46.9_Mn10.3_Ni10.8 | 5 | Merged_Eutectic_HEA_AllProps.xlsx ¦ Final_HEA_Database.xlsx ¦ Dataset_HEAs.xlsx | Ji-Chang Ren ¦ Sheet1 |  |  |  | Mn10.3Fe46.9Co9Ni10.8Cu23 | [32 empty] | 5.0 ¦ 5 |  | BCC
Al33.3Cr36.2Co10Ni12Cu8.5 | Al33.3_Co10.0_Cr36.2_Cu8.5_Ni12.0 | 5 | Merged_Eutectic_HEA_AllProps.xlsx ¦ Final_HEA_Database.xlsx ¦ Dataset_HEAs.xlsx | Ji-Chang Ren ¦ Sheet1 |  |  |  | Al33.3Cr36.2Co10Ni12Cu8.5 | [32 empty] | 5.0 ¦ 5 |  | BCC
Al24.7Cr26.4Co9.8Ni12Cu27.1 | Al24.7_Co9.8_Cr26.4_Cu27.1_Ni12.0 | 5 | Merged_Eutectic_HEA_AllProps.xlsx ¦ Final_HEA_Database.xlsx ¦ Dataset_HEAs.xlsx | Ji-Chang Ren ¦ Sheet1 |  |  |  | Al24.7Cr26.4Co9.8Ni12Cu27.1 | [32 empty] | 5.0 ¦ 5 |  | BCC+FCC
Al27.9Cr31.3Co14Ni16.7Cu10.1 | Al27.9_Co14.0_Cr31.3_Cu10.1_Ni16.7 | 5 | Merged_Eutectic_HEA_AllProps.xlsx ¦ Final_HEA_Database.xlsx ¦ Dataset_HEAs.xlsx | Ji-Chang Ren ¦ Sheet1 |  |  |  | Al27.9Cr31.3Co14Ni16.7Cu10.1 | [32 empty] | 5.0 ¦ 5 |  | BCC
Al19.2Fe9.3Co17.3Ni22.7Cu31.5 | Al19.2_Co17.3_Cu31.5_Fe9.3_Ni22.7 | 5 | Merged_Eutectic_HEA_AllProps.xlsx ¦ Final_HEA_Database.xlsx ¦ Dataset_HEAs.xlsx | Ji-Chang Ren ¦ Sheet1 |  |  |  | Al19.2Fe9.3Co17.3Ni22.7Cu31.5 | [32 empty] | 5.0 ¦ 5 |  | FCC
Cr18Mn4.9Co29Ni32.5Cu15.6 | Co29.0_Cr18.0_Cu15.6_Mn4.9_Ni32.5 | 5 | Merged_Eutectic_HEA_AllProps.xlsx ¦ Final_HEA_Database.xlsx ¦ Dataset_HEAs.xlsx | Ji-Chang Ren ¦ Sheet1 |  |  |  | Cr18Mn4.9Co29Ni32.5Cu15.6 | [32 empty] | 5.0 ¦ 5 |  | FCC
Cr10.2Mn45.5Fe16.7Co20.1Cu7.5 | Co20.1_Cr10.2_Cu7.5_Fe16.7_Mn45.5 | 5 | Merged_Eutectic_HEA_AllProps.xlsx ¦ Final_HEA_Database.xlsx ¦ Dataset_HEAs.xlsx | Ji-Chang Ren ¦ Sheet1 |  |  |  | Cr10.2Mn45.5Fe16.7Co20.1Cu7.5 | [32 empty] | 5.0 ¦ 5 |  | AM
Al11.5Cr14.9Fe19.6Co23.9Ni30.1 | Al11.5_Co23.9_Cr14.9_Fe19.6_Ni30.1 | 5 | Merged_Eutectic_HEA_AllProps.xlsx ¦ Final_HEA_Database.xlsx ¦ Dataset_HEAs.xlsx | Ji-Chang Ren ¦ Sheet1 |  |  |  | Al11.5Cr14.9Fe19.6Co23.9Ni30.1 | [32 empty] | 5.0 ¦ 5 |  | AM
Al12.4Fe47.9Co8.6Ni11.4Cu19.6 | Al12.41_Co8.61_Cu19.62_Fe47.95_Ni11.41 | 5 | Merged_Eutectic_HEA_AllProps.xlsx ¦ Final_HEA_Database.xlsx ¦ Dataset_HEAs.xlsx | Ji-Chang Ren ¦ Sheet1 |  |  |  | Al12.4Fe47.9Co8.6Ni11.4Cu19.6 | [32 empty] | 5.0 ¦ 5 |  | BCC
Al15.4Cr15.7Co8.9Ni11.6Cu48.4 | Al15.4_Co8.9_Cr15.7_Cu48.4_Ni11.6 | 5 | Merged_Eutectic_HEA_AllProps.xlsx ¦ Final_HEA_Database.xlsx ¦ Dataset_HEAs.xlsx | Ji-Chang Ren ¦ Sheet1 |  |  |  | Al15.4Cr15.7Co8.9Ni11.6Cu48.4 | [32 empty] | 5.0 ¦ 5 |  | FCC
Al15.8Cr28.6Fe19.5Ni15.2Cu20.9 | Al15.8_Cr28.6_Cu20.9_Fe19.5_Ni15.2 | 5 | Merged_Eutectic_HEA_AllProps.xlsx ¦ Final_HEA_Database.xlsx ¦ Dataset_HEAs.xlsx | Ji-Chang Ren ¦ Sheet1 |  |  |  | Al15.8Cr28.6Fe19.5Ni15.2Cu20.9 | [32 empty] | 5.0 ¦ 5 |  | BCC
Al14.9Cr21.1Fe21.6Co26.2Cu16.1 | Al14.91_Co26.23_Cr21.12_Cu16.12_Fe21.62 | 5 | Merged_Eutectic_HEA_AllProps.xlsx ¦ Final_HEA_Database.xlsx ¦ Dataset_HEAs.xlsx | Ji-Chang Ren ¦ Sheet1 |  |  |  | Al14.9Cr21.1Fe21.6Co26.2Cu16.1 | [32 empty] | 5.0 ¦ 5 |  | BCC
Al10.1Cr35.1Co11.9Ni14.5Cu28.3 | Al10.11_Co11.91_Cr35.14_Cu28.33_Ni14.51 | 5 | Merged_Eutectic_HEA_AllProps.xlsx ¦ Final_HEA_Database.xlsx ¦ Dataset_HEAs.xlsx | Ji-Chang Ren ¦ Sheet1 |  |  |  | Al10.1Cr35.1Co11.9Ni14.5Cu28.3 | [32 empty] | 5.0 ¦ 5 |  | BCC
Al8.6Cr44.1Fe7.6Co9.2Cu30.5 | Al8.6_Co9.2_Cr44.1_Cu30.5_Fe7.6 | 5 | Merged_Eutectic_HEA_AllProps.xlsx ¦ Final_HEA_Database.xlsx ¦ Dataset_HEAs.xlsx | Ji-Chang Ren ¦ Sheet1 |  |  |  | Al8.6Cr44.1Fe7.6Co9.2Cu30.5 | [32 empty] | 5.0 ¦ 5 |  | BCC
Al17Cr38.9Fe9.1Ni7.1Cu28 | Al16.98_Cr38.86_Cu27.97_Fe9.09_Ni7.09 | 5 | Merged_Eutectic_HEA_AllProps.xlsx ¦ Final_HEA_Database.xlsx ¦ Dataset_HEAs.xlsx | Ji-Chang Ren ¦ Sheet1 |  |  |  | Al17Cr38.9Fe9.1Ni7.1Cu28 | [32 empty] | 5.0 ¦ 5 |  | BCC
Mn39Fe22.5Co12.2Ni14.7Cu11.6 | Co12.2_Cu11.6_Fe22.5_Mn39.0_Ni14.7 | 5 | Merged_Eutectic_HEA_AllProps.xlsx ¦ Final_HEA_Database.xlsx ¦ Dataset_HEAs.xlsx | Ji-Chang Ren ¦ Sheet1 |  |  |  | Mn39Fe22.5Co12.2Ni14.7Cu11.6 | [32 empty] | 5.0 ¦ 5 |  | AM
Cr9.8Mn36.1Fe11.2Co19.5Ni23.4 | Co19.5_Cr9.8_Fe11.2_Mn36.1_Ni23.4 | 5 | Merged_Eutectic_HEA_AllProps.xlsx ¦ Final_HEA_Database.xlsx ¦ Dataset_HEAs.xlsx | Ji-Chang Ren ¦ Sheet1 |  |  |  | Cr9.8Mn36.1Fe11.2Co19.5Ni23.4 | [32 empty] | 5.0 ¦ 5 |  | AM
Cr19.5Mn21.2Fe21.7Co17Ni20.6 | Co17.0_Cr19.5_Fe21.7_Mn21.2_Ni20.6 | 5 | Merged_Eutectic_HEA_AllProps.xlsx ¦ Final_HEA_Database.xlsx ¦ Dataset_HEAs.xlsx | Ji-Chang Ren ¦ Sheet1 |  |  |  | Cr19.5Mn21.2Fe21.7Co17Ni20.6 | [32 empty] | 5.0 ¦ 5 |  | AM
Mn24.4Fe20.7Co20.7Ni26.5Cu7.7 | Co20.7_Cu7.7_Fe20.7_Mn24.4_Ni26.5 | 5 | Merged_Eutectic_HEA_AllProps.xlsx ¦ Final_HEA_Database.xlsx ¦ Dataset_HEAs.xlsx | Ji-Chang Ren ¦ Sheet1 |  |  |  | Mn24.4Fe20.7Co20.7Ni26.5Cu7.7 | [32 empty] | 5.0 ¦ 5 |  | AM
Al28.5Cr17.6Fe23.5Co13.4Ni17.1 | Al28.47_Co13.39_Cr17.58_Fe23.48_Ni17.08 | 5 | Merged_Eutectic_HEA_AllProps.xlsx ¦ Final_HEA_Database.xlsx ¦ Dataset_HEAs.xlsx | Ji-Chang Ren ¦ Sheet1 |  |  |  | Al28.5Cr17.6Fe23.5Co13.4Ni17.1 | [32 empty] | 5.0 ¦ 5 |  | BCC
Al22.2Cr23.6Co16.8Ni20.4Cu17 | Al22.2_Co16.8_Cr23.6_Cu17.0_Ni20.4 | 5 | Merged_Eutectic_HEA_AllProps.xlsx ¦ Final_HEA_Database.xlsx ¦ Dataset_HEAs.xlsx | Ji-Chang Ren ¦ Sheet1 |  |  |  | Al22.2Cr23.6Co16.8Ni20.4Cu17 | [32 empty] | 5.0 ¦ 5 |  | BCC+FCC
Al41.2Fe8.8Co19.6Ni24.7Cu5.7 | Al41.2_Co19.6_Cu5.7_Fe8.8_Ni24.7 | 5 | Merged_Eutectic_HEA_AllProps.xlsx ¦ Final_HEA_Database.xlsx ¦ Dataset_HEAs.xlsx | Ji-Chang Ren ¦ Sheet1 |  |  |  | Al41.2Fe8.8Co19.6Ni24.7Cu5.7 | [32 empty] | 5.0 ¦ 5 |  | BCC
Cr13.3Fe19.3Co9Ni11Cu47.5 | Co8.99_Cr13.29_Cu47.45_Fe19.28_Ni10.99 | 5 | Merged_Eutectic_HEA_AllProps.xlsx ¦ Final_HEA_Database.xlsx ¦ Dataset_HEAs.xlsx | Ji-Chang Ren ¦ Sheet1 |  |  |  | Cr13.3Fe19.3Co9Ni11Cu47.5 | [32 empty] | 5.0 ¦ 5 |  | FCC
Al11.2Cr42.6Fe7.4Co9.1Cu29.7 | Al11.2_Co9.1_Cr42.6_Cu29.7_Fe7.4 | 5 | Merged_Eutectic_HEA_AllProps.xlsx ¦ Final_HEA_Database.xlsx ¦ Dataset_HEAs.xlsx | Ji-Chang Ren ¦ Sheet1 |  |  |  | Al11.2Cr42.6Fe7.4Co9.1Cu29.7 | [32 empty] | 5.0 ¦ 5 |  | BCC
Al25Fe31.4Co10Ni13.2Cu20.4 | Al25.0_Co10.0_Cu20.4_Fe31.4_Ni13.2 | 5 | Merged_Eutectic_HEA_AllProps.xlsx ¦ Final_HEA_Database.xlsx ¦ Dataset_HEAs.xlsx | Ji-Chang Ren ¦ Sheet1 |  |  |  | Al25Fe31.4Co10Ni13.2Cu20.4 | [32 empty] | 5.0 ¦ 5 |  | BCC
Al18.9Cr12.1Co26.6Ni31.7Cu10.7 | Al18.9_Co26.6_Cr12.1_Cu10.7_Ni31.7 | 5 | Merged_Eutectic_HEA_AllProps.xlsx ¦ Final_HEA_Database.xlsx ¦ Dataset_HEAs.xlsx | Ji-Chang Ren ¦ Sheet1 |  |  |  | Al18.9Cr12.1Co26.6Ni31.7Cu10.7 | [32 empty] | 5.0 ¦ 5 |  | BCC+FCC
Al31.9Cr20.6Fe27.1Co8.8Ni11.6 | Al31.9_Co8.8_Cr20.6_Fe27.1_Ni11.6 | 5 | Merged_Eutectic_HEA_AllProps.xlsx ¦ Final_HEA_Database.xlsx ¦ Dataset_HEAs.xlsx | Ji-Chang Ren ¦ Sheet1 |  |  |  | Al31.9Cr20.6Fe27.1Co8.8Ni11.6 | [32 empty] | 5.0 ¦ 5 |  | BCC
Cr26.3Mn24.7Fe12.6Ni14Cu22.4 | Cr26.3_Cu22.4_Fe12.6_Mn24.7_Ni14.0 | 5 | Merged_Eutectic_HEA_AllProps.xlsx ¦ Final_HEA_Database.xlsx ¦ Dataset_HEAs.xlsx | Ji-Chang Ren ¦ Sheet1 |  |  |  | Cr26.3Mn24.7Fe12.6Ni14Cu22.4 | [32 empty] | 5.0 ¦ 5 |  | AM
Al37.5Cr10.6Co19.1Ni23.3Cu9.5 | Al37.5_Co19.1_Cr10.6_Cu9.5_Ni23.3 | 5 | Merged_Eutectic_HEA_AllProps.xlsx ¦ Final_HEA_Database.xlsx ¦ Dataset_HEAs.xlsx | Ji-Chang Ren ¦ Sheet1 |  |  |  | Al37.5Cr10.6Co19.1Ni23.3Cu9.5 | [32 empty] | 5.0 ¦ 5 |  | BCC
Al7.2Cr11.6Co32.7Ni38.7Cu9.8 | Al7.2_Co32.7_Cr11.6_Cu9.8_Ni38.7 | 5 | Merged_Eutectic_HEA_AllProps.xlsx ¦ Final_HEA_Database.xlsx ¦ Dataset_HEAs.xlsx | Ji-Chang Ren ¦ Sheet1 |  |  |  | Al7.2Cr11.6Co32.7Ni38.7Cu9.8 | [32 empty] | 5.0 ¦ 5 |  | FCC
Al13.7Fe43.4Co7.3Ni9.4Cu26.2 | Al13.7_Co7.3_Cu26.2_Fe43.4_Ni9.4 | 5 | Merged_Eutectic_HEA_AllProps.xlsx ¦ Final_HEA_Database.xlsx ¦ Dataset_HEAs.xlsx | Ji-Chang Ren ¦ Sheet1 |  |  |  | Al13.7Fe43.4Co7.3Ni9.4Cu26.2 | [32 empty] | 5.0 ¦ 5 |  | BCC
Al38.1Cr19.9Fe12Co14.7Cu15.3 | Al38.1_Co14.7_Cr19.9_Cu15.3_Fe12.0 | 5 | Merged_Eutectic_HEA_AllProps.xlsx ¦ Final_HEA_Database.xlsx ¦ Dataset_HEAs.xlsx | Ji-Chang Ren ¦ Sheet1 |  |  |  | Al38.1Cr19.9Fe12Co14.7Cu15.3 | [32 empty] | 5.0 ¦ 5 |  | BCC
Mn15.1Fe39.7Co11.4Ni13.9Cu19.9 | Co11.4_Cu19.9_Fe39.7_Mn15.1_Ni13.9 | 5 | Merged_Eutectic_HEA_AllProps.xlsx ¦ Final_HEA_Database.xlsx ¦ Dataset_HEAs.xlsx | Ji-Chang Ren ¦ Sheet1 |  |  |  | Mn15.1Fe39.7Co11.4Ni13.9Cu19.9 | [32 empty] | 5.0 ¦ 5 |  | BCC+FCC
Al9.3Fe15.6Co26.1Ni33.2Cu15.9 | Al9.29_Co26.07_Cu15.88_Fe15.58_Ni33.17 | 5 | Merged_Eutectic_HEA_AllProps.xlsx ¦ Final_HEA_Database.xlsx ¦ Dataset_HEAs.xlsx | Ji-Chang Ren ¦ Sheet1 |  |  |  | Al9.3Fe15.6Co26.1Ni33.2Cu15.9 | [32 empty] | 5.0 ¦ 5 |  | FCC
Cr15.7Fe22.3Co10.6Ni12.9Cu38.5 | Co10.6_Cr15.7_Cu38.5_Fe22.3_Ni12.9 | 5 | Merged_Eutectic_HEA_AllProps.xlsx ¦ Final_HEA_Database.xlsx ¦ Dataset_HEAs.xlsx | Ji-Chang Ren ¦ Sheet1 |  |  |  | Cr15.7Fe22.3Co10.6Ni12.9Cu38.5 | [32 empty] | 5.0 ¦ 5 |  | FCC
Al19Fe11.7Co27.4Ni34.2Cu7.7 | Al19.0_Co27.4_Cu7.7_Fe11.7_Ni34.2 | 5 | Merged_Eutectic_HEA_AllProps.xlsx ¦ Final_HEA_Database.xlsx ¦ Dataset_HEAs.xlsx | Ji-Chang Ren ¦ Sheet1 |  |  |  | Al19Fe11.7Co27.4Ni34.2Cu7.7 | [32 empty] | 5.0 ¦ 5 |  | FCC
Cr19.2Fe27.8Co11Ni13.3Cu28.6 | Co11.01_Cr19.22_Cu28.63_Fe27.83_Ni13.31 | 5 | Merged_Eutectic_HEA_AllProps.xlsx ¦ Final_HEA_Database.xlsx ¦ Dataset_HEAs.xlsx | Ji-Chang Ren ¦ Sheet1 |  |  |  | Cr19.2Fe27.8Co11Ni13.3Cu28.6 | [32 empty] | 5.0 ¦ 5 |  | FCC
Al6.7Cr11.6Fe33.3Co39.7Cu8.7 | Al6.7_Co39.7_Cr11.6_Cu8.7_Fe33.3 | 5 | Merged_Eutectic_HEA_AllProps.xlsx ¦ Final_HEA_Database.xlsx ¦ Dataset_HEAs.xlsx | Ji-Chang Ren ¦ Sheet1 |  |  |  | Al6.7Cr11.6Fe33.3Co39.7Cu8.7 | [32 empty] | 5.0 ¦ 5 |  | BCC
Cr9.7Mn14.9Fe10.6Co29.4Ni35.5 | Co29.37_Cr9.69_Fe10.59_Mn14.89_Ni35.46 | 5 | Merged_Eutectic_HEA_AllProps.xlsx ¦ Final_HEA_Database.xlsx ¦ Dataset_HEAs.xlsx | Ji-Chang Ren ¦ Sheet1 |  |  |  | Cr9.7Mn14.9Fe10.6Co29.4Ni35.5 | [32 empty] | 5.0 ¦ 5 |  | AM
Al22.1Fe22.5Co8.2Ni11.1Cu36.1 | Al22.1_Co8.2_Cu36.1_Fe22.5_Ni11.1 | 5 | Merged_Eutectic_HEA_AllProps.xlsx ¦ Final_HEA_Database.xlsx ¦ Dataset_HEAs.xlsx | Ji-Chang Ren ¦ Sheet1 |  |  |  | Al22.1Fe22.5Co8.2Ni11.1Cu36.1 | [32 empty] | 5.0 ¦ 5 |  | BCC
Cr16.6Mn13.1Co26.1Ni28.9Cu15.3 | Co26.1_Cr16.6_Cu15.3_Mn13.1_Ni28.9 | 5 | Merged_Eutectic_HEA_AllProps.xlsx ¦ Final_HEA_Database.xlsx ¦ Dataset_HEAs.xlsx | Ji-Chang Ren ¦ Sheet1 |  |  |  | Cr16.6Mn13.1Co26.1Ni28.9Cu15.3 | [32 empty] | 5.0 ¦ 5 |  | FCC
Al10.1Cr39.4Co8.8Ni10.7Cu31.1 | Al10.09_Co8.79_Cr39.36_Cu31.07_Ni10.69 | 5 | Merged_Eutectic_HEA_AllProps.xlsx ¦ Final_HEA_Database.xlsx ¦ Dataset_HEAs.xlsx | Ji-Chang Ren ¦ Sheet1 |  |  |  | Al10.1Cr39.4Co8.8Ni10.7Cu31.1 | [32 empty] | 5.0 ¦ 5 |  | BCC
Cr34.3Mn12.1Fe14.1Co16.7Cu22.8 | Co16.7_Cr34.3_Cu22.8_Fe14.1_Mn12.1 | 5 | Merged_Eutectic_HEA_AllProps.xlsx ¦ Final_HEA_Database.xlsx ¦ Dataset_HEAs.xlsx | Ji-Chang Ren ¦ Sheet1 |  |  |  | Cr34.3Mn12.1Fe14.1Co16.7Cu22.8 | [32 empty] | 5.0 ¦ 5 |  | BCC
Cr12Mn33Fe20.3Ni24.2Cu10.5 | Cr12.0_Cu10.5_Fe20.3_Mn33.0_Ni24.2 | 5 | Merged_Eutectic_HEA_AllProps.xlsx ¦ Final_HEA_Database.xlsx ¦ Dataset_HEAs.xlsx | Ji-Chang Ren ¦ Sheet1 |  |  |  | Cr12Mn33Fe20.3Ni24.2Cu10.5 | [32 empty] | 5.0 ¦ 5 |  | AM
Al11.1Cr37.2Co10Ni12.1Cu29.6 | Al11.1_Co10.0_Cr37.2_Cu29.6_Ni12.1 | 5 | Merged_Eutectic_HEA_AllProps.xlsx ¦ Final_HEA_Database.xlsx ¦ Dataset_HEAs.xlsx | Ji-Chang Ren ¦ Sheet1 |  |  |  | Al11.1Cr37.2Co10Ni12.1Cu29.6 | [32 empty] | 5.0 ¦ 5 |  | BCC
Cr34.6Mn21.8Fe9Co10.9Cu23.8 | Co10.89_Cr34.57_Cu23.78_Fe8.99_Mn21.78 | 5 | Merged_Eutectic_HEA_AllProps.xlsx ¦ Final_HEA_Database.xlsx ¦ Dataset_HEAs.xlsx | Ji-Chang Ren ¦ Sheet1 |  |  |  | Cr34.6Mn21.8Fe9Co10.9Cu23.8 | [32 empty] | 5.0 ¦ 5 |  | BCC
Al26.9Cr25.4Fe12.7Co15.5Cu19.5 | Al26.9_Co15.5_Cr25.4_Cu19.5_Fe12.7 | 5 | Merged_Eutectic_HEA_AllProps.xlsx ¦ Final_HEA_Database.xlsx ¦ Dataset_HEAs.xlsx | Ji-Chang Ren ¦ Sheet1 |  |  |  | Al26.9Cr25.4Fe12.7Co15.5Cu19.5 | [32 empty] | 5.0 ¦ 5 |  | BCC
Al19.7Fe20.8Co20.5Ni25.9Cu13.1 | Al19.7_Co20.5_Cu13.1_Fe20.8_Ni25.9 | 5 | Merged_Eutectic_HEA_AllProps.xlsx ¦ Final_HEA_Database.xlsx ¦ Dataset_HEAs.xlsx | Ji-Chang Ren ¦ Sheet1 |  |  |  | Al19.7Fe20.8Co20.5Ni25.9Cu13.1 | [32 empty] | 5.0 ¦ 5 |  | BCC+FCC
Al8.8Cr34.6Fe14.3Co17.4Cu24.9 | Al8.8_Co17.4_Cr34.6_Cu24.9_Fe14.3 | 5 | Merged_Eutectic_HEA_AllProps.xlsx ¦ Final_HEA_Database.xlsx ¦ Dataset_HEAs.xlsx | Ji-Chang Ren ¦ Sheet1 |  |  |  | Al8.8Cr34.6Fe14.3Co17.4Cu24.9 | [32 empty] | 5.0 ¦ 5 |  | BCC
Al9.8Cr12.6Fe38.1Co18.9Ni20.5 | Al9.81_Co18.92_Cr12.61_Fe38.14_Ni20.52 | 5 | Merged_Eutectic_HEA_AllProps.xlsx ¦ Final_HEA_Database.xlsx ¦ Dataset_HEAs.xlsx | Ji-Chang Ren ¦ Sheet1 |  |  |  | Al9.8Cr12.6Fe38.1Co18.9Ni20.5 | [32 empty] | 5.0 ¦ 5 |  | AM
Al16.7Cr22.8Fe31.1Co12.9Ni16.5 | Al16.7_Co12.9_Cr22.8_Fe31.1_Ni16.5 | 5 | Merged_Eutectic_HEA_AllProps.xlsx ¦ Final_HEA_Database.xlsx ¦ Dataset_HEAs.xlsx | Ji-Chang Ren ¦ Sheet1 |  |  |  | Al16.7Cr22.8Fe31.1Co12.9Ni16.5 | [32 empty] | 5.0 ¦ 5 |  | AM
Al23.6Cr11.7Co24.7Ni29.9Cu10.1 | Al23.6_Co24.7_Cr11.7_Cu10.1_Ni29.9 | 5 | Merged_Eutectic_HEA_AllProps.xlsx ¦ Final_HEA_Database.xlsx ¦ Dataset_HEAs.xlsx | Ji-Chang Ren ¦ Sheet1 |  |  |  | Al23.6Cr11.7Co24.7Ni29.9Cu10.1 | [32 empty] | 5.0 ¦ 5 |  | BCC+FCC
Al7.5Cr36.3Co12.4Ni15.1Cu28.7 | Al7.5_Co12.4_Cr36.3_Cu28.7_Ni15.1 | 5 | Merged_Eutectic_HEA_AllProps.xlsx ¦ Final_HEA_Database.xlsx ¦ Dataset_HEAs.xlsx | Ji-Chang Ren ¦ Sheet1 |  |  |  | Al7.5Cr36.3Co12.4Ni15.1Cu28.7 | [32 empty] | 5.0 ¦ 5 |  | BCC+FCC
Cr15.1Mn20.2Fe24.8Co29.1Cu10.8 | Co29.1_Cr15.1_Cu10.8_Fe24.8_Mn20.2 | 5 | Merged_Eutectic_HEA_AllProps.xlsx ¦ Final_HEA_Database.xlsx ¦ Dataset_HEAs.xlsx | Ji-Chang Ren ¦ Sheet1 |  |  |  | Cr15.1Mn20.2Fe24.8Co29.1Cu10.8 | [32 empty] | 5.0 ¦ 5 |  | BCC
Cr18.7Mn12.9Fe20.9Co21.5Ni26 | Co21.5_Cr18.7_Fe20.9_Mn12.9_Ni26.0 | 5 | Merged_Eutectic_HEA_AllProps.xlsx ¦ Final_HEA_Database.xlsx ¦ Dataset_HEAs.xlsx | Ji-Chang Ren ¦ Sheet1 |  |  |  | Cr18.7Mn12.9Fe20.9Co21.5Ni26 | [32 empty] | 5.0 ¦ 5 |  | AM
Cr24.3Mn40.3Fe8.2Co10Cu17.2 | Co10.0_Cr24.3_Cu17.2_Fe8.2_Mn40.3 | 5 | Merged_Eutectic_HEA_AllProps.xlsx ¦ Final_HEA_Database.xlsx ¦ Dataset_HEAs.xlsx | Ji-Chang Ren ¦ Sheet1 |  |  |  | Cr24.3Mn40.3Fe8.2Co10Cu17.2 | [32 empty] | 5.0 ¦ 5 |  | AM
Cr23.4Fe34.3Co11Ni13.4Cu17.9 | Co11.0_Cr23.4_Cu17.9_Fe34.3_Ni13.4 | 5 | Merged_Eutectic_HEA_AllProps.xlsx ¦ Final_HEA_Database.xlsx ¦ Dataset_HEAs.xlsx | Ji-Chang Ren ¦ Sheet1 |  |  |  | Cr23.4Fe34.3Co11Ni13.4Cu17.9 | [32 empty] | 5.0 ¦ 5 |  | BCC+FCC
Al15.6Cr20.4Fe12.6Co25Ni26.4 | Al15.6_Co25.0_Cr20.4_Fe12.6_Ni26.4 | 5 | Merged_Eutectic_HEA_AllProps.xlsx ¦ Final_HEA_Database.xlsx ¦ Dataset_HEAs.xlsx | Ji-Chang Ren ¦ Sheet1 |  |  |  | Al15.6Cr20.4Fe12.6Co25Ni26.4 | [32 empty] | 5.0 ¦ 5 |  | BCC+FCC
Al9.3Cr37.8Co10.3Ni12.5Cu30.1 | Al9.3_Co10.3_Cr37.8_Cu30.1_Ni12.5 | 5 | Merged_Eutectic_HEA_AllProps.xlsx ¦ Final_HEA_Database.xlsx ¦ Dataset_HEAs.xlsx | Ji-Chang Ren ¦ Sheet1 |  |  |  | Al9.3Cr37.8Co10.3Ni12.5Cu30.1 | [32 empty] | 5.0 ¦ 5 |  | BCC
Cr11.5Mn46.8Fe12.7Co13.1Ni15.8 | Co13.11_Cr11.51_Fe12.71_Mn46.85_Ni15.82 | 5 | Merged_Eutectic_HEA_AllProps.xlsx ¦ Final_HEA_Database.xlsx ¦ Dataset_HEAs.xlsx | Ji-Chang Ren ¦ Sheet1 |  |  |  | Cr11.5Mn46.8Fe12.7Co13.1Ni15.8 | [32 empty] | 5.0 ¦ 5 |  | AM
Cr31.2Mn12.6Fe14.6Ni16.5Cu25.1 | Cr31.2_Cu25.1_Fe14.6_Mn12.6_Ni16.5 | 5 | Merged_Eutectic_HEA_AllProps.xlsx ¦ Final_HEA_Database.xlsx ¦ Dataset_HEAs.xlsx | Ji-Chang Ren ¦ Sheet1 |  |  |  | Cr31.2Mn12.6Fe14.6Ni16.5Cu25.1 | [32 empty] | 5.0 ¦ 5 |  | BCC+FCC
Al19.8Fe31.5Co12.4Ni16.2Cu20.1 | Al19.8_Co12.4_Cu20.1_Fe31.5_Ni16.2 | 5 | Merged_Eutectic_HEA_AllProps.xlsx ¦ Final_HEA_Database.xlsx ¦ Dataset_HEAs.xlsx | Ji-Chang Ren ¦ Sheet1 |  |  |  | Al19.8Fe31.5Co12.4Ni16.2Cu20.1 | [32 empty] | 5.0 ¦ 5 |  | BCC
Mn9.3Fe26.7Co23.1Ni27.9Cu13 | Co23.1_Cu13.0_Fe26.7_Mn9.3_Ni27.9 | 5 | Merged_Eutectic_HEA_AllProps.xlsx ¦ Final_HEA_Database.xlsx ¦ Dataset_HEAs.xlsx | Ji-Chang Ren ¦ Sheet1 |  |  |  | Mn9.3Fe26.7Co23.1Ni27.9Cu13 | [32 empty] | 5.0 ¦ 5 |  | FCC
Cr30.3Mn20.7Co10Ni11.2Cu27.9 | Co9.99_Cr30.27_Cu27.87_Mn20.68_Ni11.19 | 5 | Merged_Eutectic_HEA_AllProps.xlsx ¦ Final_HEA_Database.xlsx ¦ Dataset_HEAs.xlsx | Ji-Chang Ren ¦ Sheet1 |  |  |  | Cr30.3Mn20.7Co10Ni11.2Cu27.9 | [32 empty] | 5.0 ¦ 5 |  | AM
Al36.3Cr15Fe19.7Co12.6Ni16.4 | Al36.3_Co12.6_Cr15.0_Fe19.7_Ni16.4 | 5 | Merged_Eutectic_HEA_AllProps.xlsx ¦ Final_HEA_Database.xlsx ¦ Dataset_HEAs.xlsx | Ji-Chang Ren ¦ Sheet1 |  |  |  | Al36.3Cr15Fe19.7Co12.6Ni16.4 | [32 empty] | 5.0 ¦ 5 |  | BCC
Al7.9Cr10.1Fe37.3Co21.5Ni23.2 | Al7.9_Co21.5_Cr10.1_Fe37.3_Ni23.2 | 5 | Merged_Eutectic_HEA_AllProps.xlsx ¦ Final_HEA_Database.xlsx ¦ Dataset_HEAs.xlsx | Ji-Chang Ren ¦ Sheet1 |  |  |  | Al7.9Cr10.1Fe37.3Co21.5Ni23.2 | [32 empty] | 5.0 ¦ 5 |  | AM
Al28.6Cr31.7Co14.2Ni16.9Cu8.7 | Al28.57_Co14.19_Cr31.67_Cu8.69_Ni16.88 | 5 | Merged_Eutectic_HEA_AllProps.xlsx ¦ Final_HEA_Database.xlsx ¦ Dataset_HEAs.xlsx | Ji-Chang Ren ¦ Sheet1 |  |  |  | Al28.6Cr31.7Co14.2Ni16.9Cu8.7 | [32 empty] | 5.0 ¦ 5 |  | BCC
Cr18.9Mn35.9Fe14.6Co17.1Cu13.6 | Co17.08_Cr18.88_Cu13.59_Fe14.59_Mn35.86 | 5 | Merged_Eutectic_HEA_AllProps.xlsx ¦ Final_HEA_Database.xlsx ¦ Dataset_HEAs.xlsx | Ji-Chang Ren ¦ Sheet1 |  |  |  | Cr18.9Mn35.9Fe14.6Co17.1Cu13.6 | [32 empty] | 5.0 ¦ 5 |  | AM
Al7.9Cr8.6Co24Ni30Cu29.4 | Al7.91_Co24.02_Cr8.61_Cu29.43_Ni30.03 | 5 | Merged_Eutectic_HEA_AllProps.xlsx ¦ Final_HEA_Database.xlsx ¦ Dataset_HEAs.xlsx | Ji-Chang Ren ¦ Sheet1 |  |  |  | Al7.9Cr8.6Co24Ni30Cu29.4 | [32 empty] | 5.0 ¦ 5 |  | FCC
Al18.6Cr23.7Fe30.3Co13.1Ni14.2 | Al18.62_Co13.11_Cr23.72_Fe30.33_Ni14.21 | 5 | Merged_Eutectic_HEA_AllProps.xlsx ¦ Final_HEA_Database.xlsx ¦ Dataset_HEAs.xlsx | Ji-Chang Ren ¦ Sheet1 |  |  |  | Al18.6Cr23.7Fe30.3Co13.1Ni14.2 | [32 empty] | 5.0 ¦ 5 |  | AM
Al15.8Cr15Fe32.3Ni25.4Cu11.6 | Al15.78_Cr14.99_Cu11.59_Fe32.27_Ni25.37 | 5 | Merged_Eutectic_HEA_AllProps.xlsx ¦ Final_HEA_Database.xlsx ¦ Dataset_HEAs.xlsx | Ji-Chang Ren ¦ Sheet1 |  |  |  | Al15.8Cr15Fe32.3Ni25.4Cu11.6 | [32 empty] | 5.0 ¦ 5 |  | BCC+FCC
Cr15.5Mn11.8Fe27.2Ni32.7Cu12.8 | Cr15.5_Cu12.8_Fe27.2_Mn11.8_Ni32.7 | 5 | Merged_Eutectic_HEA_AllProps.xlsx ¦ Final_HEA_Database.xlsx ¦ Dataset_HEAs.xlsx | Ji-Chang Ren ¦ Sheet1 |  |  |  | Cr15.5Mn11.8Fe27.2Ni32.7Cu12.8 | [32 empty] | 5.0 ¦ 5 |  | FCC
Cr8.8Mn11.8Fe32.6Ni39.4Cu7.3 | Cr8.81_Cu7.31_Fe32.63_Mn11.81_Ni39.44 | 5 | Merged_Eutectic_HEA_AllProps.xlsx ¦ Final_HEA_Database.xlsx ¦ Dataset_HEAs.xlsx | Ji-Chang Ren ¦ Sheet1 |  |  |  | Cr8.8Mn11.8Fe32.6Ni39.4Cu7.3 | [32 empty] | 5.0 ¦ 5 |  | AM
Al17.1Cr18.2Co20Ni24.3Cu20.4 | Al17.1_Co20.0_Cr18.2_Cu20.4_Ni24.3 | 5 | Merged_Eutectic_HEA_AllProps.xlsx ¦ Final_HEA_Database.xlsx ¦ Dataset_HEAs.xlsx | Ji-Chang Ren ¦ Sheet1 |  |  |  | Al17.1Cr18.2Co20Ni24.3Cu20.4 | [32 empty] | 5.0 ¦ 5 |  | BCC+FCC
Cr16.3Mn7.7Co29Ni32.4Cu14.7 | Co28.97_Cr16.28_Cu14.69_Mn7.69_Ni32.37 | 5 | Merged_Eutectic_HEA_AllProps.xlsx ¦ Final_HEA_Database.xlsx ¦ Dataset_HEAs.xlsx | Ji-Chang Ren ¦ Sheet1 |  |  |  | Cr16.3Mn7.7Co29Ni32.4Cu14.7 | [32 empty] | 5.0 ¦ 5 |  | FCC
Mn11Fe29.8Co20Ni24.6Cu14.5 | Co20.02_Cu14.51_Fe29.83_Mn11.01_Ni24.62 | 5 | Merged_Eutectic_HEA_AllProps.xlsx ¦ Final_HEA_Database.xlsx ¦ Dataset_HEAs.xlsx | Ji-Chang Ren ¦ Sheet1 |  |  |  | Mn11Fe29.8Co20Ni24.6Cu14.5 | [32 empty] | 5.0 ¦ 5 |  | BCC+FCC
Al8.7Cr37.3Fe15.9Ni12.1Cu26 | Al8.7_Cr37.3_Cu26.0_Fe15.9_Ni12.1 | 5 | Merged_Eutectic_HEA_AllProps.xlsx ¦ Final_HEA_Database.xlsx ¦ Dataset_HEAs.xlsx | Ji-Chang Ren ¦ Sheet1 |  |  |  | Al8.7Cr37.3Fe15.9Ni12.1Cu26 | [32 empty] | 5.0 ¦ 5 |  | BCC
Al11.5Cr15.2Fe10.2Co30.6Ni32.5 | Al11.5_Co30.6_Cr15.2_Fe10.2_Ni32.5 | 5 | Merged_Eutectic_HEA_AllProps.xlsx ¦ Final_HEA_Database.xlsx ¦ Dataset_HEAs.xlsx | Ji-Chang Ren ¦ Sheet1 |  |  |  | Al11.5Cr15.2Fe10.2Co30.6Ni32.5 | [32 empty] | 5.0 ¦ 5 |  | FCC
Al9Cr11.1Fe22.8Co27.6Ni29.5 | Al9.0_Co27.6_Cr11.1_Fe22.8_Ni29.5 | 5 | Merged_Eutectic_HEA_AllProps.xlsx ¦ Final_HEA_Database.xlsx ¦ Dataset_HEAs.xlsx | Ji-Chang Ren ¦ Sheet1 |  |  |  | Al9Cr11.1Fe22.8Co27.6Ni29.5 | [32 empty] | 5.0 ¦ 5 |  | AM
Al19.1Cr24.4Fe33.4Co11Ni12 | Al19.12_Co11.01_Cr24.42_Fe33.43_Ni12.01 | 5 | Merged_Eutectic_HEA_AllProps.xlsx ¦ Final_HEA_Database.xlsx ¦ Dataset_HEAs.xlsx | Ji-Chang Ren ¦ Sheet1 |  |  |  | Al19.1Cr24.4Fe33.4Co11Ni12 | [32 empty] | 5.0 ¦ 5 |  | AM
Al13.9Cr14.5Co9.6Ni12.6Cu49.5 | Al13.89_Co9.59_Cr14.49_Cu49.45_Ni12.59 | 5 | Merged_Eutectic_HEA_AllProps.xlsx ¦ Final_HEA_Database.xlsx ¦ Dataset_HEAs.xlsx | Ji-Chang Ren ¦ Sheet1 |  |  |  | Al13.9Cr14.5Co9.6Ni12.6Cu49.5 | [32 empty] | 5.0 ¦ 5 |  | FCC
Al26.2Fe5.9Co11Ni15.2Cu41.6 | Al26.23_Co11.01_Cu41.64_Fe5.91_Ni15.22 | 5 | Merged_Eutectic_HEA_AllProps.xlsx ¦ Final_HEA_Database.xlsx ¦ Dataset_HEAs.xlsx | Ji-Chang Ren ¦ Sheet1 |  |  |  | Al26.2Fe5.9Co11Ni15.2Cu41.6 | [32 empty] | 5.0 ¦ 5 |  | BCC+FCC
Cr12.3Fe17.9Co21.7Ni25.7Cu22.3 | Co21.72_Cr12.31_Cu22.32_Fe17.92_Ni25.73 | 5 | Merged_Eutectic_HEA_AllProps.xlsx ¦ Final_HEA_Database.xlsx ¦ Dataset_HEAs.xlsx | Ji-Chang Ren ¦ Sheet1 |  |  |  | Cr12.3Fe17.9Co21.7Ni25.7Cu22.3 | [32 empty] | 5.0 ¦ 5 |  | FCC
Al30Cr40.3Fe16.2Co6.6Ni6.9 | Al30.0_Co6.6_Cr40.3_Fe16.2_Ni6.9 | 5 | Merged_Eutectic_HEA_AllProps.xlsx ¦ Final_HEA_Database.xlsx ¦ Dataset_HEAs.xlsx | Ji-Chang Ren ¦ Sheet1 |  |  |  | Al30Cr40.3Fe16.2Co6.6Ni6.9 | [32 empty] | 5.0 ¦ 5 |  | AM
Mn13.1Fe29Co19.7Ni23.9Cu14.5 | Co19.66_Cu14.47_Fe28.94_Mn13.07_Ni23.85 | 5 | Merged_Eutectic_HEA_AllProps.xlsx ¦ Final_HEA_Database.xlsx ¦ Dataset_HEAs.xlsx | Ji-Chang Ren ¦ Sheet1 |  |  |  | Mn13.1Fe29Co19.7Ni23.9Cu14.5 | [32 empty] | 5.0 ¦ 5 |  | BCC+FCC
Cr18.2Mn6.7Co27.6Ni31.2Cu16.3 | Co27.6_Cr18.2_Cu16.3_Mn6.7_Ni31.2 | 5 | Merged_Eutectic_HEA_AllProps.xlsx ¦ Final_HEA_Database.xlsx ¦ Dataset_HEAs.xlsx | Ji-Chang Ren ¦ Sheet1 |  |  |  | Cr18.2Mn6.7Co27.6Ni31.2Cu16.3 | [32 empty] | 5.0 ¦ 5 |  | FCC
Cr9.8Fe14.2Co11.2Ni13.5Cu51.4 | Co11.19_Cr9.79_Cu51.35_Fe14.19_Ni13.49 | 5 | Merged_Eutectic_HEA_AllProps.xlsx ¦ Final_HEA_Database.xlsx ¦ Dataset_HEAs.xlsx | Ji-Chang Ren ¦ Sheet1 |  |  |  | Cr9.8Fe14.2Co11.2Ni13.5Cu51.4 | [32 empty] | 5.0 ¦ 5 |  | FCC
Cr30.3Mn19.7Fe11.9Ni13Cu25 | Cr30.33_Cu25.03_Fe11.91_Mn19.72_Ni13.01 | 5 | Merged_Eutectic_HEA_AllProps.xlsx ¦ Final_HEA_Database.xlsx ¦ Dataset_HEAs.xlsx | Ji-Chang Ren ¦ Sheet1 |  |  |  | Cr30.3Mn19.7Fe11.9Ni13Cu25 | [32 empty] | 5.0 ¦ 5 |  | AM
Cr38.1Mn7.1Co10.4Ni11.6Cu32.8 | Co10.4_Cr38.1_Cu32.8_Mn7.1_Ni11.6 | 5 | Merged_Eutectic_HEA_AllProps.xlsx ¦ Final_HEA_Database.xlsx ¦ Dataset_HEAs.xlsx | Ji-Chang Ren ¦ Sheet1 |  |  |  | Cr38.1Mn7.1Co10.4Ni11.6Cu32.8 | [32 empty] | 5.0 ¦ 5 |  | BCC+FCC
Al16.7Fe9.5Co19.6Ni25.9Cu28.3 | Al16.7_Co19.6_Cu28.3_Fe9.5_Ni25.9 | 5 | Merged_Eutectic_HEA_AllProps.xlsx ¦ Final_HEA_Database.xlsx ¦ Dataset_HEAs.xlsx | Ji-Chang Ren ¦ Sheet1 |  |  |  | Al16.7Fe9.5Co19.6Ni25.9Cu28.3 | [32 empty] | 5.0 ¦ 5 |  | FCC
Cr20.2Mn14.4Fe22.4Ni26.4Cu16.5 | Cr20.22_Cu16.52_Fe22.42_Mn14.41_Ni26.43 | 5 | Merged_Eutectic_HEA_AllProps.xlsx ¦ Final_HEA_Database.xlsx ¦ Dataset_HEAs.xlsx | Ji-Chang Ren ¦ Sheet1 |  |  |  | Cr20.2Mn14.4Fe22.4Ni26.4Cu16.5 | [32 empty] | 5.0 ¦ 5 |  | AM
Cr13.3Mn33.5Fe19.1Ni22.3Cu11.8 | Cr13.3_Cu11.8_Fe19.1_Mn33.5_Ni22.3 | 5 | Merged_Eutectic_HEA_AllProps.xlsx ¦ Final_HEA_Database.xlsx ¦ Dataset_HEAs.xlsx | Ji-Chang Ren ¦ Sheet1 |  |  |  | Cr13.3Mn33.5Fe19.1Ni22.3Cu11.8 | [32 empty] | 5.0 ¦ 5 |  | AM
Al20.5Cr26.4Co13.6Ni16.9Cu22.6 | Al20.5_Co13.6_Cr26.4_Cu22.6_Ni16.9 | 5 | Merged_Eutectic_HEA_AllProps.xlsx ¦ Final_HEA_Database.xlsx ¦ Dataset_HEAs.xlsx | Ji-Chang Ren ¦ Sheet1 |  |  |  | Al20.5Cr26.4Co13.6Ni16.9Cu22.6 | [32 empty] | 5.0 ¦ 5 |  | BCC
Al13.9Cr39.1Fe10.9Ni8.3Cu27.6 | Al13.93_Cr39.18_Cu27.66_Fe10.92_Ni8.32 | 5 | Merged_Eutectic_HEA_AllProps.xlsx ¦ Final_HEA_Database.xlsx ¦ Dataset_HEAs.xlsx | Ji-Chang Ren ¦ Sheet1 |  |  |  | Al13.9Cr39.1Fe10.9Ni8.3Cu27.6 | [32 empty] | 5.0 ¦ 5 |  | BCC
Al27.5Cr29.1Co7.4Ni9.2Cu26.7 | Al27.53_Co7.41_Cr29.13_Cu26.73_Ni9.21 | 5 | Merged_Eutectic_HEA_AllProps.xlsx ¦ Final_HEA_Database.xlsx ¦ Dataset_HEAs.xlsx | Ji-Chang Ren ¦ Sheet1 |  |  |  | Al27.5Cr29.1Co7.4Ni9.2Cu26.7 | [32 empty] | 5.0 ¦ 5 |  | BCC
Mn5.1Fe30.3Co22.8Ni27.3Cu14.5 | Co22.8_Cu14.5_Fe30.3_Mn5.1_Ni27.3 | 5 | Merged_Eutectic_HEA_AllProps.xlsx ¦ Final_HEA_Database.xlsx ¦ Dataset_HEAs.xlsx | Ji-Chang Ren ¦ Sheet1 |  |  |  | Mn5.1Fe30.3Co22.8Ni27.3Cu14.5 | [32 empty] | 5.0 ¦ 5 |  | BCC+FCC
Al9.7Cr10.5Co28.8Ni34.7Cu16.3 | Al9.7_Co28.8_Cr10.5_Cu16.3_Ni34.7 | 5 | Merged_Eutectic_HEA_AllProps.xlsx ¦ Final_HEA_Database.xlsx ¦ Dataset_HEAs.xlsx | Ji-Chang Ren ¦ Sheet1 |  |  |  | Al9.7Cr10.5Co28.8Ni34.7Cu16.3 | [32 empty] | 5.0 ¦ 5 |  | FCC
Al22.7Cr14.3Fe18.7Co19.4Ni24.9 | Al22.7_Co19.4_Cr14.3_Fe18.7_Ni24.9 | 5 | Merged_Eutectic_HEA_AllProps.xlsx ¦ Final_HEA_Database.xlsx ¦ Dataset_HEAs.xlsx | Ji-Chang Ren ¦ Sheet1 |  |  |  | Al22.7Cr14.3Fe18.7Co19.4Ni24.9 | [32 empty] | 5.0 ¦ 5 |  | BCC+FCC
Al44.2Cr15.3Fe20.2Co8.9Ni11.5 | Al44.16_Co8.89_Cr15.28_Fe20.18_Ni11.49 | 5 | Merged_Eutectic_HEA_AllProps.xlsx ¦ Final_HEA_Database.xlsx ¦ Dataset_HEAs.xlsx | Ji-Chang Ren ¦ Sheet1 |  |  |  | Al44.2Cr15.3Fe20.2Co8.9Ni11.5 | [32 empty] | 5.0 ¦ 5 |  | BCC
Al16.4Cr37.4Fe8.4Co10.2Cu27.5 | Al16.42_Co10.21_Cr37.44_Cu27.53_Fe8.41 | 5 | Merged_Eutectic_HEA_AllProps.xlsx ¦ Final_HEA_Database.xlsx ¦ Dataset_HEAs.xlsx | Ji-Chang Ren ¦ Sheet1 |  |  |  | Al16.4Cr37.4Fe8.4Co10.2Cu27.5 | [32 empty] | 5.0 ¦ 5 |  | BCC
Cr34.2Mn15.5Fe10.9Ni11.9Cu27.4 | Cr34.23_Cu27.43_Fe10.91_Mn15.52_Ni11.91 | 5 | Merged_Eutectic_HEA_AllProps.xlsx ¦ Final_HEA_Database.xlsx ¦ Dataset_HEAs.xlsx | Ji-Chang Ren ¦ Sheet1 |  |  |  | Cr34.2Mn15.5Fe10.9Ni11.9Cu27.4 | [32 empty] | 5.0 ¦ 5 |  | BCC
Cr38.8Mn12.6Fe8.5Ni9Cu31.1 | Cr38.8_Cu31.1_Fe8.5_Mn12.6_Ni9.0 | 5 | Merged_Eutectic_HEA_AllProps.xlsx ¦ Final_HEA_Database.xlsx ¦ Dataset_HEAs.xlsx | Ji-Chang Ren ¦ Sheet1 |  |  |  | Cr38.8Mn12.6Fe8.5Ni9Cu31.1 | [32 empty] | 5.0 ¦ 5 |  | BCC
Al22.3Cr31.1Fe13.4Ni10.6Cu22.6 | Al22.3_Cr31.1_Cu22.6_Fe13.4_Ni10.6 | 5 | Merged_Eutectic_HEA_AllProps.xlsx ¦ Final_HEA_Database.xlsx ¦ Dataset_HEAs.xlsx | Ji-Chang Ren ¦ Sheet1 |  |  |  | Al22.3Cr31.1Fe13.4Ni10.6Cu22.6 | [32 empty] | 5.0 ¦ 5 |  | BCC
Cr18.4Mn13Fe25.7Co29.9Cu13 | Co29.9_Cr18.4_Cu13.0_Fe25.7_Mn13.0 | 5 | Merged_Eutectic_HEA_AllProps.xlsx ¦ Final_HEA_Database.xlsx ¦ Dataset_HEAs.xlsx | Ji-Chang Ren ¦ Sheet1 |  |  |  | Cr18.4Mn13Fe25.7Co29.9Cu13 | [32 empty] | 5.0 ¦ 5 |  | BCC
Al14.7Fe11.5Co21.4Ni28Cu24.4 | Al14.7_Co21.4_Cu24.4_Fe11.5_Ni28.0 | 5 | Merged_Eutectic_HEA_AllProps.xlsx ¦ Final_HEA_Database.xlsx ¦ Dataset_HEAs.xlsx | Ji-Chang Ren ¦ Sheet1 |  |  |  | Al14.7Fe11.5Co21.4Ni28Cu24.4 | [32 empty] | 5.0 ¦ 5 |  | FCC
Al10.3Fe35.7Co16.2Ni20.9Cu16.8 | Al10.31_Co16.22_Cu16.82_Fe35.74_Ni20.92 | 5 | Merged_Eutectic_HEA_AllProps.xlsx ¦ Final_HEA_Database.xlsx ¦ Dataset_HEAs.xlsx | Ji-Chang Ren ¦ Sheet1 |  |  |  | Al10.3Fe35.7Co16.2Ni20.9Cu16.8 | [32 empty] | 5.0 ¦ 5 |  | BCC+FCC
Cr21.7Mn9Co23.9Ni26.3Cu19.1 | Co23.9_Cr21.7_Cu19.1_Mn9.0_Ni26.3 | 5 | Merged_Eutectic_HEA_AllProps.xlsx ¦ Final_HEA_Database.xlsx ¦ Dataset_HEAs.xlsx | Ji-Chang Ren ¦ Sheet1 |  |  |  | Cr21.7Mn9Co23.9Ni26.3Cu19.1 | [32 empty] | 5.0 ¦ 5 |  | FCC
Cr18.7Fe27.5Co18.2Ni22Cu13.6 | Co18.2_Cr18.7_Cu13.6_Fe27.5_Ni22.0 | 5 | Merged_Eutectic_HEA_AllProps.xlsx ¦ Final_HEA_Database.xlsx ¦ Dataset_HEAs.xlsx | Ji-Chang Ren ¦ Sheet1 |  |  |  | Cr18.7Fe27.5Co18.2Ni22Cu13.6 | [32 empty] | 5.0 ¦ 5 |  | FCC
Cr14.9Mn20.1Fe23.8Ni28.4Cu12.9 | Cr14.89_Cu12.89_Fe23.78_Mn20.08_Ni28.37 | 5 | Merged_Eutectic_HEA_AllProps.xlsx ¦ Final_HEA_Database.xlsx ¦ Dataset_HEAs.xlsx | Ji-Chang Ren ¦ Sheet1 |  |  |  | Cr14.9Mn20.1Fe23.8Ni28.4Cu12.9 | [32 empty] | 5.0 ¦ 5 |  | AM
Al6.5Cr35.5Fe14.7Co18.2Cu25.1 | Al6.5_Co18.2_Cr35.5_Cu25.1_Fe14.7 | 5 | Merged_Eutectic_HEA_AllProps.xlsx ¦ Final_HEA_Database.xlsx ¦ Dataset_HEAs.xlsx | Ji-Chang Ren ¦ Sheet1 |  |  |  | Al6.5Cr35.5Fe14.7Co18.2Cu25.1 | [32 empty] | 5.0 ¦ 5 |  | BCC
Cr22.1Fe32.5Co13.1Ni15.8Cu16.5 | Co13.1_Cr22.1_Cu16.5_Fe32.5_Ni15.8 | 5 | Merged_Eutectic_HEA_AllProps.xlsx ¦ Final_HEA_Database.xlsx ¦ Dataset_HEAs.xlsx | Ji-Chang Ren ¦ Sheet1 |  |  |  | Cr22.1Fe32.5Co13.1Ni15.8Cu16.5 | [32 empty] | 5.0 ¦ 5 |  | BCC+FCC
Al14.6Cr16.1Fe25.8Co31.3Cu12.3 | Al14.59_Co31.27_Cr16.08_Cu12.29_Fe25.77 | 5 | Merged_Eutectic_HEA_AllProps.xlsx ¦ Final_HEA_Database.xlsx ¦ Dataset_HEAs.xlsx | Ji-Chang Ren ¦ Sheet1 |  |  |  | Al14.6Cr16.1Fe25.8Co31.3Cu12.3 | [32 empty] | 5.0 ¦ 5 |  | BCC
Al9.6Cr10.5Co29.7Ni36.1Cu14.1 | Al9.6_Co29.7_Cr10.5_Cu14.1_Ni36.1 | 5 | Merged_Eutectic_HEA_AllProps.xlsx ¦ Final_HEA_Database.xlsx ¦ Dataset_HEAs.xlsx | Ji-Chang Ren ¦ Sheet1 |  |  |  | Al9.6Cr10.5Co29.7Ni36.1Cu14.1 | [32 empty] | 5.0 ¦ 5 |  | FCC
Cr9.3Fe13.6Co21.9Ni26.1Cu29.2 | Co21.88_Cr9.29_Cu29.17_Fe13.59_Ni26.07 | 5 | Merged_Eutectic_HEA_AllProps.xlsx ¦ Final_HEA_Database.xlsx ¦ Dataset_HEAs.xlsx | Ji-Chang Ren ¦ Sheet1 |  |  |  | Cr9.3Fe13.6Co21.9Ni26.1Cu29.2 | [32 empty] | 5.0 ¦ 5 |  | FCC
Cr17.8Mn14.3Fe24.6Ni28.7Cu14.5 | Cr17.82_Cu14.51_Fe24.62_Mn14.31_Ni28.73 | 5 | Merged_Eutectic_HEA_AllProps.xlsx ¦ Final_HEA_Database.xlsx ¦ Dataset_HEAs.xlsx | Ji-Chang Ren ¦ Sheet1 |  |  |  | Cr17.8Mn14.3Fe24.6Ni28.7Cu14.5 | [32 empty] | 5.0 ¦ 5 |  | AM
Al5.6Cr41.9Co9.2Ni11.2Cu32.1 | Al5.6_Co9.2_Cr41.9_Cu32.1_Ni11.2 | 5 | Merged_Eutectic_HEA_AllProps.xlsx ¦ Final_HEA_Database.xlsx ¦ Dataset_HEAs.xlsx | Ji-Chang Ren ¦ Sheet1 |  |  |  | Al5.6Cr41.9Co9.2Ni11.2Cu32.1 | [32 empty] | 5.0 ¦ 5 |  | BCC
Al29.3Cr11.2Fe22.9Co27.6Cu8.9 | Al29.33_Co27.63_Cr11.21_Cu8.91_Fe22.92 | 5 | Merged_Eutectic_HEA_AllProps.xlsx ¦ Final_HEA_Database.xlsx ¦ Dataset_HEAs.xlsx | Ji-Chang Ren ¦ Sheet1 |  |  |  | Al29.3Cr11.2Fe22.9Co27.6Cu8.9 | [32 empty] | 5.0 ¦ 5 |  | BCC
TeMoWSe2S | Mo16.67_S16.67_Se33.33_Te16.67_W16.67 | 5 | Eutectic_HEA_Candidates_Filtered.xlsx ¦ Final_HEA_Database.xlsx | Sheet1 | [8 empty] | 0.0 |  |  |  |  | Mo16.7S16.7Se33.3Te16.7W16.7 | 12.97574634077025 |  | {'crystal_system': 'Trigonal', 'symbol': 'P3m1', 'number': 156, 'point_group': '3m', 'symprec': 0.1, 'angle_tolerance': 5.0, 'version': '2.5.0'} |  |  | 5.441437832523124 |  | 0.06635678916666801 |  |  | -0.569770241822917 | TeMoWSe2S |  | True |  | mp-1027138 | [6 empty] | 5 ¦ 5.0 | [10 empty] | False |  |  |  |  | 364.5903711664957
Cr9.6Mn39.5Fe20.1Co24Cu6.9 | Co23.98_Cr9.59_Cu6.89_Fe20.08_Mn39.46 | 5 | Merged_Eutectic_HEA_AllProps.xlsx ¦ Final_HEA_Database.xlsx ¦ Dataset_HEAs.xlsx | Ji-Chang Ren ¦ Sheet1 |  |  |  | Cr9.6Mn39.5Fe20.1Co24Cu6.9 | [32 empty] | 5.0 ¦ 5 |  | AM
Cr20.4Fe30.2Co15.5Ni18.8Cu15.1 | Co15.5_Cr20.4_Cu15.1_Fe30.2_Ni18.8 | 5 | Merged_Eutectic_HEA_AllProps.xlsx ¦ Final_HEA_Database.xlsx ¦ Dataset_HEAs.xlsx | Ji-Chang Ren ¦ Sheet1 |  |  |  | Cr20.4Fe30.2Co15.5Ni18.8Cu15.1 | [32 empty] | 5.0 ¦ 5 |  | BCC+FCC
Cr19.5Mn40.6Fe11.2Ni12.2Cu16.5 | Cr19.5_Cu16.5_Fe11.2_Mn40.6_Ni12.2 | 5 | Merged_Eutectic_HEA_AllProps.xlsx ¦ Final_HEA_Database.xlsx ¦ Dataset_HEAs.xlsx | Ji-Chang Ren ¦ Sheet1 |  |  |  | Cr19.5Mn40.6Fe11.2Ni12.2Cu16.5 | [32 empty] | 5.0 ¦ 5 |  | AM
Cr40.4Mn14.9Fe8.2Co9.8Cu26.7 | Co9.8_Cr40.4_Cu26.7_Fe8.2_Mn14.9 | 5 | Merged_Eutectic_HEA_AllProps.xlsx ¦ Final_HEA_Database.xlsx ¦ Dataset_HEAs.xlsx | Ji-Chang Ren ¦ Sheet1 |  |  |  | Cr40.4Mn14.9Fe8.2Co9.8Cu26.7 | [32 empty] | 5.0 ¦ 5 |  | BCC
Al19.8Cr14.5Fe19.1Co20.7Ni26 | Al19.78_Co20.68_Cr14.49_Fe19.08_Ni25.97 | 5 | Merged_Eutectic_HEA_AllProps.xlsx ¦ Final_HEA_Database.xlsx ¦ Dataset_HEAs.xlsx | Ji-Chang Ren ¦ Sheet1 |  |  |  | Al19.8Cr14.5Fe19.1Co20.7Ni26 | [32 empty] | 5.0 ¦ 5 |  | FCC
Cr34.8Mn9.9Fe13.6Ni14.6Cu27.1 | Cr34.8_Cu27.1_Fe13.6_Mn9.9_Ni14.6 | 5 | Merged_Eutectic_HEA_AllProps.xlsx ¦ Final_HEA_Database.xlsx ¦ Dataset_HEAs.xlsx | Ji-Chang Ren ¦ Sheet1 |  |  |  | Cr34.8Mn9.9Fe13.6Ni14.6Cu27.1 | [32 empty] | 5.0 ¦ 5 |  | BCC+FCC
Cr14.5Mn24.1Fe22.2Ni26.5Cu12.6 | Cr14.51_Cu12.61_Fe22.22_Mn24.12_Ni26.53 | 5 | Merged_Eutectic_HEA_AllProps.xlsx ¦ Final_HEA_Database.xlsx ¦ Dataset_HEAs.xlsx | Ji-Chang Ren ¦ Sheet1 |  |  |  | Cr14.5Mn24.1Fe22.2Ni26.5Cu12.6 | [32 empty] | 5.0 ¦ 5 |  | AM
Al26.5Cr11.4Fe15.2Co20.6Ni26.3 | Al26.5_Co20.6_Cr11.4_Fe15.2_Ni26.3 | 5 | Merged_Eutectic_HEA_AllProps.xlsx ¦ Final_HEA_Database.xlsx ¦ Dataset_HEAs.xlsx | Ji-Chang Ren ¦ Sheet1 |  |  |  | Al26.5Cr11.4Fe15.2Co20.6Ni26.3 | [32 empty] | 5.0 ¦ 5 |  | BCC+FCC
Al20.8Cr30.5Co10.4Ni12.7Cu25.6 | Al20.8_Co10.4_Cr30.5_Cu25.6_Ni12.7 | 5 | Merged_Eutectic_HEA_AllProps.xlsx ¦ Final_HEA_Database.xlsx ¦ Dataset_HEAs.xlsx | Ji-Chang Ren ¦ Sheet1 |  |  |  | Al20.8Cr30.5Co10.4Ni12.7Cu25.6 | [32 empty] | 5.0 ¦ 5 |  | BCC
Al45.8Cr16.9Co10Ni12.5Cu14.8 | Al45.8_Co10.0_Cr16.9_Cu14.8_Ni12.5 | 5 | Merged_Eutectic_HEA_AllProps.xlsx ¦ Final_HEA_Database.xlsx ¦ Dataset_HEAs.xlsx | Ji-Chang Ren ¦ Sheet1 |  |  |  | Al45.8Cr16.9Co10Ni12.5Cu14.8 | [32 empty] | 5.0 ¦ 5 |  | BCC
Al13.5Cr15.2Fe33.6Ni26.1Cu11.5 | Al13.51_Cr15.22_Cu11.51_Fe33.63_Ni26.13 | 5 | Merged_Eutectic_HEA_AllProps.xlsx ¦ Final_HEA_Database.xlsx ¦ Dataset_HEAs.xlsx | Ji-Chang Ren ¦ Sheet1 |  |  |  | Al13.5Cr15.2Fe33.6Ni26.1Cu11.5 | [32 empty] | 5.0 ¦ 5 |  | BCC+FCC
Cr17.8Mn31.7Fe17.2Co20.8Cu12.5 | Co20.8_Cr17.8_Cu12.5_Fe17.2_Mn31.7 | 5 | Merged_Eutectic_HEA_AllProps.xlsx ¦ Final_HEA_Database.xlsx ¦ Dataset_HEAs.xlsx | Ji-Chang Ren ¦ Sheet1 |  |  |  | Cr17.8Mn31.7Fe17.2Co20.8Cu12.5 | [32 empty] | 5.0 ¦ 5 |  | AM
Al11.6Fe25Co21Ni26.4Cu15.9 | Al11.61_Co21.02_Cu15.92_Fe25.03_Ni26.43 | 5 | Merged_Eutectic_HEA_AllProps.xlsx ¦ Final_HEA_Database.xlsx ¦ Dataset_HEAs.xlsx | Ji-Chang Ren ¦ Sheet1 |  |  |  | Al11.6Fe25Co21Ni26.4Cu15.9 | [32 empty] | 5.0 ¦ 5 |  | BCC+FCC
Al10.2Fe22.3Co21.8Ni28.1Cu17.5 | Al10.21_Co21.82_Cu17.52_Fe22.32_Ni28.13 | 5 | Merged_Eutectic_HEA_AllProps.xlsx ¦ Final_HEA_Database.xlsx ¦ Dataset_HEAs.xlsx | Ji-Chang Ren ¦ Sheet1 |  |  |  | Al10.2Fe22.3Co21.8Ni28.1Cu17.5 | [32 empty] | 5.0 ¦ 5 |  | FCC
Al8Fe39.4Co12.8Ni16.3Cu23.5 | Al8.0_Co12.8_Cu23.5_Fe39.4_Ni16.3 | 5 | Merged_Eutectic_HEA_AllProps.xlsx ¦ Final_HEA_Database.xlsx ¦ Dataset_HEAs.xlsx | Ji-Chang Ren ¦ Sheet1 |  |  |  | Al8Fe39.4Co12.8Ni16.3Cu23.5 | [32 empty] | 5.0 ¦ 5 |  | BCC
Al26.4Fe16Co6.3Ni8.7Cu42.6 | Al26.4_Co6.3_Cu42.6_Fe16.0_Ni8.7 | 5 | Merged_Eutectic_HEA_AllProps.xlsx ¦ Final_HEA_Database.xlsx ¦ Dataset_HEAs.xlsx | Ji-Chang Ren ¦ Sheet1 |  |  |  | Al26.4Fe16Co6.3Ni8.7Cu42.6 | [32 empty] | 5.0 ¦ 5 |  | BCC
Al15.1Cr15.9Co10.7Ni13.9Cu44.4 | Al15.1_Co10.7_Cr15.9_Cu44.4_Ni13.9 | 5 | Merged_Eutectic_HEA_AllProps.xlsx ¦ Final_HEA_Database.xlsx ¦ Dataset_HEAs.xlsx | Ji-Chang Ren ¦ Sheet1 |  |  |  | Al15.1Cr15.9Co10.7Ni13.9Cu44.4 | [32 empty] | 5.0 ¦ 5 |  | FCC
Al8.3Fe32Co17.6Ni22.4Cu19.7 | Al8.3_Co17.6_Cu19.7_Fe32.0_Ni22.4 | 5 | Merged_Eutectic_HEA_AllProps.xlsx ¦ Final_HEA_Database.xlsx ¦ Dataset_HEAs.xlsx | Ji-Chang Ren ¦ Sheet1 |  |  |  | Al8.3Fe32Co17.6Ni22.4Cu19.7 | [32 empty] | 5.0 ¦ 5 |  | BCC+FCC
Cr21.6Mn7.3Fe23.7Co21.3Ni26.1 | Co21.3_Cr21.6_Fe23.7_Mn7.3_Ni26.1 | 5 | Merged_Eutectic_HEA_AllProps.xlsx ¦ Final_HEA_Database.xlsx ¦ Dataset_HEAs.xlsx | Ji-Chang Ren ¦ Sheet1 |  |  |  | Cr21.6Mn7.3Fe23.7Co21.3Ni26.1 | [32 empty] | 5.0 ¦ 5 |  | AM
Al28.1Cr10.1Fe24.3Co29.6Cu8 | Al28.07_Co29.57_Cr10.09_Cu7.99_Fe24.28 | 5 | Merged_Eutectic_HEA_AllProps.xlsx ¦ Final_HEA_Database.xlsx ¦ Dataset_HEAs.xlsx | Ji-Chang Ren ¦ Sheet1 |  |  |  | Al28.1Cr10.1Fe24.3Co29.6Cu8 | [32 empty] | 5.0 ¦ 5 |  | BCC
Al33Cr27.7Fe10.1Ni8.3Cu21 | Al32.97_Cr27.67_Cu20.98_Fe10.09_Ni8.29 | 5 | Merged_Eutectic_HEA_AllProps.xlsx ¦ Final_HEA_Database.xlsx ¦ Dataset_HEAs.xlsx | Ji-Chang Ren ¦ Sheet1 |  |  |  | Al33Cr27.7Fe10.1Ni8.3Cu21 | [32 empty] | 5.0 ¦ 5 |  | BCC
Al20.8Cr36.6Fe8.9Ni7Cu26.8 | Al20.78_Cr36.56_Cu26.77_Fe8.89_Ni6.99 | 5 | Merged_Eutectic_HEA_AllProps.xlsx ¦ Final_HEA_Database.xlsx ¦ Dataset_HEAs.xlsx | Ji-Chang Ren ¦ Sheet1 |  |  |  | Al20.8Cr36.6Fe8.9Ni7Cu26.8 | [32 empty] | 5.0 ¦ 5 |  | BCC
Al35.9Cr18Fe17.6Ni14.5Cu14 | Al35.9_Cr18.0_Cu14.0_Fe17.6_Ni14.5 | 5 | Merged_Eutectic_HEA_AllProps.xlsx ¦ Final_HEA_Database.xlsx ¦ Dataset_HEAs.xlsx | Ji-Chang Ren ¦ Sheet1 |  |  |  | Al35.9Cr18Fe17.6Ni14.5Cu14 | [32 empty] | 5.0 ¦ 5 |  | BCC
Al47.5Fe9.3Co16.5Ni20.8Cu5.9 | Al47.5_Co16.5_Cu5.9_Fe9.3_Ni20.8 | 5 | Merged_Eutectic_HEA_AllProps.xlsx ¦ Final_HEA_Database.xlsx ¦ Dataset_HEAs.xlsx | Ji-Chang Ren ¦ Sheet1 |  |  |  | Al47.5Fe9.3Co16.5Ni20.8Cu5.9 | [32 empty] | 5.0 ¦ 5 |  | BCC
Al47.5Cr14.5Fe18.9Co8.3Ni10.7 | Al47.55_Co8.31_Cr14.51_Fe18.92_Ni10.71 | 5 | Merged_Eutectic_HEA_AllProps.xlsx ¦ Final_HEA_Database.xlsx ¦ Dataset_HEAs.xlsx | Ji-Chang Ren ¦ Sheet1 |  |  |  | Al47.5Cr14.5Fe18.9Co8.3Ni10.7 | [32 empty] | 5.0 ¦ 5 |  | BCC
Cr9.6Mn10Fe10.2Co31.9Ni38.4 | Co31.87_Cr9.59_Fe10.19_Mn9.99_Ni38.36 | 5 | Merged_Eutectic_HEA_AllProps.xlsx ¦ Final_HEA_Database.xlsx ¦ Dataset_HEAs.xlsx | Ji-Chang Ren ¦ Sheet1 |  |  |  | Cr9.6Mn10Fe10.2Co31.9Ni38.4 | [32 empty] | 5.0 ¦ 5 |  | FCC
Al15.6Cr10.5Fe29.8Co35.9Cu8.1 | Al15.62_Co35.94_Cr10.51_Cu8.11_Fe29.83 | 5 | Merged_Eutectic_HEA_AllProps.xlsx ¦ Final_HEA_Database.xlsx ¦ Dataset_HEAs.xlsx | Ji-Chang Ren ¦ Sheet1 |  |  |  | Al15.6Cr10.5Fe29.8Co35.9Cu8.1 | [32 empty] | 5.0 ¦ 5 |  | BCC
Al30.8Cr33.8Co11.8Ni14.2Cu9.3 | Al30.83_Co11.81_Cr33.83_Cu9.31_Ni14.21 | 5 | Merged_Eutectic_HEA_AllProps.xlsx ¦ Final_HEA_Database.xlsx ¦ Dataset_HEAs.xlsx | Ji-Chang Ren ¦ Sheet1 |  |  |  | Al30.8Cr33.8Co11.8Ni14.2Cu9.3 | [32 empty] | 5.0 ¦ 5 |  | BCC
Al6.5Cr24.1Co22.7Ni26.8Cu19.8 | Al6.51_Co22.72_Cr24.12_Cu19.82_Ni26.83 | 5 | Merged_Eutectic_HEA_AllProps.xlsx ¦ Final_HEA_Database.xlsx ¦ Dataset_HEAs.xlsx | Ji-Chang Ren ¦ Sheet1 |  |  |  | Al6.5Cr24.1Co22.7Ni26.8Cu19.8 | [32 empty] | 5.0 ¦ 5 |  | FCC
Cr10.1Mn41.9Fe11.2Co16.7Ni20.2 | Co16.68_Cr10.09_Fe11.19_Mn41.86_Ni20.18 | 5 | Merged_Eutectic_HEA_AllProps.xlsx ¦ Final_HEA_Database.xlsx ¦ Dataset_HEAs.xlsx | Ji-Chang Ren ¦ Sheet1 |  |  |  | Cr10.1Mn41.9Fe11.2Co16.7Ni20.2 | [32 empty] | 5.0 ¦ 5 |  | AM
Al26Cr12.2Fe28.7Ni23.6Cu9.5 | Al26.0_Cr12.2_Cu9.5_Fe28.7_Ni23.6 | 5 | Merged_Eutectic_HEA_AllProps.xlsx ¦ Final_HEA_Database.xlsx ¦ Dataset_HEAs.xlsx | Ji-Chang Ren ¦ Sheet1 |  |  |  | Al26Cr12.2Fe28.7Ni23.6Cu9.5 | [32 empty] | 5.0 ¦ 5 |  | BCC
Al16Cr16.7Co13.8Ni17.6Cu35.8 | Al16.02_Co13.81_Cr16.72_Cu35.84_Ni17.62 | 5 | Merged_Eutectic_HEA_AllProps.xlsx ¦ Final_HEA_Database.xlsx ¦ Dataset_HEAs.xlsx | Ji-Chang Ren ¦ Sheet1 |  |  |  | Al16Cr16.7Co13.8Ni17.6Cu35.8 | [32 empty] | 5.0 ¦ 5 |  | FCC
Al8.5Cr24.2Fe28.2Ni21.4Cu17.7 | Al8.5_Cr24.2_Cu17.7_Fe28.2_Ni21.4 | 5 | Merged_Eutectic_HEA_AllProps.xlsx ¦ Final_HEA_Database.xlsx ¦ Dataset_HEAs.xlsx | Ji-Chang Ren ¦ Sheet1 |  |  |  | Al8.5Cr24.2Fe28.2Ni21.4Cu17.7 | [32 empty] | 5.0 ¦ 5 |  | BCC+FCC
Al22.9Cr21.6Fe28.9Co11.7Ni14.9 | Al22.9_Co11.7_Cr21.6_Fe28.9_Ni14.9 | 5 | Merged_Eutectic_HEA_AllProps.xlsx ¦ Final_HEA_Database.xlsx ¦ Dataset_HEAs.xlsx | Ji-Chang Ren ¦ Sheet1 |  |  |  | Al22.9Cr21.6Fe28.9Co11.7Ni14.9 | [32 empty] | 5.0 ¦ 5 |  | BCC
Al16.2Cr18.1Co22.7Ni27.4Cu15.6 | Al16.2_Co22.7_Cr18.1_Cu15.6_Ni27.4 | 5 | Merged_Eutectic_HEA_AllProps.xlsx ¦ Final_HEA_Database.xlsx ¦ Dataset_HEAs.xlsx | Ji-Chang Ren ¦ Sheet1 |  |  |  | Al16.2Cr18.1Co22.7Ni27.4Cu15.6 | [32 empty] | 5.0 ¦ 5 |  | BCC+FCC
Cr31.1Mn21.3Fe10.2Ni11.2Cu26.1 | Cr31.13_Cu26.13_Fe10.21_Mn21.32_Ni11.21 | 5 | Merged_Eutectic_HEA_AllProps.xlsx ¦ Final_HEA_Database.xlsx ¦ Dataset_HEAs.xlsx | Ji-Chang Ren ¦ Sheet1 |  |  |  | Cr31.1Mn21.3Fe10.2Ni11.2Cu26.1 | [32 empty] | 5.0 ¦ 5 |  | AM
Cr27.6Mn4.5Fe22.9Ni24.6Cu20.4 | Cr27.6_Cu20.4_Fe22.9_Mn4.5_Ni24.6 | 5 | Merged_Eutectic_HEA_AllProps.xlsx ¦ Final_HEA_Database.xlsx ¦ Dataset_HEAs.xlsx | Ji-Chang Ren ¦ Sheet1 |  |  |  | Cr27.6Mn4.5Fe22.9Ni24.6Cu20.4 | [32 empty] | 5.0 ¦ 5 |  | BCC+FCC
Al37.7Fe15.1Co16.4Ni21.1Cu9.8 | Al37.66_Co16.38_Cu9.79_Fe15.08_Ni21.08 | 5 | Merged_Eutectic_HEA_AllProps.xlsx ¦ Final_HEA_Database.xlsx ¦ Dataset_HEAs.xlsx | Ji-Chang Ren ¦ Sheet1 |  |  |  | Al37.7Fe15.1Co16.4Ni21.1Cu9.8 | [32 empty] | 5.0 ¦ 5 |  | BCC
Al13.6Fe42.5Co9.5Ni12.5Cu21.9 | Al13.6_Co9.5_Cu21.9_Fe42.5_Ni12.5 | 5 | Merged_Eutectic_HEA_AllProps.xlsx ¦ Final_HEA_Database.xlsx ¦ Dataset_HEAs.xlsx | Ji-Chang Ren ¦ Sheet1 |  |  |  | Al13.6Fe42.5Co9.5Ni12.5Cu21.9 | [32 empty] | 5.0 ¦ 5 |  | BCC
Al23.8Fe21Co7Ni9.8Cu38.4 | Al23.8_Co7.0_Cu38.4_Fe21.0_Ni9.8 | 5 | Merged_Eutectic_HEA_AllProps.xlsx ¦ Final_HEA_Database.xlsx ¦ Dataset_HEAs.xlsx | Ji-Chang Ren ¦ Sheet1 |  |  |  | Al23.8Fe21Co7Ni9.8Cu38.4 | [32 empty] | 5.0 ¦ 5 |  | BCC
Al14.8Fe9.7Co22Ni28.7Cu24.8 | Al14.8_Co22.0_Cu24.8_Fe9.7_Ni28.7 | 5 | Merged_Eutectic_HEA_AllProps.xlsx ¦ Final_HEA_Database.xlsx ¦ Dataset_HEAs.xlsx | Ji-Chang Ren ¦ Sheet1 |  |  |  | Al14.8Fe9.7Co22Ni28.7Cu24.8 | [32 empty] | 5.0 ¦ 5 |  | FCC
Al45.9Cr15.3Fe14.7Ni12.1Cu12 | Al45.9_Cr15.3_Cu12.0_Fe14.7_Ni12.1 | 5 | Merged_Eutectic_HEA_AllProps.xlsx ¦ Final_HEA_Database.xlsx ¦ Dataset_HEAs.xlsx | Ji-Chang Ren ¦ Sheet1 |  |  |  | Al45.9Cr15.3Fe14.7Ni12.1Cu12 | [32 empty] | 5.0 ¦ 5 |  | BCC
Al42Cr9.2Fe22.9Ni18.8Cu7.2 | Al41.96_Cr9.19_Cu7.19_Fe22.88_Ni18.78 | 5 | Merged_Eutectic_HEA_AllProps.xlsx ¦ Final_HEA_Database.xlsx ¦ Dataset_HEAs.xlsx | Ji-Chang Ren ¦ Sheet1 |  |  |  | Al42Cr9.2Fe22.9Ni18.8Cu7.2 | [32 empty] | 5.0 ¦ 5 |  | BCC
Al34.8Fe21.6Co12.8Ni16.8Cu14.1 | Al34.77_Co12.79_Cu14.09_Fe21.58_Ni16.78 | 5 | Merged_Eutectic_HEA_AllProps.xlsx ¦ Final_HEA_Database.xlsx ¦ Dataset_HEAs.xlsx | Ji-Chang Ren ¦ Sheet1 |  |  |  | Al34.8Fe21.6Co12.8Ni16.8Cu14.1 | [32 empty] | 5.0 ¦ 5 |  | BCC
Cr11Fe16.4Co26.7Ni31.9Cu14 | Co26.7_Cr11.0_Cu14.0_Fe16.4_Ni31.9 | 5 | Merged_Eutectic_HEA_AllProps.xlsx ¦ Final_HEA_Database.xlsx ¦ Dataset_HEAs.xlsx | Ji-Chang Ren ¦ Sheet1 |  |  |  | Cr11Fe16.4Co26.7Ni31.9Cu14 | [32 empty] | 5.0 ¦ 5 |  | FCC
Cr12Fe18Co28.2Ni33.6Cu8.2 | Co28.2_Cr12.0_Cu8.2_Fe18.0_Ni33.6 | 5 | Merged_Eutectic_HEA_AllProps.xlsx ¦ Final_HEA_Database.xlsx ¦ Dataset_HEAs.xlsx | Ji-Chang Ren ¦ Sheet1 |  |  |  | Cr12Fe18Co28.2Ni33.6Cu8.2 | [32 empty] | 5.0 ¦ 5 |  | FCC
Al37.8Cr13.6Fe17.8Co13.5Ni17.4 | Al37.76_Co13.49_Cr13.59_Fe17.78_Ni17.38 | 5 | Merged_Eutectic_HEA_AllProps.xlsx ¦ Final_HEA_Database.xlsx ¦ Dataset_HEAs.xlsx | Ji-Chang Ren ¦ Sheet1 |  |  |  | Al37.8Cr13.6Fe17.8Co13.5Ni17.4 | [32 empty] | 5.0 ¦ 5 |  | BCC
Cr11.1Mn18.3Fe12Co26.3Ni32.2 | Co26.33_Cr11.11_Fe12.01_Mn18.32_Ni32.23 | 5 | Merged_Eutectic_HEA_AllProps.xlsx ¦ Final_HEA_Database.xlsx ¦ Dataset_HEAs.xlsx | Ji-Chang Ren ¦ Sheet1 |  |  |  | Cr11.1Mn18.3Fe12Co26.3Ni32.2 | [32 empty] | 5.0 ¦ 5 |  | AM
Mn5.7Fe47.7Co10.8Ni13Cu22.8 | Co10.8_Cu22.8_Fe47.7_Mn5.7_Ni13.0 | 5 | Merged_Eutectic_HEA_AllProps.xlsx ¦ Final_HEA_Database.xlsx ¦ Dataset_HEAs.xlsx | Ji-Chang Ren ¦ Sheet1 |  |  |  | Mn5.7Fe47.7Co10.8Ni13Cu22.8 | [32 empty] | 5.0 ¦ 5 |  | BCC
Al14.3Fe34Co12Ni15.7Cu24.1 | Al14.29_Co11.99_Cu24.08_Fe33.97_Ni15.68 | 5 | Merged_Eutectic_HEA_AllProps.xlsx ¦ Final_HEA_Database.xlsx ¦ Dataset_HEAs.xlsx | Ji-Chang Ren ¦ Sheet1 |  |  |  | Al14.3Fe34Co12Ni15.7Cu24.1 | [32 empty] | 5.0 ¦ 5 |  | BCC
Al36.4Cr18.1Co13.2Ni16.4Cu15.9 | Al36.4_Co13.2_Cr18.1_Cu15.9_Ni16.4 | 5 | Merged_Eutectic_HEA_AllProps.xlsx ¦ Final_HEA_Database.xlsx ¦ Dataset_HEAs.xlsx | Ji-Chang Ren ¦ Sheet1 |  |  |  | Al36.4Cr18.1Co13.2Ni16.4Cu15.9 | [32 empty] | 5.0 ¦ 5 |  | BCC
Cr15.5Mn17.1Fe25.9Co30.5Cu11.1 | Co30.47_Cr15.48_Cu11.09_Fe25.87_Mn17.08 | 5 | Merged_Eutectic_HEA_AllProps.xlsx ¦ Final_HEA_Database.xlsx ¦ Dataset_HEAs.xlsx | Ji-Chang Ren ¦ Sheet1 |  |  |  | Cr15.5Mn17.1Fe25.9Co30.5Cu11.1 | [32 empty] | 5.0 ¦ 5 |  | BCC
Al9.7Fe40.9Co14.6Ni19Cu15.8 | Al9.7_Co14.6_Cu15.8_Fe40.9_Ni19.0 | 5 | Merged_Eutectic_HEA_AllProps.xlsx ¦ Final_HEA_Database.xlsx ¦ Dataset_HEAs.xlsx | Ji-Chang Ren ¦ Sheet1 |  |  |  | Al9.7Fe40.9Co14.6Ni19Cu15.8 | [32 empty] | 5.0 ¦ 5 |  | BCC
Al7.1Fe17.1Co28.1Ni35.8Cu11.9 | Al7.1_Co28.1_Cu11.9_Fe17.1_Ni35.8 | 5 | Merged_Eutectic_HEA_AllProps.xlsx ¦ Final_HEA_Database.xlsx ¦ Dataset_HEAs.xlsx | Ji-Chang Ren ¦ Sheet1 |  |  |  | Al7.1Fe17.1Co28.1Ni35.8Cu11.9 | [32 empty] | 5.0 ¦ 5 |  | FCC
Cr9.3Mn28.7Fe25.2Co30.1Cu6.7 | Co30.1_Cr9.3_Cu6.7_Fe25.2_Mn28.7 | 5 | Merged_Eutectic_HEA_AllProps.xlsx ¦ Final_HEA_Database.xlsx ¦ Dataset_HEAs.xlsx | Ji-Chang Ren ¦ Sheet1 |  |  |  | Cr9.3Mn28.7Fe25.2Co30.1Cu6.7 | [32 empty] | 5.0 ¦ 5 |  | BCC
Cr35.6Mn15.3Fe11.7Co13.6Cu23.9 | Co13.59_Cr35.56_Cu23.88_Fe11.69_Mn15.28 | 5 | Merged_Eutectic_HEA_AllProps.xlsx ¦ Final_HEA_Database.xlsx ¦ Dataset_HEAs.xlsx | Ji-Chang Ren ¦ Sheet1 |  |  |  | Cr35.6Mn15.3Fe11.7Co13.6Cu23.9 | [32 empty] | 5.0 ¦ 5 |  | BCC
Cr36.2Mn5.9Co12.9Ni14.4Cu30.6 | Co12.9_Cr36.2_Cu30.6_Mn5.9_Ni14.4 | 5 | Merged_Eutectic_HEA_AllProps.xlsx ¦ Final_HEA_Database.xlsx ¦ Dataset_HEAs.xlsx | Ji-Chang Ren ¦ Sheet1 |  |  |  | Cr36.2Mn5.9Co12.9Ni14.4Cu30.6 | [32 empty] | 5.0 ¦ 5 |  | BCC+FCC
Al5.8Fe13.8Co30.8Ni39.5Cu10.1 | Al5.8_Co30.8_Cu10.1_Fe13.8_Ni39.5 | 5 | Merged_Eutectic_HEA_AllProps.xlsx ¦ Final_HEA_Database.xlsx ¦ Dataset_HEAs.xlsx | Ji-Chang Ren ¦ Sheet1 |  |  |  | Al5.8Fe13.8Co30.8Ni39.5Cu10.1 | [32 empty] | 5.0 ¦ 5 |  | FCC
Cr10.7Fe15.1Co12.2Ni15.1Cu46.9 | Co12.2_Cr10.7_Cu46.9_Fe15.1_Ni15.1 | 5 | Merged_Eutectic_HEA_AllProps.xlsx ¦ Final_HEA_Database.xlsx ¦ Dataset_HEAs.xlsx | Ji-Chang Ren ¦ Sheet1 |  |  |  | Cr10.7Fe15.1Co12.2Ni15.1Cu46.9 | [32 empty] | 5.0 ¦ 5 |  | FCC
Cr7.8Fe11Co19.8Ni23.9Cu37.6 | Co19.78_Cr7.79_Cu37.56_Fe10.99_Ni23.88 | 5 | Merged_Eutectic_HEA_AllProps.xlsx ¦ Final_HEA_Database.xlsx ¦ Dataset_HEAs.xlsx | Ji-Chang Ren ¦ Sheet1 |  |  |  | Cr7.8Fe11Co19.8Ni23.9Cu37.6 | [32 empty] | 5.0 ¦ 5 |  | FCC
Cr13.4Fe19.3Co17.5Ni21.2Cu28.6 | Co17.5_Cr13.4_Cu28.6_Fe19.3_Ni21.2 | 5 | Merged_Eutectic_HEA_AllProps.xlsx ¦ Final_HEA_Database.xlsx ¦ Dataset_HEAs.xlsx | Ji-Chang Ren ¦ Sheet1 |  |  |  | Cr13.4Fe19.3Co17.5Ni21.2Cu28.6 | [32 empty] | 5.0 ¦ 5 |  | FCC
Al30.5Cr11.9Fe26.6Ni21.8Cu9.3 | Al30.47_Cr11.89_Cu9.29_Fe26.57_Ni21.78 | 5 | Merged_Eutectic_HEA_AllProps.xlsx ¦ Final_HEA_Database.xlsx ¦ Dataset_HEAs.xlsx | Ji-Chang Ren ¦ Sheet1 |  |  |  | Al30.5Cr11.9Fe26.6Ni21.8Cu9.3 | [32 empty] | 5.0 ¦ 5 |  | BCC
Cr31.9Mn16.5Fe12.6Ni13.4Cu25.7 | Cr31.87_Cu25.67_Fe12.59_Mn16.48_Ni13.39 | 5 | Merged_Eutectic_HEA_AllProps.xlsx ¦ Final_HEA_Database.xlsx ¦ Dataset_HEAs.xlsx | Ji-Chang Ren ¦ Sheet1 |  |  |  | Cr31.9Mn16.5Fe12.6Ni13.4Cu25.7 | [32 empty] | 5.0 ¦ 5 |  | AM
Al12.2Cr41.5Fe9.3Ni7.4Cu29.6 | Al12.2_Cr41.5_Cu29.6_Fe9.3_Ni7.4 | 5 | Merged_Eutectic_HEA_AllProps.xlsx ¦ Final_HEA_Database.xlsx ¦ Dataset_HEAs.xlsx | Ji-Chang Ren ¦ Sheet1 |  |  |  | Al12.2Cr41.5Fe9.3Ni7.4Cu29.6 | [32 empty] | 5.0 ¦ 5 |  | BCC
Mn18.9Fe21.7Co21.8Ni26.6Cu11.1 | Co21.78_Cu11.09_Fe21.68_Mn18.88_Ni26.57 | 5 | Merged_Eutectic_HEA_AllProps.xlsx ¦ Final_HEA_Database.xlsx ¦ Dataset_HEAs.xlsx | Ji-Chang Ren ¦ Sheet1 |  |  |  | Mn18.9Fe21.7Co21.8Ni26.6Cu11.1 | [32 empty] | 5.0 ¦ 5 |  | AM
Al7.1Fe20.3Co26.8Ni34.2Cu11.6 | Al7.1_Co26.8_Cu11.6_Fe20.3_Ni34.2 | 5 | Merged_Eutectic_HEA_AllProps.xlsx ¦ Final_HEA_Database.xlsx ¦ Dataset_HEAs.xlsx | Ji-Chang Ren ¦ Sheet1 |  |  |  | Al7.1Fe20.3Co26.8Ni34.2Cu11.6 | [32 empty] | 5.0 ¦ 5 |  | FCC
Al6.9Cr7.5Co25.6Ni31.7Cu28.3 | Al6.9_Co25.6_Cr7.5_Cu28.3_Ni31.7 | 5 | Merged_Eutectic_HEA_AllProps.xlsx ¦ Final_HEA_Database.xlsx ¦ Dataset_HEAs.xlsx | Ji-Chang Ren ¦ Sheet1 |  |  |  | Al6.9Cr7.5Co25.6Ni31.7Cu28.3 | [32 empty] | 5.0 ¦ 5 |  | FCC
Al32.1Cr33.8Co7.9Ni9.6Cu16.6 | Al32.1_Co7.9_Cr33.8_Cu16.6_Ni9.6 | 5 | Merged_Eutectic_HEA_AllProps.xlsx ¦ Final_HEA_Database.xlsx ¦ Dataset_HEAs.xlsx | Ji-Chang Ren ¦ Sheet1 |  |  |  | Al32.1Cr33.8Co7.9Ni9.6Cu16.6 | [32 empty] | 5.0 ¦ 5 |  | BCC
Mn10.1Fe36.7Co15.8Ni19.5Cu18 | Co15.78_Cu17.98_Fe36.66_Mn10.09_Ni19.48 | 5 | Merged_Eutectic_HEA_AllProps.xlsx ¦ Final_HEA_Database.xlsx ¦ Dataset_HEAs.xlsx | Ji-Chang Ren ¦ Sheet1 |  |  |  | Mn10.1Fe36.7Co15.8Ni19.5Cu18 | [32 empty] | 5.0 ¦ 5 |  | BCC+FCC
Al10.3Fe25.3Co21.5Ni27.2Cu15.7 | Al10.3_Co21.5_Cu15.7_Fe25.3_Ni27.2 | 5 | Merged_Eutectic_HEA_AllProps.xlsx ¦ Final_HEA_Database.xlsx ¦ Dataset_HEAs.xlsx | Ji-Chang Ren ¦ Sheet1 |  |  |  | Al10.3Fe25.3Co21.5Ni27.2Cu15.7 | [32 empty] | 5.0 ¦ 5 |  | BCC+FCC
Al7.3Fe18.6Co27.8Ni34.7Cu11.6 | Al7.3_Co27.8_Cu11.6_Fe18.6_Ni34.7 | 5 | Merged_Eutectic_HEA_AllProps.xlsx ¦ Final_HEA_Database.xlsx ¦ Dataset_HEAs.xlsx | Ji-Chang Ren ¦ Sheet1 |  |  |  | Al7.3Fe18.6Co27.8Ni34.7Cu11.6 | [32 empty] | 5.0 ¦ 5 |  | FCC
Cr8.1Fe11.7Co16.7Ni20.3Cu43.1 | Co16.72_Cr8.11_Cu43.14_Fe11.71_Ni20.32 | 5 | Merged_Eutectic_HEA_AllProps.xlsx ¦ Final_HEA_Database.xlsx ¦ Dataset_HEAs.xlsx | Ji-Chang Ren ¦ Sheet1 |  |  |  | Cr8.1Fe11.7Co16.7Ni20.3Cu43.1 | [32 empty] | 5.0 ¦ 5 |  | FCC
Cr17.8Fe26.3Co16Ni19.2Cu20.7 | Co16.0_Cr17.8_Cu20.7_Fe26.3_Ni19.2 | 5 | Merged_Eutectic_HEA_AllProps.xlsx ¦ Final_HEA_Database.xlsx ¦ Dataset_HEAs.xlsx | Ji-Chang Ren ¦ Sheet1 |  |  |  | Cr17.8Fe26.3Co16Ni19.2Cu20.7 | [32 empty] | 5.0 ¦ 5 |  | FCC
Al28.5Fe7.6Co7.7Ni10.4Cu45.9 | Al28.47_Co7.69_Cu45.85_Fe7.59_Ni10.39 | 5 | Merged_Eutectic_HEA_AllProps.xlsx ¦ Final_HEA_Database.xlsx ¦ Dataset_HEAs.xlsx | Ji-Chang Ren ¦ Sheet1 |  |  |  | Al28.5Fe7.6Co7.7Ni10.4Cu45.9 | [32 empty] | 5.0 ¦ 5 |  | BCC
Al24.1Cr27.9Fe15Ni12.1Cu20.9 | Al24.1_Cr27.9_Cu20.9_Fe15.0_Ni12.1 | 5 | Merged_Eutectic_HEA_AllProps.xlsx ¦ Final_HEA_Database.xlsx ¦ Dataset_HEAs.xlsx | Ji-Chang Ren ¦ Sheet1 |  |  |  | Al24.1Cr27.9Fe15Ni12.1Cu20.9 | [32 empty] | 5.0 ¦ 5 |  | BCC
Al22.1Cr23.5Co12.9Ni16Cu25.5 | Al22.1_Co12.9_Cr23.5_Cu25.5_Ni16.0 | 5 | Merged_Eutectic_HEA_AllProps.xlsx ¦ Final_HEA_Database.xlsx ¦ Dataset_HEAs.xlsx | Ji-Chang Ren ¦ Sheet1 |  |  |  | Al22.1Cr23.5Co12.9Ni16Cu25.5 | [32 empty] | 5.0 ¦ 5 |  | BCC+FCC
Al23.3Fe14.9Co10.1Ni13.7Cu38 | Al23.3_Co10.1_Cu38.0_Fe14.9_Ni13.7 | 5 | Merged_Eutectic_HEA_AllProps.xlsx ¦ Final_HEA_Database.xlsx ¦ Dataset_HEAs.xlsx | Ji-Chang Ren ¦ Sheet1 |  |  |  | Al23.3Fe14.9Co10.1Ni13.7Cu38 | [32 empty] | 5.0 ¦ 5 |  | BCC+FCC
Al21.3Cr22.8Co21.6Ni26Cu8.3 | Al21.3_Co21.6_Cr22.8_Cu8.3_Ni26.0 | 5 | Merged_Eutectic_HEA_AllProps.xlsx ¦ Final_HEA_Database.xlsx ¦ Dataset_HEAs.xlsx | Ji-Chang Ren ¦ Sheet1 |  |  |  | Al21.3Cr22.8Co21.6Ni26Cu8.3 | [32 empty] | 5.0 ¦ 5 |  | BCC+FCC
Al10.1Cr13Fe16.9Co29.3Ni30.7 | Al10.1_Co29.3_Cr13.0_Fe16.9_Ni30.7 | 5 | Merged_Eutectic_HEA_AllProps.xlsx ¦ Final_HEA_Database.xlsx ¦ Dataset_HEAs.xlsx | Ji-Chang Ren ¦ Sheet1 |  |  |  | Al10.1Cr13Fe16.9Co29.3Ni30.7 | [32 empty] | 5.0 ¦ 5 |  | FCC
Al27.5Cr8Fe32.2Ni26Cu6.3 | Al27.5_Cr8.0_Cu6.3_Fe32.2_Ni26.0 | 5 | Merged_Eutectic_HEA_AllProps.xlsx ¦ Final_HEA_Database.xlsx ¦ Dataset_HEAs.xlsx | Ji-Chang Ren ¦ Sheet1 |  |  |  | Al27.5Cr8Fe32.2Ni26Cu6.3 | [32 empty] | 5.0 ¦ 5 |  | BCC
Mn13.4Fe46.3Co7.9Ni9.3Cu23.1 | Co7.9_Cu23.1_Fe46.3_Mn13.4_Ni9.3 | 5 | Merged_Eutectic_HEA_AllProps.xlsx ¦ Final_HEA_Database.xlsx ¦ Dataset_HEAs.xlsx | Ji-Chang Ren ¦ Sheet1 |  |  |  | Mn13.4Fe46.3Co7.9Ni9.3Cu23.1 | [32 empty] | 5.0 ¦ 5 |  | BCC+FCC
Al12.2Cr13Co21.1Ni26.2Cu27.5 | Al12.2_Co21.1_Cr13.0_Cu27.5_Ni26.2 | 5 | Merged_Eutectic_HEA_AllProps.xlsx ¦ Final_HEA_Database.xlsx ¦ Dataset_HEAs.xlsx | Ji-Chang Ren ¦ Sheet1 |  |  |  | Al12.2Cr13Co21.1Ni26.2Cu27.5 | [32 empty] | 5.0 ¦ 5 |  | FCC
Cr8.9Mn14.1Fe31.2Ni38Cu7.8 | Cr8.9_Cu7.8_Fe31.2_Mn14.1_Ni38.0 | 5 | Merged_Eutectic_HEA_AllProps.xlsx ¦ Final_HEA_Database.xlsx ¦ Dataset_HEAs.xlsx | Ji-Chang Ren ¦ Sheet1 |  |  |  | Cr8.9Mn14.1Fe31.2Ni38Cu7.8 | [32 empty] | 5.0 ¦ 5 |  | AM
Cr14.3Mn7.5Fe15.7Co28.3Ni34.1 | Co28.33_Cr14.31_Fe15.72_Mn7.51_Ni34.13 | 5 | Merged_Eutectic_HEA_AllProps.xlsx ¦ Final_HEA_Database.xlsx ¦ Dataset_HEAs.xlsx | Ji-Chang Ren ¦ Sheet1 |  |  |  | Cr14.3Mn7.5Fe15.7Co28.3Ni34.1 | [32 empty] | 5.0 ¦ 5 |  | AM
Al14.3Cr33.3Co11.1Ni13.8Cu27.5 | Al14.3_Co11.1_Cr33.3_Cu27.5_Ni13.8 | 5 | Merged_Eutectic_HEA_AllProps.xlsx ¦ Final_HEA_Database.xlsx ¦ Dataset_HEAs.xlsx | Ji-Chang Ren ¦ Sheet1 |  |  |  | Al14.3Cr33.3Co11.1Ni13.8Cu27.5 | [32 empty] | 5.0 ¦ 5 |  | BCC
Al46.9Fe16.3Co11.4Ni14.8Cu10.6 | Al46.9_Co11.4_Cu10.6_Fe16.3_Ni14.8 | 5 | Merged_Eutectic_HEA_AllProps.xlsx ¦ Final_HEA_Database.xlsx ¦ Dataset_HEAs.xlsx | Ji-Chang Ren ¦ Sheet1 |  |  |  | Al46.9Fe16.3Co11.4Ni14.8Cu10.6 | [32 empty] | 5.0 ¦ 5 |  | BCC
Cr22.7Fe33.2Co10.6Ni13.1Cu20.5 | Co10.59_Cr22.68_Cu20.48_Fe33.17_Ni13.09 | 5 | Merged_Eutectic_HEA_AllProps.xlsx ¦ Final_HEA_Database.xlsx ¦ Dataset_HEAs.xlsx | Ji-Chang Ren ¦ Sheet1 |  |  |  | Cr22.7Fe33.2Co10.6Ni13.1Cu20.5 | [32 empty] | 5.0 ¦ 5 |  | BCC+FCC
Mn9.8Fe45.4Co10.5Ni12.3Cu22.1 | Co10.49_Cu22.08_Fe45.35_Mn9.79_Ni12.29 | 5 | Merged_Eutectic_HEA_AllProps.xlsx ¦ Final_HEA_Database.xlsx ¦ Dataset_HEAs.xlsx | Ji-Chang Ren ¦ Sheet1 |  |  |  | Mn9.8Fe45.4Co10.5Ni12.3Cu22.1 | [32 empty] | 5.0 ¦ 5 |  | BCC
Cr10.9Mn10.4Fe11.9Co30.3Ni36.5 | Co30.3_Cr10.9_Fe11.9_Mn10.4_Ni36.5 | 5 | Merged_Eutectic_HEA_AllProps.xlsx ¦ Final_HEA_Database.xlsx ¦ Dataset_HEAs.xlsx | Ji-Chang Ren ¦ Sheet1 |  |  |  | Cr10.9Mn10.4Fe11.9Co30.3Ni36.5 | [32 empty] | 5.0 ¦ 5 |  | AM
Cr12.1Fe18.2Co27.4Ni32.7Cu9.6 | Co27.4_Cr12.1_Cu9.6_Fe18.2_Ni32.7 | 5 | Merged_Eutectic_HEA_AllProps.xlsx ¦ Final_HEA_Database.xlsx ¦ Dataset_HEAs.xlsx | Ji-Chang Ren ¦ Sheet1 |  |  |  | Cr12.1Fe18.2Co27.4Ni32.7Cu9.6 | [32 empty] | 5.0 ¦ 5 |  | FCC
Al15.7Cr12.2Co27.9Ni33.4Cu10.8 | Al15.7_Co27.9_Cr12.2_Cu10.8_Ni33.4 | 5 | Merged_Eutectic_HEA_AllProps.xlsx ¦ Final_HEA_Database.xlsx ¦ Dataset_HEAs.xlsx | Ji-Chang Ren ¦ Sheet1 |  |  |  | Al15.7Cr12.2Co27.9Ni33.4Cu10.8 | [32 empty] | 5.0 ¦ 5 |  | FCC
Al9.3Cr18.6Co25.7Ni30.7Cu15.7 | Al9.3_Co25.7_Cr18.6_Cu15.7_Ni30.7 | 5 | Merged_Eutectic_HEA_AllProps.xlsx ¦ Final_HEA_Database.xlsx ¦ Dataset_HEAs.xlsx | Ji-Chang Ren ¦ Sheet1 |  |  |  | Al9.3Cr18.6Co25.7Ni30.7Cu15.7 | [32 empty] | 5.0 ¦ 5 |  | FCC
Al9Cr9.9Co17.5Ni22.6Cu40.9 | Al9.01_Co17.52_Cr9.91_Cu40.94_Ni22.62 | 5 | Merged_Eutectic_HEA_AllProps.xlsx ¦ Final_HEA_Database.xlsx ¦ Dataset_HEAs.xlsx | Ji-Chang Ren ¦ Sheet1 |  |  |  | Al9Cr9.9Co17.5Ni22.6Cu40.9 | [32 empty] | 5.0 ¦ 5 |  | FCC
Al31Cr25.7Fe10.7Co13.1Cu19.5 | Al31.0_Co13.1_Cr25.7_Cu19.5_Fe10.7 | 5 | Merged_Eutectic_HEA_AllProps.xlsx ¦ Final_HEA_Database.xlsx ¦ Dataset_HEAs.xlsx | Ji-Chang Ren ¦ Sheet1 |  |  |  | Al31Cr25.7Fe10.7Co13.1Cu19.5 | [32 empty] | 5.0 ¦ 5 |  | BCC
Al29.6Cr16.4Fe18.3Co22.7Cu13 | Al29.6_Co22.7_Cr16.4_Cu13.0_Fe18.3 | 5 | Merged_Eutectic_HEA_AllProps.xlsx ¦ Final_HEA_Database.xlsx ¦ Dataset_HEAs.xlsx | Ji-Chang Ren ¦ Sheet1 |  |  |  | Al29.6Cr16.4Fe18.3Co22.7Cu13 | [32 empty] | 5.0 ¦ 5 |  | BCC
Cr38.6Mn7.6Fe11.9Ni12.8Cu29.1 | Cr38.6_Cu29.1_Fe11.9_Mn7.6_Ni12.8 | 5 | Merged_Eutectic_HEA_AllProps.xlsx ¦ Final_HEA_Database.xlsx ¦ Dataset_HEAs.xlsx | Ji-Chang Ren ¦ Sheet1 |  |  |  | Cr38.6Mn7.6Fe11.9Ni12.8Cu29.1 | [32 empty] | 5.0 ¦ 5 |  | BCC
Al7.8Cr40.7Fe10.4Co12.8Cu28.2 | Al7.81_Co12.81_Cr40.74_Cu28.23_Fe10.41 | 5 | Merged_Eutectic_HEA_AllProps.xlsx ¦ Final_HEA_Database.xlsx ¦ Dataset_HEAs.xlsx | Ji-Chang Ren ¦ Sheet1 |  |  |  | Al7.8Cr40.7Fe10.4Co12.8Cu28.2 | [32 empty] | 5.0 ¦ 5 |  | BCC
Cr33.3Mn6.4Co14.9Ni16.9Cu28.5 | Co14.9_Cr33.3_Cu28.5_Mn6.4_Ni16.9 | 5 | Merged_Eutectic_HEA_AllProps.xlsx ¦ Final_HEA_Database.xlsx ¦ Dataset_HEAs.xlsx | Ji-Chang Ren ¦ Sheet1 |  |  |  | Cr33.3Mn6.4Co14.9Ni16.9Cu28.5 | [32 empty] | 5.0 ¦ 5 |  | BCC+FCC
Mn5.7Fe23.2Co27.5Ni32.4Cu11.2 | Co27.5_Cu11.2_Fe23.2_Mn5.7_Ni32.4 | 5 | Merged_Eutectic_HEA_AllProps.xlsx ¦ Final_HEA_Database.xlsx ¦ Dataset_HEAs.xlsx | Ji-Chang Ren ¦ Sheet1 |  |  |  | Mn5.7Fe23.2Co27.5Ni32.4Cu11.2 | [32 empty] | 5.0 ¦ 5 |  | FCC
Al28.9Cr28.3Fe9.5Co11.9Cu21.4 | Al28.9_Co11.9_Cr28.3_Cu21.4_Fe9.5 | 5 | Merged_Eutectic_HEA_AllProps.xlsx ¦ Final_HEA_Database.xlsx ¦ Dataset_HEAs.xlsx | Ji-Chang Ren ¦ Sheet1 |  |  |  | Al28.9Cr28.3Fe9.5Co11.9Cu21.4 | [32 empty] | 5.0 ¦ 5 |  | BCC
Cr11.2Mn6Fe33.7Ni40.3Cu8.7 | Cr11.21_Cu8.71_Fe33.73_Mn6.01_Ni40.34 | 5 | Merged_Eutectic_HEA_AllProps.xlsx ¦ Final_HEA_Database.xlsx ¦ Dataset_HEAs.xlsx | Ji-Chang Ren ¦ Sheet1 |  |  |  | Cr11.2Mn6Fe33.7Ni40.3Cu8.7 | [32 empty] | 5.0 ¦ 5 |  | FCC
Al7.6Cr24.2Co21.9Ni26.3Cu20.1 | Al7.59_Co21.88_Cr24.18_Cu20.08_Ni26.27 | 5 | Merged_Eutectic_HEA_AllProps.xlsx ¦ Final_HEA_Database.xlsx ¦ Dataset_HEAs.xlsx | Ji-Chang Ren ¦ Sheet1 |  |  |  | Al7.6Cr24.2Co21.9Ni26.3Cu20.1 | [32 empty] | 5.0 ¦ 5 |  | BCC+FCC
Al12.9Fe11.5Co23.6Ni30.6Cu21.4 | Al12.9_Co23.6_Cu21.4_Fe11.5_Ni30.6 | 5 | Merged_Eutectic_HEA_AllProps.xlsx ¦ Final_HEA_Database.xlsx ¦ Dataset_HEAs.xlsx | Ji-Chang Ren ¦ Sheet1 |  |  |  | Al12.9Fe11.5Co23.6Ni30.6Cu21.4 | [32 empty] | 5.0 ¦ 5 |  | FCC
Al25.1Fe27.1Co12.9Ni17.3Cu17.7 | Al25.07_Co12.89_Cu17.68_Fe27.07_Ni17.28 | 5 | Merged_Eutectic_HEA_AllProps.xlsx ¦ Final_HEA_Database.xlsx ¦ Dataset_HEAs.xlsx | Ji-Chang Ren ¦ Sheet1 |  |  |  | Al25.1Fe27.1Co12.9Ni17.3Cu17.7 | [32 empty] | 5.0 ¦ 5 |  | BCC
Al10.7Cr11.5Co22.5Ni28.2Cu27.1 | Al10.7_Co22.5_Cr11.5_Cu27.1_Ni28.2 | 5 | Merged_Eutectic_HEA_AllProps.xlsx ¦ Final_HEA_Database.xlsx ¦ Dataset_HEAs.xlsx | Ji-Chang Ren ¦ Sheet1 |  |  |  | Al10.7Cr11.5Co22.5Ni28.2Cu27.1 | [32 empty] | 5.0 ¦ 5 |  | FCC
Mn6.2Fe37.9Co17.1Ni20.4Cu18.3 | Co17.12_Cu18.32_Fe37.94_Mn6.21_Ni20.42 | 5 | Merged_Eutectic_HEA_AllProps.xlsx ¦ Final_HEA_Database.xlsx ¦ Dataset_HEAs.xlsx | Ji-Chang Ren ¦ Sheet1 |  |  |  | Mn6.2Fe37.9Co17.1Ni20.4Cu18.3 | [32 empty] | 5.0 ¦ 5 |  | BCC+FCC
Al6.7Cr9.9Co34.4Ni40.4Cu8.6 | Al6.7_Co34.4_Cr9.9_Cu8.6_Ni40.4 | 5 | Merged_Eutectic_HEA_AllProps.xlsx ¦ Final_HEA_Database.xlsx ¦ Dataset_HEAs.xlsx | Ji-Chang Ren ¦ Sheet1 |  |  |  | Al6.7Cr9.9Co34.4Ni40.4Cu8.6 | [32 empty] | 5.0 ¦ 5 |  | FCC
Al35.2Cr8.6Fe27.1Ni22.2Cu6.8 | Al35.24_Cr8.61_Cu6.81_Fe27.13_Ni22.22 | 5 | Merged_Eutectic_HEA_AllProps.xlsx ¦ Final_HEA_Database.xlsx ¦ Dataset_HEAs.xlsx | Ji-Chang Ren ¦ Sheet1 |  |  |  | Al35.2Cr8.6Fe27.1Ni22.2Cu6.8 | [32 empty] | 5.0 ¦ 5 |  | BCC
Al23.9Cr24.7Co9.2Ni11.5Cu30.7 | Al23.9_Co9.2_Cr24.7_Cu30.7_Ni11.5 | 5 | Merged_Eutectic_HEA_AllProps.xlsx ¦ Final_HEA_Database.xlsx ¦ Dataset_HEAs.xlsx | Ji-Chang Ren ¦ Sheet1 |  |  |  | Al23.9Cr24.7Co9.2Ni11.5Cu30.7 | [32 empty] | 5.0 ¦ 5 |  | BCC+FCC
Cr13.2Mn19.3Fe26.7Co31.3Cu9.4 | Co31.33_Cr13.21_Cu9.41_Fe26.73_Mn19.32 | 5 | Merged_Eutectic_HEA_AllProps.xlsx ¦ Final_HEA_Database.xlsx ¦ Dataset_HEAs.xlsx | Ji-Chang Ren ¦ Sheet1 |  |  |  | Cr13.2Mn19.3Fe26.7Co31.3Cu9.4 | [32 empty] | 5.0 ¦ 5 |  | BCC
Mn5.5Fe45.1Co12.6Ni15.2Cu21.6 | Co12.6_Cu21.6_Fe45.1_Mn5.5_Ni15.2 | 5 | Merged_Eutectic_HEA_AllProps.xlsx ¦ Final_HEA_Database.xlsx ¦ Dataset_HEAs.xlsx | Ji-Chang Ren ¦ Sheet1 |  |  |  | Mn5.5Fe45.1Co12.6Ni15.2Cu21.6 | [32 empty] | 5.0 ¦ 5 |  | BCC+FCC
Cr32.7Mn18.4Fe10.7Ni11.5Cu26.7 | Cr32.7_Cu26.7_Fe10.7_Mn18.4_Ni11.5 | 5 | Merged_Eutectic_HEA_AllProps.xlsx ¦ Final_HEA_Database.xlsx ¦ Dataset_HEAs.xlsx | Ji-Chang Ren ¦ Sheet1 |  |  |  | Cr32.7Mn18.4Fe10.7Ni11.5Cu26.7 | [32 empty] | 5.0 ¦ 5 |  | BCC
Cr42.5Mn7.5Fe8.8Ni9.2Cu32 | Cr42.5_Cu32.0_Fe8.8_Mn7.5_Ni9.2 | 5 | Merged_Eutectic_HEA_AllProps.xlsx ¦ Final_HEA_Database.xlsx ¦ Dataset_HEAs.xlsx | Ji-Chang Ren ¦ Sheet1 |  |  |  | Cr42.5Mn7.5Fe8.8Ni9.2Cu32 | [32 empty] | 5.0 ¦ 5 |  | BCC
Cr12.6Fe18.5Co25.4Ni30.8Cu12.7 | Co25.4_Cr12.6_Cu12.7_Fe18.5_Ni30.8 | 5 | Merged_Eutectic_HEA_AllProps.xlsx ¦ Final_HEA_Database.xlsx ¦ Dataset_HEAs.xlsx | Ji-Chang Ren ¦ Sheet1 |  |  |  | Cr12.6Fe18.5Co25.4Ni30.8Cu12.7 | [32 empty] | 5.0 ¦ 5 |  | FCC
Mn12.8Fe32.5Co17.6Ni21.3Cu15.8 | Co17.6_Cu15.8_Fe32.5_Mn12.8_Ni21.3 | 5 | Merged_Eutectic_HEA_AllProps.xlsx ¦ Final_HEA_Database.xlsx ¦ Dataset_HEAs.xlsx | Ji-Chang Ren ¦ Sheet1 |  |  |  | Mn12.8Fe32.5Co17.6Ni21.3Cu15.8 | [32 empty] | 5.0 ¦ 5 |  | BCC+FCC
Al6.6Cr32.1Fe17.3Co21Cu23 | Al6.6_Co21.0_Cr32.1_Cu23.0_Fe17.3 | 5 | Merged_Eutectic_HEA_AllProps.xlsx ¦ Final_HEA_Database.xlsx ¦ Dataset_HEAs.xlsx | Ji-Chang Ren ¦ Sheet1 |  |  |  | Al6.6Cr32.1Fe17.3Co21Cu23 | [32 empty] | 5.0 ¦ 5 |  | BCC
Al5.1Cr42.3Co9.2Ni11.1Cu32.3 | Al5.1_Co9.2_Cr42.3_Cu32.3_Ni11.1 | 5 | Merged_Eutectic_HEA_AllProps.xlsx ¦ Final_HEA_Database.xlsx ¦ Dataset_HEAs.xlsx | Ji-Chang Ren ¦ Sheet1 |  |  |  | Al5.1Cr42.3Co9.2Ni11.1Cu32.3 | [32 empty] | 5.0 ¦ 5 |  | BCC
Cr21Mn12.4Fe23.4Co19.3Ni23.9 | Co19.3_Cr21.0_Fe23.4_Mn12.4_Ni23.9 | 5 | Merged_Eutectic_HEA_AllProps.xlsx ¦ Final_HEA_Database.xlsx ¦ Dataset_HEAs.xlsx | Ji-Chang Ren ¦ Sheet1 |  |  |  | Cr21Mn12.4Fe23.4Co19.3Ni23.9 | [32 empty] | 5.0 ¦ 5 |  | AM
Al23.6Cr29.6Fe31.3Co7.3Ni8.2 | Al23.6_Co7.3_Cr29.6_Fe31.3_Ni8.2 | 5 | Merged_Eutectic_HEA_AllProps.xlsx ¦ Final_HEA_Database.xlsx ¦ Dataset_HEAs.xlsx | Ji-Chang Ren ¦ Sheet1 |  |  |  | Al23.6Cr29.6Fe31.3Co7.3Ni8.2 | [32 empty] | 5.0 ¦ 5 |  | AM
Al6.1Fe19.5Co28.2Ni36.1Cu10.3 | Al6.09_Co28.14_Cu10.28_Fe19.46_Ni36.03 | 5 | Merged_Eutectic_HEA_AllProps.xlsx ¦ Final_HEA_Database.xlsx ¦ Dataset_HEAs.xlsx | Ji-Chang Ren ¦ Sheet1 |  |  |  | Al6.1Fe19.5Co28.2Ni36.1Cu10.3 | [32 empty] | 5.0 ¦ 5 |  | FCC
Al8.7Fe21.9Co24.6Ni30.9Cu13.9 | Al8.7_Co24.6_Cu13.9_Fe21.9_Ni30.9 | 5 | Merged_Eutectic_HEA_AllProps.xlsx ¦ Final_HEA_Database.xlsx ¦ Dataset_HEAs.xlsx | Ji-Chang Ren ¦ Sheet1 |  |  |  | Al8.7Fe21.9Co24.6Ni30.9Cu13.9 | [32 empty] | 5.0 ¦ 5 |  | FCC
Al14.8Cr14.8Fe19.6Co22.3Ni28.4 | Al14.81_Co22.32_Cr14.81_Fe19.62_Ni28.43 | 5 | Merged_Eutectic_HEA_AllProps.xlsx ¦ Final_HEA_Database.xlsx ¦ Dataset_HEAs.xlsx | Ji-Chang Ren ¦ Sheet1 |  |  |  | Al14.8Cr14.8Fe19.6Co22.3Ni28.4 | [32 empty] | 5.0 ¦ 5 |  | AM
Al29.2Fe6.5Co7.6Ni10.6Cu46.1 | Al29.2_Co7.6_Cu46.1_Fe6.5_Ni10.6 | 5 | Merged_Eutectic_HEA_AllProps.xlsx ¦ Final_HEA_Database.xlsx ¦ Dataset_HEAs.xlsx | Ji-Chang Ren ¦ Sheet1 |  |  |  | Al29.2Fe6.5Co7.6Ni10.6Cu46.1 | [32 empty] | 5.0 ¦ 5 |  | BCC
Al30Cr12.7Fe21Co26.1Cu10.1 | Al30.03_Co26.13_Cr12.71_Cu10.11_Fe21.02 | 5 | Merged_Eutectic_HEA_AllProps.xlsx ¦ Final_HEA_Database.xlsx ¦ Dataset_HEAs.xlsx | Ji-Chang Ren ¦ Sheet1 |  |  |  | Al30Cr12.7Fe21Co26.1Cu10.1 | [32 empty] | 5.0 ¦ 5 |  | BCC
Al10.9Cr11.6Co13.6Ni17.6Cu46.3 | Al10.9_Co13.6_Cr11.6_Cu46.3_Ni17.6 | 5 | Merged_Eutectic_HEA_AllProps.xlsx ¦ Final_HEA_Database.xlsx ¦ Dataset_HEAs.xlsx | Ji-Chang Ren ¦ Sheet1 |  |  |  | Al10.9Cr11.6Co13.6Ni17.6Cu46.3 | [32 empty] | 5.0 ¦ 5 |  | FCC
Al13.3Cr17.4Fe14.7Co26.5Ni28 | Al13.31_Co26.53_Cr17.42_Fe14.71_Ni28.03 | 5 | Merged_Eutectic_HEA_AllProps.xlsx ¦ Final_HEA_Database.xlsx ¦ Dataset_HEAs.xlsx | Ji-Chang Ren ¦ Sheet1 |  |  |  | Al13.3Cr17.4Fe14.7Co26.5Ni28 | [32 empty] | 5.0 ¦ 5 |  | FCC
Al21.8Cr28.4Fe16.1Co16.5Ni17.3 | Al21.78_Co16.48_Cr28.37_Fe16.08_Ni17.28 | 5 | Merged_Eutectic_HEA_AllProps.xlsx ¦ Final_HEA_Database.xlsx ¦ Dataset_HEAs.xlsx | Ji-Chang Ren ¦ Sheet1 |  |  |  | Al21.8Cr28.4Fe16.1Co16.5Ni17.3 | [32 empty] | 5.0 ¦ 5 |  | BCC
Mn18.9Fe24.6Co20.1Ni24.1Cu12.4 | Co20.08_Cu12.39_Fe24.58_Mn18.88_Ni24.08 | 5 | Merged_Eutectic_HEA_AllProps.xlsx ¦ Final_HEA_Database.xlsx ¦ Dataset_HEAs.xlsx | Ji-Chang Ren ¦ Sheet1 |  |  |  | Mn18.9Fe24.6Co20.1Ni24.1Cu12.4 | [32 empty] | 5.0 ¦ 5 |  | AM
Cr12.2Fe17.6Co20.3Ni24.2Cu25.7 | Co20.3_Cr12.2_Cu25.7_Fe17.6_Ni24.2 | 5 | Merged_Eutectic_HEA_AllProps.xlsx ¦ Final_HEA_Database.xlsx ¦ Dataset_HEAs.xlsx | Ji-Chang Ren ¦ Sheet1 |  |  |  | Cr12.2Fe17.6Co20.3Ni24.2Cu25.7 | [32 empty] | 5.0 ¦ 5 |  | FCC
Cr15.5Mn5.6Fe30.9Ni36.2Cu11.8 | Cr15.5_Cu11.8_Fe30.9_Mn5.6_Ni36.2 | 5 | Merged_Eutectic_HEA_AllProps.xlsx ¦ Final_HEA_Database.xlsx ¦ Dataset_HEAs.xlsx | Ji-Chang Ren ¦ Sheet1 |  |  |  | Cr15.5Mn5.6Fe30.9Ni36.2Cu11.8 | [32 empty] | 5.0 ¦ 5 |  | FCC
Al41.8Cr20.2Fe10.1Co12.4Cu15.5 | Al41.8_Co12.4_Cr20.2_Cu15.5_Fe10.1 | 5 | Merged_Eutectic_HEA_AllProps.xlsx ¦ Final_HEA_Database.xlsx ¦ Dataset_HEAs.xlsx | Ji-Chang Ren ¦ Sheet1 |  |  |  | Al41.8Cr20.2Fe10.1Co12.4Cu15.5 | [32 empty] | 5.0 ¦ 5 |  | BCC
Cr7.7Fe11Co15.2Ni18.3Cu47.7 | Co15.22_Cr7.71_Cu47.75_Fe11.01_Ni18.32 | 5 | Merged_Eutectic_HEA_AllProps.xlsx ¦ Final_HEA_Database.xlsx ¦ Dataset_HEAs.xlsx | Ji-Chang Ren ¦ Sheet1 |  |  |  | Cr7.7Fe11Co15.2Ni18.3Cu47.7 | [32 empty] | 5.0 ¦ 5 |  | FCC
Al9.3Cr32.9Co14Ni17.2Cu26.6 | Al9.3_Co14.0_Cr32.9_Cu26.6_Ni17.2 | 5 | Merged_Eutectic_HEA_AllProps.xlsx ¦ Final_HEA_Database.xlsx ¦ Dataset_HEAs.xlsx | Ji-Chang Ren ¦ Sheet1 |  |  |  | Al9.3Cr32.9Co14Ni17.2Cu26.6 | [32 empty] | 5.0 ¦ 5 |  | BCC+FCC
Al16.6Cr16.4Fe21.7Co20Ni25.3 | Al16.6_Co20.0_Cr16.4_Fe21.7_Ni25.3 | 5 | Merged_Eutectic_HEA_AllProps.xlsx ¦ Final_HEA_Database.xlsx ¦ Dataset_HEAs.xlsx | Ji-Chang Ren ¦ Sheet1 |  |  |  | Al16.6Cr16.4Fe21.7Co20Ni25.3 | [32 empty] | 5.0 ¦ 5 |  | AM
Al28.3Cr14.4Co20.1Ni24.4Cu12.7 | Al28.33_Co20.12_Cr14.41_Cu12.71_Ni24.42 | 5 | Merged_Eutectic_HEA_AllProps.xlsx ¦ Final_HEA_Database.xlsx ¦ Dataset_HEAs.xlsx | Ji-Chang Ren ¦ Sheet1 |  |  |  | Al28.3Cr14.4Co20.1Ni24.4Cu12.7 | [32 empty] | 5.0 ¦ 5 |  | BCC+FCC
Al50.3Cr14.8Fe10.5Co13Cu11.4 | Al50.3_Co13.0_Cr14.8_Cu11.4_Fe10.5 | 5 | Merged_Eutectic_HEA_AllProps.xlsx ¦ Final_HEA_Database.xlsx ¦ Dataset_HEAs.xlsx | Ji-Chang Ren ¦ Sheet1 |  |  |  | Al50.3Cr14.8Fe10.5Co13Cu11.4 | [32 empty] | 5.0 ¦ 5 |  | BCC
Al42.1Fe16Co13.7Ni17.8Cu10.4 | Al42.1_Co13.7_Cu10.4_Fe16.0_Ni17.8 | 5 | Merged_Eutectic_HEA_AllProps.xlsx ¦ Final_HEA_Database.xlsx ¦ Dataset_HEAs.xlsx | Ji-Chang Ren ¦ Sheet1 |  |  |  | Al42.1Fe16Co13.7Ni17.8Cu10.4 | [32 empty] | 5.0 ¦ 5 |  | BCC
Al10.3Cr11Fe39.9Ni30.5Cu8.4 | Al10.29_Cr10.99_Cu8.39_Fe39.86_Ni30.47 | 5 | Merged_Eutectic_HEA_AllProps.xlsx ¦ Final_HEA_Database.xlsx ¦ Dataset_HEAs.xlsx | Ji-Chang Ren ¦ Sheet1 |  |  |  | Al10.3Cr11Fe39.9Ni30.5Cu8.4 | [32 empty] | 5.0 ¦ 5 |  | FCC
Al12.2Cr33Fe17.7Ni13.6Cu23.5 | Al12.2_Cr33.0_Cu23.5_Fe17.7_Ni13.6 | 5 | Merged_Eutectic_HEA_AllProps.xlsx ¦ Final_HEA_Database.xlsx ¦ Dataset_HEAs.xlsx | Ji-Chang Ren ¦ Sheet1 |  |  |  | Al12.2Cr33Fe17.7Ni13.6Cu23.5 | [32 empty] | 5.0 ¦ 5 |  | BCC
Al29.5Cr18.3Fe17Co20.9Cu14.3 | Al29.5_Co20.9_Cr18.3_Cu14.3_Fe17.0 | 5 | Merged_Eutectic_HEA_AllProps.xlsx ¦ Final_HEA_Database.xlsx ¦ Dataset_HEAs.xlsx | Ji-Chang Ren ¦ Sheet1 |  |  |  | Al29.5Cr18.3Fe17Co20.9Cu14.3 | [32 empty] | 5.0 ¦ 5 |  | BCC
Cr42.3Mn5.3Fe10.6Ni10.8Cu31.1 | Cr42.26_Cu31.07_Fe10.59_Mn5.29_Ni10.79 | 5 | Merged_Eutectic_HEA_AllProps.xlsx ¦ Final_HEA_Database.xlsx ¦ Dataset_HEAs.xlsx | Ji-Chang Ren ¦ Sheet1 |  |  |  | Cr42.3Mn5.3Fe10.6Ni10.8Cu31.1 | [32 empty] | 5.0 ¦ 5 |  | BCC
Al10.3Fe10.1Co32.9Ni40.5Cu6.2 | Al10.3_Co32.9_Cu6.2_Fe10.1_Ni40.5 | 5 | Merged_Eutectic_HEA_AllProps.xlsx ¦ Final_HEA_Database.xlsx ¦ Dataset_HEAs.xlsx | Ji-Chang Ren ¦ Sheet1 |  |  |  | Al10.3Fe10.1Co32.9Ni40.5Cu6.2 | [32 empty] | 5.0 ¦ 5 |  | FCC
Mn35Fe13.3Co20.5Ni24.7Cu6.5 | Co20.5_Cu6.5_Fe13.3_Mn35.0_Ni24.7 | 5 | Merged_Eutectic_HEA_AllProps.xlsx ¦ Final_HEA_Database.xlsx ¦ Dataset_HEAs.xlsx | Ji-Chang Ren ¦ Sheet1 |  |  |  | Mn35Fe13.3Co20.5Ni24.7Cu6.5 | [32 empty] | 5.0 ¦ 5 |  | AM
Cr30.4Mn5.1Co18.3Ni20.4Cu25.9 | Co18.28_Cr30.37_Cu25.87_Mn5.09_Ni20.38 | 5 | Merged_Eutectic_HEA_AllProps.xlsx ¦ Final_HEA_Database.xlsx ¦ Dataset_HEAs.xlsx | Ji-Chang Ren ¦ Sheet1 |  |  |  | Cr30.4Mn5.1Co18.3Ni20.4Cu25.9 | [32 empty] | 5.0 ¦ 5 |  | FCC
Al11.3Fe13.8Co29.5Ni36.7Cu8.6 | Al11.31_Co29.53_Cu8.61_Fe13.81_Ni36.74 | 5 | Merged_Eutectic_HEA_AllProps.xlsx ¦ Final_HEA_Database.xlsx ¦ Dataset_HEAs.xlsx | Ji-Chang Ren ¦ Sheet1 |  |  |  | Al11.3Fe13.8Co29.5Ni36.7Cu8.6 | [32 empty] | 5.0 ¦ 5 |  | FCC
Al26.1Fe24.5Co14.8Ni18.8Cu15.8 | Al26.1_Co14.8_Cu15.8_Fe24.5_Ni18.8 | 5 | Merged_Eutectic_HEA_AllProps.xlsx ¦ Final_HEA_Database.xlsx ¦ Dataset_HEAs.xlsx | Ji-Chang Ren ¦ Sheet1 |  |  |  | Al26.1Fe24.5Co14.8Ni18.8Cu15.8 | [32 empty] | 5.0 ¦ 5 |  | BCC
Al7.4Fe28.7Co20.3Ni25.9Cu17.7 | Al7.4_Co20.3_Cu17.7_Fe28.7_Ni25.9 | 5 | Merged_Eutectic_HEA_AllProps.xlsx ¦ Final_HEA_Database.xlsx ¦ Dataset_HEAs.xlsx | Ji-Chang Ren ¦ Sheet1 |  |  |  | Al7.4Fe28.7Co20.3Ni25.9Cu17.7 | [32 empty] | 5.0 ¦ 5 |  | BCC+FCC
Al9.9Fe26.5Co20.3Ni26.6Cu16.7 | Al9.9_Co20.3_Cu16.7_Fe26.5_Ni26.6 | 5 | Merged_Eutectic_HEA_AllProps.xlsx ¦ Final_HEA_Database.xlsx ¦ Dataset_HEAs.xlsx | Ji-Chang Ren ¦ Sheet1 |  |  |  | Al9.9Fe26.5Co20.3Ni26.6Cu16.7 | [32 empty] | 5.0 ¦ 5 |  | BCC+FCC
Al17.2Fe21.1Co14.6Ni19.1Cu28.1 | Al17.18_Co14.59_Cu28.07_Fe21.08_Ni19.08 | 5 | Merged_Eutectic_HEA_AllProps.xlsx ¦ Final_HEA_Database.xlsx ¦ Dataset_HEAs.xlsx | Ji-Chang Ren ¦ Sheet1 |  |  |  | Al17.2Fe21.1Co14.6Ni19.1Cu28.1 | [32 empty] | 5.0 ¦ 5 |  | BCC+FCC
Al21.2Fe28.6Co13.9Ni18.1Cu18.2 | Al21.2_Co13.9_Cu18.2_Fe28.6_Ni18.1 | 5 | Merged_Eutectic_HEA_AllProps.xlsx ¦ Final_HEA_Database.xlsx ¦ Dataset_HEAs.xlsx | Ji-Chang Ren ¦ Sheet1 |  |  |  | Al21.2Fe28.6Co13.9Ni18.1Cu18.2 | [32 empty] | 5.0 ¦ 5 |  | BCC
Cr9.7Mn17.9Fe10.7Co28Ni33.8 | Co27.97_Cr9.69_Fe10.69_Mn17.88_Ni33.77 | 5 | Merged_Eutectic_HEA_AllProps.xlsx ¦ Final_HEA_Database.xlsx ¦ Dataset_HEAs.xlsx | Ji-Chang Ren ¦ Sheet1 |  |  |  | Cr9.7Mn17.9Fe10.7Co28Ni33.8 | [32 empty] | 5.0 ¦ 5 |  | AM
Cr37Mn6Fe14.3Ni15.2Cu27.5 | Cr37.0_Cu27.5_Fe14.3_Mn6.0_Ni15.2 | 5 | Merged_Eutectic_HEA_AllProps.xlsx ¦ Final_HEA_Database.xlsx ¦ Dataset_HEAs.xlsx | Ji-Chang Ren ¦ Sheet1 |  |  |  | Cr37Mn6Fe14.3Ni15.2Cu27.5 | [32 empty] | 5.0 ¦ 5 |  | BCC+FCC
Al14.8Cr9Co31.1Ni37Cu8.2 | Al14.79_Co31.07_Cr8.99_Cu8.19_Ni36.96 | 5 | Merged_Eutectic_HEA_AllProps.xlsx ¦ Final_HEA_Database.xlsx ¦ Dataset_HEAs.xlsx | Ji-Chang Ren ¦ Sheet1 |  |  |  | Al14.8Cr9Co31.1Ni37Cu8.2 | [32 empty] | 5.0 ¦ 5 |  | FCC
Cr17.8Mn45.4Fe11Co13.2Cu12.6 | Co13.2_Cr17.8_Cu12.6_Fe11.0_Mn45.4 | 5 | Merged_Eutectic_HEA_AllProps.xlsx ¦ Final_HEA_Database.xlsx ¦ Dataset_HEAs.xlsx | Ji-Chang Ren ¦ Sheet1 |  |  |  | Cr17.8Mn45.4Fe11Co13.2Cu12.6 | [32 empty] | 5.0 ¦ 5 |  | AM
Al28.2Cr25Fe33.4Co5.8Ni7.5 | Al28.23_Co5.81_Cr25.03_Fe33.43_Ni7.51 | 5 | Merged_Eutectic_HEA_AllProps.xlsx ¦ Final_HEA_Database.xlsx ¦ Dataset_HEAs.xlsx | Ji-Chang Ren ¦ Sheet1 |  |  |  | Al28.2Cr25Fe33.4Co5.8Ni7.5 | [32 empty] | 5.0 ¦ 5 |  | AM
Al20.7Fe19.2Co11.2Ni15Cu33.9 | Al20.7_Co11.2_Cu33.9_Fe19.2_Ni15.0 | 5 | Merged_Eutectic_HEA_AllProps.xlsx ¦ Final_HEA_Database.xlsx ¦ Dataset_HEAs.xlsx | Ji-Chang Ren ¦ Sheet1 |  |  |  | Al20.7Fe19.2Co11.2Ni15Cu33.9 | [32 empty] | 5.0 ¦ 5 |  | BCC+FCC
Cr26.7Mn9.7Fe20.2Ni22.5Cu21 | Cr26.67_Cu20.98_Fe20.18_Mn9.69_Ni22.48 | 5 | Merged_Eutectic_HEA_AllProps.xlsx ¦ Final_HEA_Database.xlsx ¦ Dataset_HEAs.xlsx | Ji-Chang Ren ¦ Sheet1 |  |  |  | Cr26.7Mn9.7Fe20.2Ni22.5Cu21 | [32 empty] | 5.0 ¦ 5 |  | BCC+FCC
Al10.4Cr8.9Fe33.7Co40.1Cu6.9 | Al10.4_Co40.1_Cr8.9_Cu6.9_Fe33.7 | 5 | Merged_Eutectic_HEA_AllProps.xlsx ¦ Final_HEA_Database.xlsx ¦ Dataset_HEAs.xlsx | Ji-Chang Ren ¦ Sheet1 |  |  |  | Al10.4Cr8.9Fe33.7Co40.1Cu6.9 | [32 empty] | 5.0 ¦ 5 |  | BCC
Al7.4Cr27.6Fe25.9Ni19.3Cu19.8 | Al7.4_Cr27.6_Cu19.8_Fe25.9_Ni19.3 | 5 | Merged_Eutectic_HEA_AllProps.xlsx ¦ Final_HEA_Database.xlsx ¦ Dataset_HEAs.xlsx | Ji-Chang Ren ¦ Sheet1 |  |  |  | Al7.4Cr27.6Fe25.9Ni19.3Cu19.8 | [32 empty] | 5.0 ¦ 5 |  | BCC+FCC
Cr36.7Mn13.9Fe9.8Ni10.2Cu29.4 | Cr36.7_Cu29.4_Fe9.8_Mn13.9_Ni10.2 | 5 | Merged_Eutectic_HEA_AllProps.xlsx ¦ Final_HEA_Database.xlsx ¦ Dataset_HEAs.xlsx | Ji-Chang Ren ¦ Sheet1 |  |  |  | Cr36.7Mn13.9Fe9.8Ni10.2Cu29.4 | [32 empty] | 5.0 ¦ 5 |  | BCC
Al36.1Cr22.3Fe11Co13.5Cu17.1 | Al36.1_Co13.5_Cr22.3_Cu17.1_Fe11.0 | 5 | Merged_Eutectic_HEA_AllProps.xlsx ¦ Final_HEA_Database.xlsx ¦ Dataset_HEAs.xlsx | Ji-Chang Ren ¦ Sheet1 |  |  |  | Al36.1Cr22.3Fe11Co13.5Cu17.1 | [32 empty] | 5.0 ¦ 5 |  | BCC
Cr19.8Mn32.2Co13.9Ni15.3Cu18.8 | Co13.9_Cr19.8_Cu18.8_Mn32.2_Ni15.3 | 5 | Merged_Eutectic_HEA_AllProps.xlsx ¦ Final_HEA_Database.xlsx ¦ Dataset_HEAs.xlsx | Ji-Chang Ren ¦ Sheet1 |  |  |  | Cr19.8Mn32.2Co13.9Ni15.3Cu18.8 | [32 empty] | 5.0 ¦ 5 |  | AM
Al32.1Fe14.2Co19.6Ni24.8Cu9.3 | Al32.1_Co19.6_Cu9.3_Fe14.2_Ni24.8 | 5 | Merged_Eutectic_HEA_AllProps.xlsx ¦ Final_HEA_Database.xlsx ¦ Dataset_HEAs.xlsx | Ji-Chang Ren ¦ Sheet1 |  |  |  | Al32.1Fe14.2Co19.6Ni24.8Cu9.3 | [32 empty] | 5.0 ¦ 5 |  | BCC+FCC
Cr33.5Mn5.6Co15.6Ni17.2Cu28 | Co15.62_Cr33.53_Cu28.03_Mn5.61_Ni17.22 | 5 | Merged_Eutectic_HEA_AllProps.xlsx ¦ Final_HEA_Database.xlsx ¦ Dataset_HEAs.xlsx | Ji-Chang Ren ¦ Sheet1 |  |  |  | Cr33.5Mn5.6Co15.6Ni17.2Cu28 | [32 empty] | 5.0 ¦ 5 |  | BCC+FCC
Mn32.6Fe27Co12.1Ni14.7Cu13.6 | Co12.1_Cu13.6_Fe27.0_Mn32.6_Ni14.7 | 5 | Merged_Eutectic_HEA_AllProps.xlsx ¦ Final_HEA_Database.xlsx ¦ Dataset_HEAs.xlsx | Ji-Chang Ren ¦ Sheet1 |  |  |  | Mn32.6Fe27Co12.1Ni14.7Cu13.6 | [32 empty] | 5.0 ¦ 5 |  | AM
Cr10.5Fe15.9Co29.5Ni34.8Cu9.3 | Co29.5_Cr10.5_Cu9.3_Fe15.9_Ni34.8 | 5 | Merged_Eutectic_HEA_AllProps.xlsx ¦ Final_HEA_Database.xlsx ¦ Dataset_HEAs.xlsx | Ji-Chang Ren ¦ Sheet1 |  |  |  | Cr10.5Fe15.9Co29.5Ni34.8Cu9.3 | [32 empty] | 5.0 ¦ 5 |  | FCC
Cr25.4Mn31.3Fe10.5Ni11.4Cu21.4 | Cr25.4_Cu21.4_Fe10.5_Mn31.3_Ni11.4 | 5 | Merged_Eutectic_HEA_AllProps.xlsx ¦ Final_HEA_Database.xlsx ¦ Dataset_HEAs.xlsx | Ji-Chang Ren ¦ Sheet1 |  |  |  | Cr25.4Mn31.3Fe10.5Ni11.4Cu21.4 | [32 empty] | 5.0 ¦ 5 |  | AM
Al24.8Cr13.2Fe23.3Co28.2Cu10.4 | Al24.82_Co28.23_Cr13.21_Cu10.41_Fe23.32 | 5 | Merged_Eutectic_HEA_AllProps.xlsx ¦ Final_HEA_Database.xlsx ¦ Dataset_HEAs.xlsx | Ji-Chang Ren ¦ Sheet1 |  |  |  | Al24.8Cr13.2Fe23.3Co28.2Cu10.4 | [32 empty] | 5.0 ¦ 5 |  | BCC
Mn11.4Fe44Co10.3Ni12.5Cu21.9 | Co10.29_Cu21.88_Fe43.96_Mn11.39_Ni12.49 | 5 | Merged_Eutectic_HEA_AllProps.xlsx ¦ Final_HEA_Database.xlsx ¦ Dataset_HEAs.xlsx | Ji-Chang Ren ¦ Sheet1 |  |  |  | Mn11.4Fe44Co10.3Ni12.5Cu21.9 | [32 empty] | 5.0 ¦ 5 |  | BCC+FCC
Cr10.7Fe16.1Co28.7Ni33.9Cu10.7 | Co28.67_Cr10.69_Cu10.69_Fe16.08_Ni33.87 | 5 | Merged_Eutectic_HEA_AllProps.xlsx ¦ Final_HEA_Database.xlsx ¦ Dataset_HEAs.xlsx | Ji-Chang Ren ¦ Sheet1 |  |  |  | Cr10.7Fe16.1Co28.7Ni33.9Cu10.7 | [32 empty] | 5.0 ¦ 5 |  | FCC
Al11.3Fe28.4Co18.7Ni23.9Cu17.7 | Al11.3_Co18.7_Cu17.7_Fe28.4_Ni23.9 | 5 | Merged_Eutectic_HEA_AllProps.xlsx ¦ Final_HEA_Database.xlsx ¦ Dataset_HEAs.xlsx | Ji-Chang Ren ¦ Sheet1 |  |  |  | Al11.3Fe28.4Co18.7Ni23.9Cu17.7 | [32 empty] | 5.0 ¦ 5 |  | BCC+FCC
Al12.5Fe9.8Co32Ni39.1Cu6.5 | Al12.51_Co32.03_Cu6.51_Fe9.81_Ni39.14 | 5 | Merged_Eutectic_HEA_AllProps.xlsx ¦ Final_HEA_Database.xlsx ¦ Dataset_HEAs.xlsx | Ji-Chang Ren ¦ Sheet1 |  |  |  | Al12.5Fe9.8Co32Ni39.1Cu6.5 | [32 empty] | 5.0 ¦ 5 |  | FCC
Al45.4Cr12Fe14.8Co18.1Cu9.7 | Al45.4_Co18.1_Cr12.0_Cu9.7_Fe14.8 | 5 | Merged_Eutectic_HEA_AllProps.xlsx ¦ Final_HEA_Database.xlsx ¦ Dataset_HEAs.xlsx | Ji-Chang Ren ¦ Sheet1 |  |  |  | Al45.4Cr12Fe14.8Co18.1Cu9.7 | [32 empty] | 5.0 ¦ 5 |  | BCC
Al20Cr25.4Fe15.9Co19.7Cu19.1 | Al19.98_Co19.68_Cr25.37_Cu19.08_Fe15.88 | 5 | Merged_Eutectic_HEA_AllProps.xlsx ¦ Final_HEA_Database.xlsx ¦ Dataset_HEAs.xlsx | Ji-Chang Ren ¦ Sheet1 |  |  |  | Al20Cr25.4Fe15.9Co19.7Cu19.1 | [32 empty] | 5.0 ¦ 5 |  | BCC
Al44.1Cr14.5Fe18.6Co10.1Ni12.8 | Al44.06_Co10.09_Cr14.49_Fe18.58_Ni12.79 | 5 | Merged_Eutectic_HEA_AllProps.xlsx ¦ Final_HEA_Database.xlsx ¦ Dataset_HEAs.xlsx | Ji-Chang Ren ¦ Sheet1 |  |  |  | Al44.1Cr14.5Fe18.6Co10.1Ni12.8 | [32 empty] | 5.0 ¦ 5 |  | BCC
Al21Cr26.8Fe31.6Co10.1Ni10.6 | Al20.98_Co10.09_Cr26.77_Fe31.57_Ni10.59 | 5 | Merged_Eutectic_HEA_AllProps.xlsx ¦ Final_HEA_Database.xlsx ¦ Dataset_HEAs.xlsx | Ji-Chang Ren ¦ Sheet1 |  |  |  | Al21Cr26.8Fe31.6Co10.1Ni10.6 | [32 empty] | 5.0 ¦ 5 |  | AM
Al18.4Cr10.6Co28Ni33.5Cu9.5 | Al18.4_Co28.0_Cr10.6_Cu9.5_Ni33.5 | 5 | Merged_Eutectic_HEA_AllProps.xlsx ¦ Final_HEA_Database.xlsx ¦ Dataset_HEAs.xlsx | Ji-Chang Ren ¦ Sheet1 |  |  |  | Al18.4Cr10.6Co28Ni33.5Cu9.5 | [32 empty] | 5.0 ¦ 5 |  | FCC
Al32.5Cr9.8Fe22.5Co27.4Cu7.9 | Al32.47_Co27.37_Cr9.79_Cu7.89_Fe22.48 | 5 | Merged_Eutectic_HEA_AllProps.xlsx ¦ Final_HEA_Database.xlsx ¦ Dataset_HEAs.xlsx | Ji-Chang Ren ¦ Sheet1 |  |  |  | Al32.5Cr9.8Fe22.5Co27.4Cu7.9 | [32 empty] | 5.0 ¦ 5 |  | BCC
Al13.4Cr14.5Co26.7Ni32.4Cu13 | Al13.4_Co26.7_Cr14.5_Cu13.0_Ni32.4 | 5 | Merged_Eutectic_HEA_AllProps.xlsx ¦ Final_HEA_Database.xlsx ¦ Dataset_HEAs.xlsx | Ji-Chang Ren ¦ Sheet1 |  |  |  | Al13.4Cr14.5Co26.7Ni32.4Cu13 | [32 empty] | 5.0 ¦ 5 |  | FCC
Al8.6Fe41Co15.8Ni20.5Cu14.1 | Al8.6_Co15.8_Cu14.1_Fe41.0_Ni20.5 | 5 | Merged_Eutectic_HEA_AllProps.xlsx ¦ Final_HEA_Database.xlsx ¦ Dataset_HEAs.xlsx | Ji-Chang Ren ¦ Sheet1 |  |  |  | Al8.6Fe41Co15.8Ni20.5Cu14.1 | [32 empty] | 5.0 ¦ 5 |  | BCC+FCC
Cr29.1Mn13Co15Ni16.8Cu26.2 | Co14.99_Cr29.07_Cu26.17_Mn12.99_Ni16.78 | 5 | Merged_Eutectic_HEA_AllProps.xlsx ¦ Final_HEA_Database.xlsx ¦ Dataset_HEAs.xlsx | Ji-Chang Ren ¦ Sheet1 |  |  |  | Cr29.1Mn13Co15Ni16.8Cu26.2 | [32 empty] | 5.0 ¦ 5 |  | BCC+FCC
Al8.8Fe46.5Co13.1Ni17.2Cu14.4 | Al8.8_Co13.1_Cu14.4_Fe46.5_Ni17.2 | 5 | Merged_Eutectic_HEA_AllProps.xlsx ¦ Final_HEA_Database.xlsx ¦ Dataset_HEAs.xlsx | Ji-Chang Ren ¦ Sheet1 |  |  |  | Al8.8Fe46.5Co13.1Ni17.2Cu14.4 | [32 empty] | 5.0 ¦ 5 |  | BCC
Cr27.8Mn17.8Co13.8Ni15.4Cu25.2 | Co13.8_Cr27.8_Cu25.2_Mn17.8_Ni15.4 | 5 | Merged_Eutectic_HEA_AllProps.xlsx ¦ Final_HEA_Database.xlsx ¦ Dataset_HEAs.xlsx | Ji-Chang Ren ¦ Sheet1 |  |  |  | Cr27.8Mn17.8Co13.8Ni15.4Cu25.2 | [32 empty] | 5.0 ¦ 5 |  | AM
Cr33.7Mn12.9Co11.2Ni12.4Cu29.9 | Co11.19_Cr33.67_Cu29.87_Mn12.89_Ni12.39 | 5 | Merged_Eutectic_HEA_AllProps.xlsx ¦ Final_HEA_Database.xlsx ¦ Dataset_HEAs.xlsx | Ji-Chang Ren ¦ Sheet1 |  |  |  | Cr33.7Mn12.9Co11.2Ni12.4Cu29.9 | [32 empty] | 5.0 ¦ 5 |  | BCC+FCC
Al43.4Cr20.5Fe11.1Ni9.3Cu15.8 | Al43.36_Cr20.48_Cu15.78_Fe11.09_Ni9.29 | 5 | Merged_Eutectic_HEA_AllProps.xlsx ¦ Final_HEA_Database.xlsx ¦ Dataset_HEAs.xlsx | Ji-Chang Ren ¦ Sheet1 |  |  |  | Al43.4Cr20.5Fe11.1Ni9.3Cu15.8 | [32 empty] | 5.0 ¦ 5 |  | BCC
Al12.4Cr13.3Co16.7Ni21.2Cu36.4 | Al12.4_Co16.7_Cr13.3_Cu36.4_Ni21.2 | 5 | Merged_Eutectic_HEA_AllProps.xlsx ¦ Final_HEA_Database.xlsx ¦ Dataset_HEAs.xlsx | Ji-Chang Ren ¦ Sheet1 |  |  |  | Al12.4Cr13.3Co16.7Ni21.2Cu36.4 | [32 empty] | 5.0 ¦ 5 |  | FCC
Cr10.1Mn22.2Fe26.5Ni32.5Cu8.7 | Cr10.1_Cu8.7_Fe26.5_Mn22.2_Ni32.5 | 5 | Merged_Eutectic_HEA_AllProps.xlsx ¦ Final_HEA_Database.xlsx ¦ Dataset_HEAs.xlsx | Ji-Chang Ren ¦ Sheet1 |  |  |  | Cr10.1Mn22.2Fe26.5Ni32.5Cu8.7 | [32 empty] | 5.0 ¦ 5 |  | AM
Cr21Mn27.7Co14.9Ni16.4Cu20 | Co14.9_Cr21.0_Cu20.0_Mn27.7_Ni16.4 | 5 | Merged_Eutectic_HEA_AllProps.xlsx ¦ Final_HEA_Database.xlsx ¦ Dataset_HEAs.xlsx | Ji-Chang Ren ¦ Sheet1 |  |  |  | Cr21Mn27.7Co14.9Ni16.4Cu20 | [32 empty] | 5.0 ¦ 5 |  | AM
Al17.7Cr22.9Fe14.5Co21.9Ni23 | Al17.7_Co21.9_Cr22.9_Fe14.5_Ni23.0 | 5 | Merged_Eutectic_HEA_AllProps.xlsx ¦ Final_HEA_Database.xlsx ¦ Dataset_HEAs.xlsx | Ji-Chang Ren ¦ Sheet1 |  |  |  | Al17.7Cr22.9Fe14.5Co21.9Ni23 | [32 empty] | 5.0 ¦ 5 |  | BCC+FCC
Cr12.7Mn45.9Fe14.4Co12.1Ni14.9 | Co12.1_Cr12.7_Fe14.4_Mn45.9_Ni14.9 | 5 | Merged_Eutectic_HEA_AllProps.xlsx ¦ Final_HEA_Database.xlsx ¦ Dataset_HEAs.xlsx | Ji-Chang Ren ¦ Sheet1 |  |  |  | Cr12.7Mn45.9Fe14.4Co12.1Ni14.9 | [32 empty] | 5.0 ¦ 5 |  | AM
Cr16.6Mn34.3Fe18.5Co13.7Ni16.9 | Co13.7_Cr16.6_Fe18.5_Mn34.3_Ni16.9 | 5 | Merged_Eutectic_HEA_AllProps.xlsx ¦ Final_HEA_Database.xlsx ¦ Dataset_HEAs.xlsx | Ji-Chang Ren ¦ Sheet1 |  |  |  | Cr16.6Mn34.3Fe18.5Co13.7Ni16.9 | [32 empty] | 5.0 ¦ 5 |  | AM
Al28.4Fe11.2Co6.3Ni8.8Cu45.2 | Al28.43_Co6.31_Cu45.25_Fe11.21_Ni8.81 | 5 | Merged_Eutectic_HEA_AllProps.xlsx ¦ Final_HEA_Database.xlsx ¦ Dataset_HEAs.xlsx | Ji-Chang Ren ¦ Sheet1 |  |  |  | Al28.4Fe11.2Co6.3Ni8.8Cu45.2 | [32 empty] | 5.0 ¦ 5 |  | BCC
Cr7.9Mn32.1Fe24.8Co29.5Cu5.7 | Co29.5_Cr7.9_Cu5.7_Fe24.8_Mn32.1 | 5 | Merged_Eutectic_HEA_AllProps.xlsx ¦ Final_HEA_Database.xlsx ¦ Dataset_HEAs.xlsx | Ji-Chang Ren ¦ Sheet1 |  |  |  | Cr7.9Mn32.1Fe24.8Co29.5Cu5.7 | [32 empty] | 5.0 ¦ 5 |  | AM
Cr27.4Mn7.2Co19.6Ni22.2Cu23.7 | Co19.58_Cr27.37_Cu23.68_Mn7.19_Ni22.18 | 5 | Merged_Eutectic_HEA_AllProps.xlsx ¦ Final_HEA_Database.xlsx ¦ Dataset_HEAs.xlsx | Ji-Chang Ren ¦ Sheet1 |  |  |  | Cr27.4Mn7.2Co19.6Ni22.2Cu23.7 | [32 empty] | 5.0 ¦ 5 |  | FCC
Cr31.6Mn17.5Co10.6Ni11.9Cu28.5 | Co10.59_Cr31.57_Cu28.47_Mn17.48_Ni11.89 | 5 | Merged_Eutectic_HEA_AllProps.xlsx ¦ Final_HEA_Database.xlsx ¦ Dataset_HEAs.xlsx | Ji-Chang Ren ¦ Sheet1 |  |  |  | Cr31.6Mn17.5Co10.6Ni11.9Cu28.5 | [32 empty] | 5.0 ¦ 5 |  | BCC
Al50.2Cr16.8Fe11Ni9.2Cu12.9 | Al50.15_Cr16.78_Cu12.89_Fe10.99_Ni9.19 | 5 | Merged_Eutectic_HEA_AllProps.xlsx ¦ Final_HEA_Database.xlsx ¦ Dataset_HEAs.xlsx | Ji-Chang Ren ¦ Sheet1 |  |  |  | Al50.2Cr16.8Fe11Ni9.2Cu12.9 | [32 empty] | 5.0 ¦ 5 |  | BCC
Al31.1Cr42.3Fe6.5Co9.9Ni10.2 | Al31.1_Co9.9_Cr42.3_Fe6.5_Ni10.2 | 5 | Merged_Eutectic_HEA_AllProps.xlsx ¦ Final_HEA_Database.xlsx ¦ Dataset_HEAs.xlsx | Ji-Chang Ren ¦ Sheet1 |  |  |  | Al31.1Cr42.3Fe6.5Co9.9Ni10.2 | [32 empty] | 5.0 ¦ 5 |  | BCC
Al20.8Fe12.2Co14.2Ni19Cu33.8 | Al20.8_Co14.2_Cu33.8_Fe12.2_Ni19.0 | 5 | Merged_Eutectic_HEA_AllProps.xlsx ¦ Final_HEA_Database.xlsx ¦ Dataset_HEAs.xlsx | Ji-Chang Ren ¦ Sheet1 |  |  |  | Al20.8Fe12.2Co14.2Ni19Cu33.8 | [32 empty] | 5.0 ¦ 5 |  | FCC
Al17.8Cr10.9Fe35.2Ni27.6Cu8.6 | Al17.78_Cr10.89_Cu8.59_Fe35.16_Ni27.57 | 5 | Merged_Eutectic_HEA_AllProps.xlsx ¦ Final_HEA_Database.xlsx ¦ Dataset_HEAs.xlsx | Ji-Chang Ren ¦ Sheet1 |  |  |  | Al17.8Cr10.9Fe35.2Ni27.6Cu8.6 | [32 empty] | 5.0 ¦ 5 |  | BCC+FCC
Cr36Mn11.6Co9.7Ni11Cu31.8 | Co9.69_Cr35.96_Cu31.77_Mn11.59_Ni10.99 | 5 | Merged_Eutectic_HEA_AllProps.xlsx ¦ Final_HEA_Database.xlsx ¦ Dataset_HEAs.xlsx | Ji-Chang Ren ¦ Sheet1 |  |  |  | Cr36Mn11.6Co9.7Ni11Cu31.8 | [32 empty] | 5.0 ¦ 5 |  | BCC
Mn5.8Fe26.9Co24.7Ni29.6Cu13.1 | Co24.68_Cu13.09_Fe26.87_Mn5.79_Ni29.57 | 5 | Merged_Eutectic_HEA_AllProps.xlsx ¦ Final_HEA_Database.xlsx ¦ Dataset_HEAs.xlsx | Ji-Chang Ren ¦ Sheet1 |  |  |  | Mn5.8Fe26.9Co24.7Ni29.6Cu13.1 | [32 empty] | 5.0 ¦ 5 |  | FCC
Al36.9Cr16Fe19Ni15.8Cu12.3 | Al36.9_Cr16.0_Cu12.3_Fe19.0_Ni15.8 | 5 | Merged_Eutectic_HEA_AllProps.xlsx ¦ Final_HEA_Database.xlsx ¦ Dataset_HEAs.xlsx | Ji-Chang Ren ¦ Sheet1 |  |  |  | Al36.9Cr16Fe19Ni15.8Cu12.3 | [32 empty] | 5.0 ¦ 5 |  | BCC
Mn22Fe16.8Co24Ni28.9Cu8.2 | Co24.02_Cu8.21_Fe16.82_Mn22.02_Ni28.93 | 5 | Merged_Eutectic_HEA_AllProps.xlsx ¦ Final_HEA_Database.xlsx ¦ Dataset_HEAs.xlsx | Ji-Chang Ren ¦ Sheet1 |  |  |  | Mn22Fe16.8Co24Ni28.9Cu8.2 | [32 empty] | 5.0 ¦ 5 |  | AM
Al18Fe15.1Co15.9Ni20.9Cu30.1 | Al18.0_Co15.9_Cu30.1_Fe15.1_Ni20.9 | 5 | Merged_Eutectic_HEA_AllProps.xlsx ¦ Final_HEA_Database.xlsx ¦ Dataset_HEAs.xlsx | Ji-Chang Ren ¦ Sheet1 |  |  |  | Al18Fe15.1Co15.9Ni20.9Cu30.1 | [32 empty] | 5.0 ¦ 5 |  | FCC
Mn17.8Fe41.7Co8.7Ni10.6Cu21.2 | Co8.7_Cu21.2_Fe41.7_Mn17.8_Ni10.6 | 5 | Merged_Eutectic_HEA_AllProps.xlsx ¦ Final_HEA_Database.xlsx ¦ Dataset_HEAs.xlsx | Ji-Chang Ren ¦ Sheet1 |  |  |  | Mn17.8Fe41.7Co8.7Ni10.6Cu21.2 | [32 empty] | 5.0 ¦ 5 |  | BCC+FCC
Al20.6Cr9.4Fe34.8Ni27.7Cu7.4 | Al20.62_Cr9.41_Cu7.41_Fe34.83_Ni27.73 | 5 | Merged_Eutectic_HEA_AllProps.xlsx ¦ Final_HEA_Database.xlsx ¦ Dataset_HEAs.xlsx | Ji-Chang Ren ¦ Sheet1 |  |  |  | Al20.6Cr9.4Fe34.8Ni27.7Cu7.4 | [32 empty] | 5.0 ¦ 5 |  | BCC+FCC
Cr37.7Mn16.1Fe9.6Co11.2Cu25.4 | Co11.2_Cr37.7_Cu25.4_Fe9.6_Mn16.1 | 5 | Merged_Eutectic_HEA_AllProps.xlsx ¦ Final_HEA_Database.xlsx ¦ Dataset_HEAs.xlsx | Ji-Chang Ren ¦ Sheet1 |  |  |  | Cr37.7Mn16.1Fe9.6Co11.2Cu25.4 | [32 empty] | 5.0 ¦ 5 |  | BCC
Al7.9Fe45Co9.1Ni11.7Cu26.2 | Al7.91_Co9.11_Cu26.23_Fe45.05_Ni11.71 | 5 | Merged_Eutectic_HEA_AllProps.xlsx ¦ Final_HEA_Database.xlsx ¦ Dataset_HEAs.xlsx | Ji-Chang Ren ¦ Sheet1 |  |  |  | Al7.9Fe45Co9.1Ni11.7Cu26.2 | [32 empty] | 5.0 ¦ 5 |  | BCC
Al36.1Cr22.6Co9.6Ni11.9Cu19.8 | Al36.1_Co9.6_Cr22.6_Cu19.8_Ni11.9 | 5 | Merged_Eutectic_HEA_AllProps.xlsx ¦ Final_HEA_Database.xlsx ¦ Dataset_HEAs.xlsx | Ji-Chang Ren ¦ Sheet1 |  |  |  | Al36.1Cr22.6Co9.6Ni11.9Cu19.8 | [32 empty] | 5.0 ¦ 5 |  | BCC
Al27.9Cr16.5Co18.4Ni22.6Cu14.6 | Al27.9_Co18.4_Cr16.5_Cu14.6_Ni22.6 | 5 | Merged_Eutectic_HEA_AllProps.xlsx ¦ Final_HEA_Database.xlsx ¦ Dataset_HEAs.xlsx | Ji-Chang Ren ¦ Sheet1 |  |  |  | Al27.9Cr16.5Co18.4Ni22.6Cu14.6 | [32 empty] | 5.0 ¦ 5 |  | BCC+FCC
Al20.7Cr29.5Fe15.7Ni12.4Cu21.7 | Al20.7_Cr29.5_Cu21.7_Fe15.7_Ni12.4 | 5 | Merged_Eutectic_HEA_AllProps.xlsx ¦ Final_HEA_Database.xlsx ¦ Dataset_HEAs.xlsx | Ji-Chang Ren ¦ Sheet1 |  |  |  | Al20.7Cr29.5Fe15.7Ni12.4Cu21.7 | [32 empty] | 5.0 ¦ 5 |  | BCC
Cr18.3Fe27.1Co17.6Ni21.1Cu15.9 | Co17.6_Cr18.3_Cu15.9_Fe27.1_Ni21.1 | 5 | Merged_Eutectic_HEA_AllProps.xlsx ¦ Final_HEA_Database.xlsx ¦ Dataset_HEAs.xlsx | Ji-Chang Ren ¦ Sheet1 |  |  |  | Cr18.3Fe27.1Co17.6Ni21.1Cu15.9 | [32 empty] | 5.0 ¦ 5 |  | FCC
Al18.1Cr21Fe28.3Co14.2Ni18.4 | Al18.1_Co14.2_Cr21.0_Fe28.3_Ni18.4 | 5 | Merged_Eutectic_HEA_AllProps.xlsx ¦ Final_HEA_Database.xlsx ¦ Dataset_HEAs.xlsx | Ji-Chang Ren ¦ Sheet1 |  |  |  | Al18.1Cr21Fe28.3Co14.2Ni18.4 | [32 empty] | 5.0 ¦ 5 |  | AM
Al13.7Cr29.9Fe15.3Co18.9Cu22.2 | Al13.7_Co18.9_Cr29.9_Cu22.2_Fe15.3 | 5 | Merged_Eutectic_HEA_AllProps.xlsx ¦ Final_HEA_Database.xlsx ¦ Dataset_HEAs.xlsx | Ji-Chang Ren ¦ Sheet1 |  |  |  | Al13.7Cr29.9Fe15.3Co18.9Cu22.2 | [32 empty] | 5.0 ¦ 5 |  | BCC
Al22.2Cr15.8Fe21.1Co17.9Ni23 | Al22.2_Co17.9_Cr15.8_Fe21.1_Ni23.0 | 5 | Merged_Eutectic_HEA_AllProps.xlsx ¦ Final_HEA_Database.xlsx ¦ Dataset_HEAs.xlsx | Ji-Chang Ren ¦ Sheet1 |  |  |  | Al22.2Cr15.8Fe21.1Co17.9Ni23 | [32 empty] | 5.0 ¦ 5 |  | BCC+FCC
Al13.5Cr41.1Fe7.4Co8.8Cu29.1 | Al13.51_Co8.81_Cr41.14_Cu29.13_Fe7.41 | 5 | Merged_Eutectic_HEA_AllProps.xlsx ¦ Final_HEA_Database.xlsx ¦ Dataset_HEAs.xlsx | Ji-Chang Ren ¦ Sheet1 |  |  |  | Al13.5Cr41.1Fe7.4Co8.8Cu29.1 | [32 empty] | 5.0 ¦ 5 |  | BCC
Al43.7Cr18.6Co9.4Ni11.7Cu16.5 | Al43.74_Co9.41_Cr18.62_Cu16.52_Ni11.71 | 5 | Merged_Eutectic_HEA_AllProps.xlsx ¦ Final_HEA_Database.xlsx ¦ Dataset_HEAs.xlsx | Ji-Chang Ren ¦ Sheet1 |  |  |  | Al43.7Cr18.6Co9.4Ni11.7Cu16.5 | [32 empty] | 5.0 ¦ 5 |  | BCC
Al8.2Cr9Co28.8Ni35.2Cu18.8 | Al8.2_Co28.8_Cr9.0_Cu18.8_Ni35.2 | 5 | Merged_Eutectic_HEA_AllProps.xlsx ¦ Final_HEA_Database.xlsx ¦ Dataset_HEAs.xlsx | Ji-Chang Ren ¦ Sheet1 |  |  |  | Al8.2Cr9Co28.8Ni35.2Cu18.8 | [32 empty] | 5.0 ¦ 5 |  | FCC
Al21.9Cr23.1Co15.9Ni19.5Cu19.6 | Al21.9_Co15.9_Cr23.1_Cu19.6_Ni19.5 | 5 | Merged_Eutectic_HEA_AllProps.xlsx ¦ Final_HEA_Database.xlsx ¦ Dataset_HEAs.xlsx | Ji-Chang Ren ¦ Sheet1 |  |  |  | Al21.9Cr23.1Co15.9Ni19.5Cu19.6 | [32 empty] | 5.0 ¦ 5 |  | BCC+FCC
Cr12.7Fe18.8Co24.8Ni29.5Cu14.2 | Co24.8_Cr12.7_Cu14.2_Fe18.8_Ni29.5 | 5 | Merged_Eutectic_HEA_AllProps.xlsx ¦ Final_HEA_Database.xlsx ¦ Dataset_HEAs.xlsx | Ji-Chang Ren ¦ Sheet1 |  |  |  | Cr12.7Fe18.8Co24.8Ni29.5Cu14.2 | [32 empty] | 5.0 ¦ 5 |  | FCC
Al38.8Fe22.1Co10.7Ni13.9Cu14.5 | Al38.8_Co10.7_Cu14.5_Fe22.1_Ni13.9 | 5 | Merged_Eutectic_HEA_AllProps.xlsx ¦ Final_HEA_Database.xlsx ¦ Dataset_HEAs.xlsx | Ji-Chang Ren ¦ Sheet1 |  |  |  | Al38.8Fe22.1Co10.7Ni13.9Cu14.5 | [32 empty] | 5.0 ¦ 5 |  | BCC
Cr23Mn33.7Fe11.3Ni12.4Cu19.6 | Cr23.0_Cu19.6_Fe11.3_Mn33.7_Ni12.4 | 5 | Merged_Eutectic_HEA_AllProps.xlsx ¦ Final_HEA_Database.xlsx ¦ Dataset_HEAs.xlsx | Ji-Chang Ren ¦ Sheet1 |  |  |  | Cr23Mn33.7Fe11.3Ni12.4Cu19.6 | [32 empty] | 5.0 ¦ 5 |  | AM
Cr18.1Fe26.7Co16.8Ni20.3Cu18.1 | Co16.8_Cr18.1_Cu18.1_Fe26.7_Ni20.3 | 5 | Merged_Eutectic_HEA_AllProps.xlsx ¦ Final_HEA_Database.xlsx ¦ Dataset_HEAs.xlsx | Ji-Chang Ren ¦ Sheet1 |  |  |  | Cr18.1Fe26.7Co16.8Ni20.3Cu18.1 | [32 empty] | 5.0 ¦ 5 |  | FCC
Al42.6Fe22.1Co8.9Ni11.7Cu14.7 | Al42.6_Co8.9_Cu14.7_Fe22.1_Ni11.7 | 5 | Merged_Eutectic_HEA_AllProps.xlsx ¦ Final_HEA_Database.xlsx ¦ Dataset_HEAs.xlsx | Ji-Chang Ren ¦ Sheet1 |  |  |  | Al42.6Fe22.1Co8.9Ni11.7Cu14.7 | [32 empty] | 5.0 ¦ 5 |  | BCC
Al9.6Cr18.3Fe24.6Co20.8Ni26.7 | Al9.6_Co20.8_Cr18.3_Fe24.6_Ni26.7 | 5 | Merged_Eutectic_HEA_AllProps.xlsx ¦ Final_HEA_Database.xlsx ¦ Dataset_HEAs.xlsx | Ji-Chang Ren ¦ Sheet1 |  |  |  | Al9.6Cr18.3Fe24.6Co20.8Ni26.7 | [32 empty] | 5.0 ¦ 5 |  | AM
Cr31.2Mn28.9Fe8.4Co10Cu21.5 | Co10.0_Cr31.2_Cu21.5_Fe8.4_Mn28.9 | 5 | Merged_Eutectic_HEA_AllProps.xlsx ¦ Final_HEA_Database.xlsx ¦ Dataset_HEAs.xlsx | Ji-Chang Ren ¦ Sheet1 |  |  |  | Cr31.2Mn28.9Fe8.4Co10Cu21.5 | [32 empty] | 5.0 ¦ 5 |  | AM
Mn7.9Fe23.4Co25.8Ni31.4Cu11.6 | Co25.77_Cu11.59_Fe23.38_Mn7.89_Ni31.37 | 5 | Merged_Eutectic_HEA_AllProps.xlsx ¦ Final_HEA_Database.xlsx ¦ Dataset_HEAs.xlsx | Ji-Chang Ren ¦ Sheet1 |  |  |  | Mn7.9Fe23.4Co25.8Ni31.4Cu11.6 | [32 empty] | 5.0 ¦ 5 |  | FCC
Cr24.9Mn16.6Fe17.9Ni20.2Cu20.5 | Cr24.88_Cu20.48_Fe17.88_Mn16.58_Ni20.18 | 5 | Merged_Eutectic_HEA_AllProps.xlsx ¦ Final_HEA_Database.xlsx ¦ Dataset_HEAs.xlsx | Ji-Chang Ren ¦ Sheet1 |  |  |  | Cr24.9Mn16.6Fe17.9Ni20.2Cu20.5 | [32 empty] | 5.0 ¦ 5 |  | AM
Cr30.3Mn14.9Fe14.4Ni15.9Cu24.5 | Cr30.3_Cu24.5_Fe14.4_Mn14.9_Ni15.9 | 5 | Merged_Eutectic_HEA_AllProps.xlsx ¦ Final_HEA_Database.xlsx ¦ Dataset_HEAs.xlsx | Ji-Chang Ren ¦ Sheet1 |  |  |  | Cr30.3Mn14.9Fe14.4Ni15.9Cu24.5 | [32 empty] | 5.0 ¦ 5 |  | BCC+FCC
Al9.6Cr24.1Fe27.4Ni21.1Cu17.9 | Al9.59_Cr24.08_Cu17.88_Fe27.37_Ni21.08 | 5 | Merged_Eutectic_HEA_AllProps.xlsx ¦ Final_HEA_Database.xlsx ¦ Dataset_HEAs.xlsx | Ji-Chang Ren ¦ Sheet1 |  |  |  | Al9.6Cr24.1Fe27.4Ni21.1Cu17.9 | [32 empty] | 5.0 ¦ 5 |  | BCC+FCC
Cr15.4Mn16.8Fe25Ni30.1Cu12.8 | Cr15.38_Cu12.79_Fe24.98_Mn16.78_Ni30.07 | 5 | Merged_Eutectic_HEA_AllProps.xlsx ¦ Final_HEA_Database.xlsx ¦ Dataset_HEAs.xlsx | Ji-Chang Ren ¦ Sheet1 |  |  |  | Cr15.4Mn16.8Fe25Ni30.1Cu12.8 | [32 empty] | 5.0 ¦ 5 |  | AM
Al10.8Cr10.4Fe32.4Co38.7Cu7.8 | Al10.79_Co38.66_Cr10.39_Cu7.79_Fe32.37 | 5 | Merged_Eutectic_HEA_AllProps.xlsx ¦ Final_HEA_Database.xlsx ¦ Dataset_HEAs.xlsx | Ji-Chang Ren ¦ Sheet1 |  |  |  | Al10.8Cr10.4Fe32.4Co38.7Cu7.8 | [32 empty] | 5.0 ¦ 5 |  | BCC
Cr16.2Fe24Co18.6Ni22.6Cu18.6 | Co18.6_Cr16.2_Cu18.6_Fe24.0_Ni22.6 | 5 | Merged_Eutectic_HEA_AllProps.xlsx ¦ Final_HEA_Database.xlsx ¦ Dataset_HEAs.xlsx | Ji-Chang Ren ¦ Sheet1 |  |  |  | Cr16.2Fe24Co18.6Ni22.6Cu18.6 | [32 empty] | 5.0 ¦ 5 |  | FCC
Al11.3Cr21.1Co22.5Ni27.4Cu17.7 | Al11.3_Co22.5_Cr21.1_Cu17.7_Ni27.4 | 5 | Merged_Eutectic_HEA_AllProps.xlsx ¦ Final_HEA_Database.xlsx ¦ Dataset_HEAs.xlsx | Ji-Chang Ren ¦ Sheet1 |  |  |  | Al11.3Cr21.1Co22.5Ni27.4Cu17.7 | [32 empty] | 5.0 ¦ 5 |  | FCC
Al16.2Cr20.5Co20.5Ni25.1Cu17.8 | Al16.18_Co20.48_Cr20.48_Cu17.78_Ni25.07 | 5 | Merged_Eutectic_HEA_AllProps.xlsx ¦ Final_HEA_Database.xlsx ¦ Dataset_HEAs.xlsx | Ji-Chang Ren ¦ Sheet1 |  |  |  | Al16.2Cr20.5Co20.5Ni25.1Cu17.8 | [32 empty] | 5.0 ¦ 5 |  | BCC+FCC
Mn23.3Fe22Co20.5Ni24.2Cu9.9 | Co20.52_Cu9.91_Fe22.02_Mn23.32_Ni24.22 | 5 | Merged_Eutectic_HEA_AllProps.xlsx ¦ Final_HEA_Database.xlsx ¦ Dataset_HEAs.xlsx | Ji-Chang Ren ¦ Sheet1 |  |  |  | Mn23.3Fe22Co20.5Ni24.2Cu9.9 | [32 empty] | 5.0 ¦ 5 |  | AM
Al30.4Cr23.6Fe31.5Co6.3Ni8.2 | Al30.4_Co6.3_Cr23.6_Fe31.5_Ni8.2 | 5 | Merged_Eutectic_HEA_AllProps.xlsx ¦ Final_HEA_Database.xlsx ¦ Dataset_HEAs.xlsx | Ji-Chang Ren ¦ Sheet1 |  |  |  | Al30.4Cr23.6Fe31.5Co6.3Ni8.2 | [32 empty] | 5.0 ¦ 5 |  | BCC
Cr26.5Mn19.1Fe15.4Ni17.4Cu21.6 | Cr26.5_Cu21.6_Fe15.4_Mn19.1_Ni17.4 | 5 | Merged_Eutectic_HEA_AllProps.xlsx ¦ Final_HEA_Database.xlsx ¦ Dataset_HEAs.xlsx | Ji-Chang Ren ¦ Sheet1 |  |  |  | Cr26.5Mn19.1Fe15.4Ni17.4Cu21.6 | [32 empty] | 5.0 ¦ 5 |  | AM
Mn27.7Fe23.8Co17.7Ni20.2Cu10.6 | Co17.7_Cu10.6_Fe23.8_Mn27.7_Ni20.2 | 5 | Merged_Eutectic_HEA_AllProps.xlsx ¦ Final_HEA_Database.xlsx ¦ Dataset_HEAs.xlsx | Ji-Chang Ren ¦ Sheet1 |  |  |  | Mn27.7Fe23.8Co17.7Ni20.2Cu10.6 | [32 empty] | 5.0 ¦ 5 |  | AM
Al14.9Cr16.3Fe21.8Co20.8Ni26.3 | Al14.89_Co20.78_Cr16.28_Fe21.78_Ni26.27 | 5 | Merged_Eutectic_HEA_AllProps.xlsx ¦ Final_HEA_Database.xlsx ¦ Dataset_HEAs.xlsx | Ji-Chang Ren ¦ Sheet1 |  |  |  | Al14.9Cr16.3Fe21.8Co20.8Ni26.3 | [32 empty] | 5.0 ¦ 5 |  | AM
Al12.4Fe30.6Co16.1Ni20.9Cu20.1 | Al12.39_Co16.08_Cu20.08_Fe30.57_Ni20.88 | 5 | Merged_Eutectic_HEA_AllProps.xlsx ¦ Final_HEA_Database.xlsx ¦ Dataset_HEAs.xlsx | Ji-Chang Ren ¦ Sheet1 |  |  |  | Al12.4Fe30.6Co16.1Ni20.9Cu20.1 | [32 empty] | 5.0 ¦ 5 |  | BCC+FCC
Al23.9Cr33.5Fe7.8Co9.7Cu25.1 | Al23.9_Co9.7_Cr33.5_Cu25.1_Fe7.8 | 5 | Merged_Eutectic_HEA_AllProps.xlsx ¦ Final_HEA_Database.xlsx ¦ Dataset_HEAs.xlsx | Ji-Chang Ren ¦ Sheet1 |  |  |  | Al23.9Cr33.5Fe7.8Co9.7Cu25.1 | [32 empty] | 5.0 ¦ 5 |  | BCC
Cr11.4Fe16.4Co13.4Ni16.5Cu42.2 | Co13.41_Cr11.41_Cu42.24_Fe16.42_Ni16.52 | 5 | Merged_Eutectic_HEA_AllProps.xlsx ¦ Final_HEA_Database.xlsx ¦ Dataset_HEAs.xlsx | Ji-Chang Ren ¦ Sheet1 |  |  |  | Cr11.4Fe16.4Co13.4Ni16.5Cu42.2 | [32 empty] | 5.0 ¦ 5 |  | FCC
Cr24Mn5.5Co23.5Ni26.2Cu20.7 | Co23.52_Cr24.02_Cu20.72_Mn5.51_Ni26.23 | 5 | Merged_Eutectic_HEA_AllProps.xlsx ¦ Final_HEA_Database.xlsx ¦ Dataset_HEAs.xlsx | Ji-Chang Ren ¦ Sheet1 |  |  |  | Cr24Mn5.5Co23.5Ni26.2Cu20.7 | [32 empty] | 5.0 ¦ 5 |  | FCC
Cr16.5Mn11.1Co27.3Ni30.2Cu15 | Co27.27_Cr16.48_Cu14.99_Mn11.09_Ni30.17 | 5 | Merged_Eutectic_HEA_AllProps.xlsx ¦ Final_HEA_Database.xlsx ¦ Dataset_HEAs.xlsx | Ji-Chang Ren ¦ Sheet1 |  |  |  | Cr16.5Mn11.1Co27.3Ni30.2Cu15 | [32 empty] | 5.0 ¦ 5 |  | FCC
Al8.1Cr9Co30.4Ni36.8Cu15.6 | Al8.11_Co30.43_Cr9.01_Cu15.62_Ni36.84 | 5 | Merged_Eutectic_HEA_AllProps.xlsx ¦ Final_HEA_Database.xlsx ¦ Dataset_HEAs.xlsx | Ji-Chang Ren ¦ Sheet1 |  |  |  | Al8.1Cr9Co30.4Ni36.8Cu15.6 | [32 empty] | 5.0 ¦ 5 |  | FCC
Cr13.9Mn7.5Co30.9Ni35Cu12.7 | Co30.9_Cr13.9_Cu12.7_Mn7.5_Ni35.0 | 5 | Merged_Eutectic_HEA_AllProps.xlsx ¦ Final_HEA_Database.xlsx ¦ Dataset_HEAs.xlsx | Ji-Chang Ren ¦ Sheet1 |  |  |  | Cr13.9Mn7.5Co30.9Ni35Cu12.7 | [32 empty] | 5.0 ¦ 5 |  | FCC
Al25.9Cr25.2Fe16.6Ni13.4Cu18.9 | Al25.9_Cr25.2_Cu18.9_Fe16.6_Ni13.4 | 5 | Merged_Eutectic_HEA_AllProps.xlsx ¦ Final_HEA_Database.xlsx ¦ Dataset_HEAs.xlsx | Ji-Chang Ren ¦ Sheet1 |  |  |  | Al25.9Cr25.2Fe16.6Ni13.4Cu18.9 | [32 empty] | 5.0 ¦ 5 |  | BCC
Cr38.8Mn14Fe10Co11.7Cu25.6 | Co11.69_Cr38.76_Cu25.57_Fe9.99_Mn13.99 | 5 | Merged_Eutectic_HEA_AllProps.xlsx ¦ Final_HEA_Database.xlsx ¦ Dataset_HEAs.xlsx | Ji-Chang Ren ¦ Sheet1 |  |  |  | Cr38.8Mn14Fe10Co11.7Cu25.6 | [32 empty] | 5.0 ¦ 5 |  | BCC
Cr29.1Mn33.1Fe8Co9.5Cu20.4 | Co9.49_Cr29.07_Cu20.38_Fe7.99_Mn33.07 | 5 | Merged_Eutectic_HEA_AllProps.xlsx ¦ Final_HEA_Database.xlsx ¦ Dataset_HEAs.xlsx | Ji-Chang Ren ¦ Sheet1 |  |  |  | Cr29.1Mn33.1Fe8Co9.5Cu20.4 | [32 empty] | 5.0 ¦ 5 |  | AM
Al8Cr14Fe30.7Co36.6Cu10.6 | Al8.01_Co36.64_Cr14.01_Cu10.61_Fe30.73 | 5 | Merged_Eutectic_HEA_AllProps.xlsx ¦ Final_HEA_Database.xlsx ¦ Dataset_HEAs.xlsx | Ji-Chang Ren ¦ Sheet1 |  |  |  | Al8Cr14Fe30.7Co36.6Cu10.6 | [32 empty] | 5.0 ¦ 5 |  | BCC
Al8.1Cr8.7Co26Ni31.8Cu25.4 | Al8.1_Co26.0_Cr8.7_Cu25.4_Ni31.8 | 5 | Merged_Eutectic_HEA_AllProps.xlsx ¦ Final_HEA_Database.xlsx ¦ Dataset_HEAs.xlsx | Ji-Chang Ren ¦ Sheet1 |  |  |  | Al8.1Cr8.7Co26Ni31.8Cu25.4 | [32 empty] | 5.0 ¦ 5 |  | FCC
Al17.4Cr15.9Fe24.7Co29.8Cu12.3 | Al17.38_Co29.77_Cr15.88_Cu12.29_Fe24.68 | 5 | Merged_Eutectic_HEA_AllProps.xlsx ¦ Final_HEA_Database.xlsx ¦ Dataset_HEAs.xlsx | Ji-Chang Ren ¦ Sheet1 |  |  |  | Al17.4Cr15.9Fe24.7Co29.8Cu12.3 | [32 empty] | 5.0 ¦ 5 |  | BCC
Al10.8Fe40.7Co13.4Ni17.5Cu17.7 | Al10.79_Co13.39_Cu17.68_Fe40.66_Ni17.48 | 5 | Merged_Eutectic_HEA_AllProps.xlsx ¦ Final_HEA_Database.xlsx ¦ Dataset_HEAs.xlsx | Ji-Chang Ren ¦ Sheet1 |  |  |  | Al10.8Fe40.7Co13.4Ni17.5Cu17.7 | [32 empty] | 5.0 ¦ 5 |  | BCC
Al19.6Cr16.1Fe21.3Co19Ni24 | Al19.6_Co19.0_Cr16.1_Fe21.3_Ni24.0 | 5 | Merged_Eutectic_HEA_AllProps.xlsx ¦ Final_HEA_Database.xlsx ¦ Dataset_HEAs.xlsx | Ji-Chang Ren ¦ Sheet1 |  |  |  | Al19.6Cr16.1Fe21.3Co19Ni24 | [32 empty] | 5.0 ¦ 5 |  | AM
Cr16.7Mn38.6Co13.8Ni15Cu15.9 | Co13.8_Cr16.7_Cu15.9_Mn38.6_Ni15.0 | 5 | Merged_Eutectic_HEA_AllProps.xlsx ¦ Final_HEA_Database.xlsx ¦ Dataset_HEAs.xlsx | Ji-Chang Ren ¦ Sheet1 |  |  |  | Cr16.7Mn38.6Co13.8Ni15Cu15.9 | [32 empty] | 5.0 ¦ 5 |  | AM
Al6.3Cr27.6Co20Ni23.8Cu22.2 | Al6.31_Co20.02_Cr27.63_Cu22.22_Ni23.82 | 5 | Merged_Eutectic_HEA_AllProps.xlsx ¦ Final_HEA_Database.xlsx ¦ Dataset_HEAs.xlsx | Ji-Chang Ren ¦ Sheet1 |  |  |  | Al6.3Cr27.6Co20Ni23.8Cu22.2 | [32 empty] | 5.0 ¦ 5 |  | BCC+FCC
Al33.3Cr10.9Fe21.1Co25.8Cu8.9 | Al33.3_Co25.8_Cr10.9_Cu8.9_Fe21.1 | 5 | Merged_Eutectic_HEA_AllProps.xlsx ¦ Final_HEA_Database.xlsx ¦ Dataset_HEAs.xlsx | Ji-Chang Ren ¦ Sheet1 |  |  |  | Al33.3Cr10.9Fe21.1Co25.8Cu8.9 | [32 empty] | 5.0 ¦ 5 |  | BCC
Al32.3Cr44.5Fe9.7Co6.7Ni6.9 | Al32.27_Co6.69_Cr44.46_Fe9.69_Ni6.89 | 5 | Merged_Eutectic_HEA_AllProps.xlsx ¦ Final_HEA_Database.xlsx ¦ Dataset_HEAs.xlsx | Ji-Chang Ren ¦ Sheet1 |  |  |  | Al32.3Cr44.5Fe9.7Co6.7Ni6.9 | [32 empty] | 5.0 ¦ 5 |  | BCC
Al24.7Cr24.6Fe32.7Co7.8Ni10.2 | Al24.7_Co7.8_Cr24.6_Fe32.7_Ni10.2 | 5 | Merged_Eutectic_HEA_AllProps.xlsx ¦ Final_HEA_Database.xlsx ¦ Dataset_HEAs.xlsx | Ji-Chang Ren ¦ Sheet1 |  |  |  | Al24.7Cr24.6Fe32.7Co7.8Ni10.2 | [32 empty] | 5.0 ¦ 5 |  | BCC
Al9.4Fe13Co27Ni34.7Cu15.8 | Al9.41_Co27.03_Cu15.82_Fe13.01_Ni34.73 | 5 | Merged_Eutectic_HEA_AllProps.xlsx ¦ Final_HEA_Database.xlsx ¦ Dataset_HEAs.xlsx | Ji-Chang Ren ¦ Sheet1 |  |  |  | Al9.4Fe13Co27Ni34.7Cu15.8 | [32 empty] | 5.0 ¦ 5 |  | FCC
Cr11.7Mn10.7Fe30.9Ni37.1Cu9.6 | Cr11.7_Cu9.6_Fe30.9_Mn10.7_Ni37.1 | 5 | Merged_Eutectic_HEA_AllProps.xlsx ¦ Final_HEA_Database.xlsx ¦ Dataset_HEAs.xlsx | Ji-Chang Ren ¦ Sheet1 |  |  |  | Cr11.7Mn10.7Fe30.9Ni37.1Cu9.6 | [32 empty] | 5.0 ¦ 5 |  | FCC
Cr21.2Mn10.3Fe23.7Co20.2Ni24.6 | Co20.2_Cr21.2_Fe23.7_Mn10.3_Ni24.6 | 5 | Merged_Eutectic_HEA_AllProps.xlsx ¦ Final_HEA_Database.xlsx ¦ Dataset_HEAs.xlsx | Ji-Chang Ren ¦ Sheet1 |  |  |  | Cr21.2Mn10.3Fe23.7Co20.2Ni24.6 | [32 empty] | 5.0 ¦ 5 |  | AM
Al24.2Cr31.1Fe25.3Co9.5Ni10 | Al24.18_Co9.49_Cr31.07_Fe25.27_Ni9.99 | 5 | Merged_Eutectic_HEA_AllProps.xlsx ¦ Final_HEA_Database.xlsx ¦ Dataset_HEAs.xlsx | Ji-Chang Ren ¦ Sheet1 |  |  |  | Al24.2Cr31.1Fe25.3Co9.5Ni10 | [32 empty] | 5.0 ¦ 5 |  | BCC
Al28.8Cr16.2Fe21.7Co14.8Ni18.5 | Al28.8_Co14.8_Cr16.2_Fe21.7_Ni18.5 | 5 | Merged_Eutectic_HEA_AllProps.xlsx ¦ Final_HEA_Database.xlsx ¦ Dataset_HEAs.xlsx | Ji-Chang Ren ¦ Sheet1 |  |  |  | Al28.8Cr16.2Fe21.7Co14.8Ni18.5 | [32 empty] | 5.0 ¦ 5 |  | BCC
Cr14.3Mn44Fe13.7Ni15.7Cu12.3 | Cr14.3_Cu12.3_Fe13.7_Mn44.0_Ni15.7 | 5 | Merged_Eutectic_HEA_AllProps.xlsx ¦ Final_HEA_Database.xlsx ¦ Dataset_HEAs.xlsx | Ji-Chang Ren ¦ Sheet1 |  |  |  | Cr14.3Mn44Fe13.7Ni15.7Cu12.3 | [32 empty] | 5.0 ¦ 5 |  | AM
Al25.2Cr33.5Fe7.2Co16.7Ni17.4 | Al25.2_Co16.7_Cr33.5_Fe7.2_Ni17.4 | 5 | Merged_Eutectic_HEA_AllProps.xlsx ¦ Final_HEA_Database.xlsx ¦ Dataset_HEAs.xlsx | Ji-Chang Ren ¦ Sheet1 |  |  |  | Al25.2Cr33.5Fe7.2Co16.7Ni17.4 | [32 empty] | 5.0 ¦ 5 |  | BCC
Cr32.1Mn10.5Fe15.2Ni16.9Cu25.4 | Cr32.07_Cu25.37_Fe15.18_Mn10.49_Ni16.88 | 5 | Merged_Eutectic_HEA_AllProps.xlsx ¦ Final_HEA_Database.xlsx ¦ Dataset_HEAs.xlsx | Ji-Chang Ren ¦ Sheet1 |  |  |  | Cr32.1Mn10.5Fe15.2Ni16.9Cu25.4 | [32 empty] | 5.0 ¦ 5 |  | BCC+FCC
Cr43.4Mn6.4Fe8.8Ni9.3Cu32.1 | Cr43.4_Cu32.1_Fe8.8_Mn6.4_Ni9.3 | 5 | Merged_Eutectic_HEA_AllProps.xlsx ¦ Final_HEA_Database.xlsx ¦ Dataset_HEAs.xlsx | Ji-Chang Ren ¦ Sheet1 |  |  |  | Cr43.4Mn6.4Fe8.8Ni9.3Cu32.1 | [32 empty] | 5.0 ¦ 5 |  | BCC
Mn34Fe24.4Co13.2Ni16Cu12.4 | Co13.2_Cu12.4_Fe24.4_Mn34.0_Ni16.0 | 5 | Merged_Eutectic_HEA_AllProps.xlsx ¦ Final_HEA_Database.xlsx ¦ Dataset_HEAs.xlsx | Ji-Chang Ren ¦ Sheet1 |  |  |  | Mn34Fe24.4Co13.2Ni16Cu12.4 | [32 empty] | 5.0 ¦ 5 |  | AM
Al19.7Fe6.9Co18Ni23.7Cu31.7 | Al19.7_Co18.0_Cu31.7_Fe6.9_Ni23.7 | 5 | Merged_Eutectic_HEA_AllProps.xlsx ¦ Final_HEA_Database.xlsx ¦ Dataset_HEAs.xlsx | Ji-Chang Ren ¦ Sheet1 |  |  |  | Al19.7Fe6.9Co18Ni23.7Cu31.7 | [32 empty] | 5.0 ¦ 5 |  | FCC
Al21.7Cr24.1Fe19.7Ni16Cu18.4 | Al21.72_Cr24.12_Cu18.42_Fe19.72_Ni16.02 | 5 | Merged_Eutectic_HEA_AllProps.xlsx ¦ Final_HEA_Database.xlsx ¦ Dataset_HEAs.xlsx | Ji-Chang Ren ¦ Sheet1 |  |  |  | Al21.7Cr24.1Fe19.7Ni16Cu18.4 | [32 empty] | 5.0 ¦ 5 |  | BCC
Al9.2Fe32.4Co16.8Ni21.7Cu19.9 | Al9.2_Co16.8_Cu19.9_Fe32.4_Ni21.7 | 5 | Merged_Eutectic_HEA_AllProps.xlsx ¦ Final_HEA_Database.xlsx ¦ Dataset_HEAs.xlsx | Ji-Chang Ren ¦ Sheet1 |  |  |  | Al9.2Fe32.4Co16.8Ni21.7Cu19.9 | [32 empty] | 5.0 ¦ 5 |  | BCC+FCC
Al8.7Cr10.9Fe27.2Co25.7Ni27.5 | Al8.7_Co25.7_Cr10.9_Fe27.2_Ni27.5 | 5 | Merged_Eutectic_HEA_AllProps.xlsx ¦ Final_HEA_Database.xlsx ¦ Dataset_HEAs.xlsx | Ji-Chang Ren ¦ Sheet1 |  |  |  | Al8.7Cr10.9Fe27.2Co25.7Ni27.5 | [32 empty] | 5.0 ¦ 5 |  | AM
Cr28.9Fe43Co7.4Ni8.6Cu12 | Co7.41_Cr28.93_Cu12.01_Fe43.04_Ni8.61 | 5 | Merged_Eutectic_HEA_AllProps.xlsx ¦ Final_HEA_Database.xlsx ¦ Dataset_HEAs.xlsx | Ji-Chang Ren ¦ Sheet1 |  |  |  | Cr28.9Fe43Co7.4Ni8.6Cu12 | [32 empty] | 5.0 ¦ 5 |  | BCC
Al9.4Cr9.7Co10.8Ni14.1Cu56 | Al9.4_Co10.8_Cr9.7_Cu56.0_Ni14.1 | 5 | Merged_Eutectic_HEA_AllProps.xlsx ¦ Final_HEA_Database.xlsx ¦ Dataset_HEAs.xlsx | Ji-Chang Ren ¦ Sheet1 |  |  |  | Al9.4Cr9.7Co10.8Ni14.1Cu56 | [32 empty] | 5.0 ¦ 5 |  | FCC
Al21.3Cr27.7Fe24.9Co12.6Ni13.5 | Al21.3_Co12.6_Cr27.7_Fe24.9_Ni13.5 | 5 | Merged_Eutectic_HEA_AllProps.xlsx ¦ Final_HEA_Database.xlsx ¦ Dataset_HEAs.xlsx | Ji-Chang Ren ¦ Sheet1 |  |  |  | Al21.3Cr27.7Fe24.9Co12.6Ni13.5 | [32 empty] | 5.0 ¦ 5 |  | BCC
Al33.8Cr22.3Fe14.6Ni12Cu17.3 | Al33.8_Cr22.3_Cu17.3_Fe14.6_Ni12.0 | 5 | Merged_Eutectic_HEA_AllProps.xlsx ¦ Final_HEA_Database.xlsx ¦ Dataset_HEAs.xlsx | Ji-Chang Ren ¦ Sheet1 |  |  |  | Al33.8Cr22.3Fe14.6Ni12Cu17.3 | [32 empty] | 5.0 ¦ 5 |  | BCC
Al22.5Fe22.5Co17.5Ni22.6Cu14.7 | Al22.55_Co17.54_Cu14.73_Fe22.55_Ni22.65 | 5 | Merged_Eutectic_HEA_AllProps.xlsx ¦ Final_HEA_Database.xlsx ¦ Dataset_HEAs.xlsx | Ji-Chang Ren ¦ Sheet1 |  |  |  | Al22.5Fe22.5Co17.5Ni22.6Cu14.7 | [32 empty] | 5.0 ¦ 5 |  | BCC+FCC
Cr18.8Mn36.9Fe13.2Ni14.7Cu16.5 | Cr18.78_Cu16.48_Fe13.19_Mn36.86_Ni14.69 | 5 | Merged_Eutectic_HEA_AllProps.xlsx ¦ Final_HEA_Database.xlsx ¦ Dataset_HEAs.xlsx | Ji-Chang Ren ¦ Sheet1 |  |  |  | Cr18.8Mn36.9Fe13.2Ni14.7Cu16.5 | [32 empty] | 5.0 ¦ 5 |  | AM
Cr34.3Mn4.8Fe17.3Ni18.6Cu24.9 | Cr34.33_Cu24.92_Fe17.32_Mn4.8_Ni18.62 | 5 | Merged_Eutectic_HEA_AllProps.xlsx ¦ Final_HEA_Database.xlsx ¦ Dataset_HEAs.xlsx | Ji-Chang Ren ¦ Sheet1 |  |  |  | Cr34.3Mn4.8Fe17.3Ni18.6Cu24.9 | [32 empty] | 5.0 ¦ 5 |  | BCC+FCC
Al26.9Cr29.1Co16.6Ni19.5Cu8 | Al26.87_Co16.58_Cr29.07_Cu7.99_Ni19.48 | 5 | Merged_Eutectic_HEA_AllProps.xlsx ¦ Final_HEA_Database.xlsx ¦ Dataset_HEAs.xlsx | Ji-Chang Ren ¦ Sheet1 |  |  |  | Al26.9Cr29.1Co16.6Ni19.5Cu8 | [32 empty] | 5.0 ¦ 5 |  | BCC+FCC
Cr36.5Mn5Co13.3Ni14.8Cu30.4 | Co13.3_Cr36.5_Cu30.4_Mn5.0_Ni14.8 | 5 | Merged_Eutectic_HEA_AllProps.xlsx ¦ Final_HEA_Database.xlsx ¦ Dataset_HEAs.xlsx | Ji-Chang Ren ¦ Sheet1 |  |  |  | Cr36.5Mn5Co13.3Ni14.8Cu30.4 | [32 empty] | 5.0 ¦ 5 |  | BCC+FCC
Mn26.7Fe25.6Co16.3Ni19.3Cu12.1 | Co16.3_Cu12.1_Fe25.6_Mn26.7_Ni19.3 | 5 | Merged_Eutectic_HEA_AllProps.xlsx ¦ Final_HEA_Database.xlsx ¦ Dataset_HEAs.xlsx | Ji-Chang Ren ¦ Sheet1 |  |  |  | Mn26.7Fe25.6Co16.3Ni19.3Cu12.1 | [32 empty] | 5.0 ¦ 5 |  | AM
Al8.5Cr10.1Co33.4Ni39.3Cu8.7 | Al8.5_Co33.4_Cr10.1_Cu8.7_Ni39.3 | 5 | Merged_Eutectic_HEA_AllProps.xlsx ¦ Final_HEA_Database.xlsx ¦ Dataset_HEAs.xlsx | Ji-Chang Ren ¦ Sheet1 |  |  |  | Al8.5Cr10.1Co33.4Ni39.3Cu8.7 | [32 empty] | 5.0 ¦ 5 |  | FCC
Cr21.3Mn7.6Co24.6Ni27.7Cu18.8 | Co24.6_Cr21.3_Cu18.8_Mn7.6_Ni27.7 | 5 | Merged_Eutectic_HEA_AllProps.xlsx ¦ Final_HEA_Database.xlsx ¦ Dataset_HEAs.xlsx | Ji-Chang Ren ¦ Sheet1 |  |  |  | Cr21.3Mn7.6Co24.6Ni27.7Cu18.8 | [32 empty] | 5.0 ¦ 5 |  | FCC
Cr8.2Fe12Co30.5Ni36.1Cu13.3 | Co30.47_Cr8.19_Cu13.29_Fe11.99_Ni36.06 | 5 | Merged_Eutectic_HEA_AllProps.xlsx ¦ Final_HEA_Database.xlsx ¦ Dataset_HEAs.xlsx | Ji-Chang Ren ¦ Sheet1 |  |  |  | Cr8.2Fe12Co30.5Ni36.1Cu13.3 | [32 empty] | 5.0 ¦ 5 |  | FCC
Mn5Fe48.3Co10.9Ni13.2Cu22.6 | Co10.9_Cu22.6_Fe48.3_Mn5.0_Ni13.2 | 5 | Merged_Eutectic_HEA_AllProps.xlsx ¦ Final_HEA_Database.xlsx ¦ Dataset_HEAs.xlsx | Ji-Chang Ren ¦ Sheet1 |  |  |  | Mn5Fe48.3Co10.9Ni13.2Cu22.6 | [32 empty] | 5.0 ¦ 5 |  | BCC
Mn6.1Fe49.9Co9Ni11.2Cu23.8 | Co9.0_Cu23.8_Fe49.9_Mn6.1_Ni11.2 | 5 | Merged_Eutectic_HEA_AllProps.xlsx ¦ Final_HEA_Database.xlsx ¦ Dataset_HEAs.xlsx | Ji-Chang Ren ¦ Sheet1 |  |  |  | Mn6.1Fe49.9Co9Ni11.2Cu23.8 | [32 empty] | 5.0 ¦ 5 |  | BCC
Al13.4Cr26.4Fe23Ni17.7Cu19.5 | Al13.4_Cr26.4_Cu19.5_Fe23.0_Ni17.7 | 5 | Merged_Eutectic_HEA_AllProps.xlsx ¦ Final_HEA_Database.xlsx ¦ Dataset_HEAs.xlsx | Ji-Chang Ren ¦ Sheet1 |  |  |  | Al13.4Cr26.4Fe23Ni17.7Cu19.5 | [32 empty] | 5.0 ¦ 5 |  | BCC
Al40.7Cr22.9Fe10.4Ni8.5Cu17.6 | Al40.66_Cr22.88_Cu17.58_Fe10.39_Ni8.49 | 5 | Merged_Eutectic_HEA_AllProps.xlsx ¦ Final_HEA_Database.xlsx ¦ Dataset_HEAs.xlsx | Ji-Chang Ren ¦ Sheet1 |  |  |  | Al40.7Cr22.9Fe10.4Ni8.5Cu17.6 | [32 empty] | 5.0 ¦ 5 |  | BCC
Al16.9Cr13.9Fe26.4Co32Cu10.8 | Al16.9_Co32.0_Cr13.9_Cu10.8_Fe26.4 | 5 | Merged_Eutectic_HEA_AllProps.xlsx ¦ Final_HEA_Database.xlsx ¦ Dataset_HEAs.xlsx | Ji-Chang Ren ¦ Sheet1 |  |  |  | Al16.9Cr13.9Fe26.4Co32Cu10.8 | [32 empty] | 5.0 ¦ 5 |  | BCC
Al24.2Cr11.6Fe24.9Co30.1Cu9.1 | Al24.22_Co30.13_Cr11.61_Cu9.11_Fe24.92 | 5 | Merged_Eutectic_HEA_AllProps.xlsx ¦ Final_HEA_Database.xlsx ¦ Dataset_HEAs.xlsx | Ji-Chang Ren ¦ Sheet1 |  |  |  | Al24.2Cr11.6Fe24.9Co30.1Cu9.1 | [32 empty] | 5.0 ¦ 5 |  | BCC
Al10.4Cr12Co30.6Ni36.4Cu10.6 | Al10.4_Co30.6_Cr12.0_Cu10.6_Ni36.4 | 5 | Merged_Eutectic_HEA_AllProps.xlsx ¦ Final_HEA_Database.xlsx ¦ Dataset_HEAs.xlsx | Ji-Chang Ren ¦ Sheet1 |  |  |  | Al10.4Cr12Co30.6Ni36.4Cu10.6 | [32 empty] | 5.0 ¦ 5 |  | FCC
Mn6.6Fe20.2Co29Ni34.3Cu9.9 | Co29.0_Cu9.9_Fe20.2_Mn6.6_Ni34.3 | 5 | Merged_Eutectic_HEA_AllProps.xlsx ¦ Final_HEA_Database.xlsx ¦ Dataset_HEAs.xlsx | Ji-Chang Ren ¦ Sheet1 |  |  |  | Mn6.6Fe20.2Co29Ni34.3Cu9.9 | [32 empty] | 5.0 ¦ 5 |  | FCC
Al25Cr22.9Co14.4Ni17.7Cu20 | Al25.0_Co14.4_Cr22.9_Cu20.0_Ni17.7 | 5 | Merged_Eutectic_HEA_AllProps.xlsx ¦ Final_HEA_Database.xlsx ¦ Dataset_HEAs.xlsx | Ji-Chang Ren ¦ Sheet1 |  |  |  | Al25Cr22.9Co14.4Ni17.7Cu20 | [32 empty] | 5.0 ¦ 5 |  | BCC
Cr31.2Mn11.1Fe16.7Co19.5Cu21.5 | Co19.5_Cr31.2_Cu21.5_Fe16.7_Mn11.1 | 5 | Merged_Eutectic_HEA_AllProps.xlsx ¦ Final_HEA_Database.xlsx ¦ Dataset_HEAs.xlsx | Ji-Chang Ren ¦ Sheet1 |  |  |  | Cr31.2Mn11.1Fe16.7Co19.5Cu21.5 | [32 empty] | 5.0 ¦ 5 |  | AM
Al18.5Fe12.8Co16.4Ni21.5Cu30.8 | Al18.5_Co16.4_Cu30.8_Fe12.8_Ni21.5 | 5 | Merged_Eutectic_HEA_AllProps.xlsx ¦ Final_HEA_Database.xlsx ¦ Dataset_HEAs.xlsx | Ji-Chang Ren ¦ Sheet1 |  |  |  | Al18.5Fe12.8Co16.4Ni21.5Cu30.8 | [32 empty] | 5.0 ¦ 5 |  | FCC
Al32.7Cr15.6Fe20.7Co13.6Ni17.5 | Al32.67_Co13.59_Cr15.58_Fe20.68_Ni17.48 | 5 | Merged_Eutectic_HEA_AllProps.xlsx ¦ Final_HEA_Database.xlsx ¦ Dataset_HEAs.xlsx | Ji-Chang Ren ¦ Sheet1 |  |  |  | Al32.7Cr15.6Fe20.7Co13.6Ni17.5 | [32 empty] | 5.0 ¦ 5 |  | BCC
Al41.3Cr17Co12.1Ni15Cu14.7 | Al41.26_Co12.09_Cr16.98_Cu14.69_Ni14.99 | 5 | Merged_Eutectic_HEA_AllProps.xlsx ¦ Final_HEA_Database.xlsx ¦ Dataset_HEAs.xlsx | Ji-Chang Ren ¦ Sheet1 |  |  |  | Al41.3Cr17Co12.1Ni15Cu14.7 | [32 empty] | 5.0 ¦ 5 |  | BCC
Cr14.5Mn13.1Fe16Co25.6Ni30.8 | Co25.6_Cr14.5_Fe16.0_Mn13.1_Ni30.8 | 5 | Merged_Eutectic_HEA_AllProps.xlsx ¦ Final_HEA_Database.xlsx ¦ Dataset_HEAs.xlsx | Ji-Chang Ren ¦ Sheet1 |  |  |  | Cr14.5Mn13.1Fe16Co25.6Ni30.8 | [32 empty] | 5.0 ¦ 5 |  | AM
Al17.7Cr23.1Fe12.5Co22.8Ni23.9 | Al17.7_Co22.8_Cr23.1_Fe12.5_Ni23.9 | 5 | Merged_Eutectic_HEA_AllProps.xlsx ¦ Final_HEA_Database.xlsx ¦ Dataset_HEAs.xlsx | Ji-Chang Ren ¦ Sheet1 |  |  |  | Al17.7Cr23.1Fe12.5Co22.8Ni23.9 | [32 empty] | 5.0 ¦ 5 |  | BCC+FCC
Al12.9Cr39.2Co7.2Ni9Cu31.7 | Al12.9_Co7.2_Cr39.2_Cu31.7_Ni9.0 | 5 | Merged_Eutectic_HEA_AllProps.xlsx ¦ Final_HEA_Database.xlsx ¦ Dataset_HEAs.xlsx | Ji-Chang Ren ¦ Sheet1 |  |  |  | Al12.9Cr39.2Co7.2Ni9Cu31.7 | [32 empty] | 5.0 ¦ 5 |  | BCC
Cr18.6Mn18.5Co21.7Ni24.1Cu17.1 | Co21.7_Cr18.6_Cu17.1_Mn18.5_Ni24.1 | 5 | Merged_Eutectic_HEA_AllProps.xlsx ¦ Final_HEA_Database.xlsx ¦ Dataset_HEAs.xlsx | Ji-Chang Ren ¦ Sheet1 |  |  |  | Cr18.6Mn18.5Co21.7Ni24.1Cu17.1 | [32 empty] | 5.0 ¦ 5 |  | FCC
Al7Cr16.2Fe29.4Co35.3Cu12 | Al7.01_Co35.34_Cr16.22_Cu12.01_Fe29.43 | 5 | Merged_Eutectic_HEA_AllProps.xlsx ¦ Final_HEA_Database.xlsx ¦ Dataset_HEAs.xlsx | Ji-Chang Ren ¦ Sheet1 |  |  |  | Al7Cr16.2Fe29.4Co35.3Cu12 | [32 empty] | 5.0 ¦ 5 |  | BCC
Mn15.5Fe28.6Co18.8Ni22.9Cu14.2 | Co18.8_Cu14.2_Fe28.6_Mn15.5_Ni22.9 | 5 | Merged_Eutectic_HEA_AllProps.xlsx ¦ Final_HEA_Database.xlsx ¦ Dataset_HEAs.xlsx | Ji-Chang Ren ¦ Sheet1 |  |  |  | Mn15.5Fe28.6Co18.8Ni22.9Cu14.2 | [32 empty] | 5.0 ¦ 5 |  | BCC+FCC
Cr35.7Mn7.8Co12.2Ni13.8Cu30.6 | Co12.19_Cr35.66_Cu30.57_Mn7.79_Ni13.79 | 5 | Merged_Eutectic_HEA_AllProps.xlsx ¦ Final_HEA_Database.xlsx ¦ Dataset_HEAs.xlsx | Ji-Chang Ren ¦ Sheet1 |  |  |  | Cr35.7Mn7.8Co12.2Ni13.8Cu30.6 | [32 empty] | 5.0 ¦ 5 |  | BCC+FCC
Al6.4Cr25.1Fe22.8Co27.4Cu18.3 | Al6.4_Co27.4_Cr25.1_Cu18.3_Fe22.8 | 5 | Merged_Eutectic_HEA_AllProps.xlsx ¦ Final_HEA_Database.xlsx ¦ Dataset_HEAs.xlsx | Ji-Chang Ren ¦ Sheet1 |  |  |  | Al6.4Cr25.1Fe22.8Co27.4Cu18.3 | [32 empty] | 5.0 ¦ 5 |  | BCC+FCC
Cr19.1Mn40Co10.8Ni11.9Cu18.2 | Co10.8_Cr19.1_Cu18.2_Mn40.0_Ni11.9 | 5 | Merged_Eutectic_HEA_AllProps.xlsx ¦ Final_HEA_Database.xlsx ¦ Dataset_HEAs.xlsx | Ji-Chang Ren ¦ Sheet1 |  |  |  | Cr19.1Mn40Co10.8Ni11.9Cu18.2 | [32 empty] | 5.0 ¦ 5 |  | AM
Al27.6Fe9Co7.6Ni10.3Cu45.5 | Al27.6_Co7.6_Cu45.5_Fe9.0_Ni10.3 | 5 | Merged_Eutectic_HEA_AllProps.xlsx ¦ Final_HEA_Database.xlsx ¦ Dataset_HEAs.xlsx | Ji-Chang Ren ¦ Sheet1 |  |  |  | Al27.6Fe9Co7.6Ni10.3Cu45.5 | [32 empty] | 5.0 ¦ 5 |  | BCC
Al7.1Cr7.7Co28.9Ni35.5Cu20.9 | Al7.09_Co28.87_Cr7.69_Cu20.88_Ni35.46 | 5 | Merged_Eutectic_HEA_AllProps.xlsx ¦ Final_HEA_Database.xlsx ¦ Dataset_HEAs.xlsx | Ji-Chang Ren ¦ Sheet1 |  |  |  | Al7.1Cr7.7Co28.9Ni35.5Cu20.9 | [32 empty] | 5.0 ¦ 5 |  | FCC
Cr41.6Mn8.9Fe8.9Ni9Cu31.6 | Cr41.6_Cu31.6_Fe8.9_Mn8.9_Ni9.0 | 5 | Merged_Eutectic_HEA_AllProps.xlsx ¦ Final_HEA_Database.xlsx ¦ Dataset_HEAs.xlsx | Ji-Chang Ren ¦ Sheet1 |  |  |  | Cr41.6Mn8.9Fe8.9Ni9Cu31.6 | [32 empty] | 5.0 ¦ 5 |  | BCC
Cr21.8Mn24Co15.9Ni17.8Cu20.6 | Co15.88_Cr21.78_Cu20.58_Mn23.98_Ni17.78 | 5 | Merged_Eutectic_HEA_AllProps.xlsx ¦ Final_HEA_Database.xlsx ¦ Dataset_HEAs.xlsx | Ji-Chang Ren ¦ Sheet1 |  |  |  | Cr21.8Mn24Co15.9Ni17.8Cu20.6 | [32 empty] | 5.0 ¦ 5 |  | AM
Cr17.1Fe25.1Co15.2Ni18.5Cu24.2 | Co15.18_Cr17.08_Cu24.18_Fe25.07_Ni18.48 | 5 | Merged_Eutectic_HEA_AllProps.xlsx ¦ Final_HEA_Database.xlsx ¦ Dataset_HEAs.xlsx | Ji-Chang Ren ¦ Sheet1 |  |  |  | Cr17.1Fe25.1Co15.2Ni18.5Cu24.2 | [32 empty] | 5.0 ¦ 5 |  | FCC
Al27.6Fe6.2Co9.2Ni12.6Cu44.3 | Al27.63_Co9.21_Cu44.34_Fe6.21_Ni12.61 | 5 | Merged_Eutectic_HEA_AllProps.xlsx ¦ Final_HEA_Database.xlsx ¦ Dataset_HEAs.xlsx | Ji-Chang Ren ¦ Sheet1 |  |  |  | Al27.6Fe6.2Co9.2Ni12.6Cu44.3 | [32 empty] | 5.0 ¦ 5 |  | BCC
Cr10.4Mn6.1Fe11.5Co33.1Ni39 | Co33.07_Cr10.39_Fe11.49_Mn6.09_Ni38.96 | 5 | Merged_Eutectic_HEA_AllProps.xlsx ¦ Final_HEA_Database.xlsx ¦ Dataset_HEAs.xlsx | Ji-Chang Ren ¦ Sheet1 |  |  |  | Cr10.4Mn6.1Fe11.5Co33.1Ni39 | [32 empty] | 5.0 ¦ 5 |  | FCC
Al22.6Cr28.1Co11.6Ni14.3Cu23.5 | Al22.58_Co11.59_Cr28.07_Cu23.48_Ni14.29 | 5 | Merged_Eutectic_HEA_AllProps.xlsx ¦ Final_HEA_Database.xlsx ¦ Dataset_HEAs.xlsx | Ji-Chang Ren ¦ Sheet1 |  |  |  | Al22.6Cr28.1Co11.6Ni14.3Cu23.5 | [32 empty] | 5.0 ¦ 5 |  | BCC
Al15.5Cr16.4Co24Ni28.9Cu15.3 | Al15.48_Co23.98_Cr16.38_Cu15.28_Ni28.87 | 5 | Merged_Eutectic_HEA_AllProps.xlsx ¦ Final_HEA_Database.xlsx ¦ Dataset_HEAs.xlsx | Ji-Chang Ren ¦ Sheet1 |  |  |  | Al15.5Cr16.4Co24Ni28.9Cu15.3 | [32 empty] | 5.0 ¦ 5 |  | FCC
Al18Cr22.5Fe27.3Co15.6Ni16.6 | Al18.0_Co15.6_Cr22.5_Fe27.3_Ni16.6 | 5 | Merged_Eutectic_HEA_AllProps.xlsx ¦ Final_HEA_Database.xlsx ¦ Dataset_HEAs.xlsx | Ji-Chang Ren ¦ Sheet1 |  |  |  | Al18Cr22.5Fe27.3Co15.6Ni16.6 | [32 empty] | 5.0 ¦ 5 |  | AM
Al19.4Cr25.3Fe16.8Co18.7Ni19.8 | Al19.4_Co18.7_Cr25.3_Fe16.8_Ni19.8 | 5 | Merged_Eutectic_HEA_AllProps.xlsx ¦ Final_HEA_Database.xlsx ¦ Dataset_HEAs.xlsx | Ji-Chang Ren ¦ Sheet1 |  |  |  | Al19.4Cr25.3Fe16.8Co18.7Ni19.8 | [32 empty] | 5.0 ¦ 5 |  | BCC+FCC
Al21.6Cr33.3Fe9.1Co11.2Cu24.8 | Al21.6_Co11.2_Cr33.3_Cu24.8_Fe9.1 | 5 | Merged_Eutectic_HEA_AllProps.xlsx ¦ Final_HEA_Database.xlsx ¦ Dataset_HEAs.xlsx | Ji-Chang Ren ¦ Sheet1 |  |  |  | Al21.6Cr33.3Fe9.1Co11.2Cu24.8 | [32 empty] | 5.0 ¦ 5 |  | BCC
Al31.6Fe9.5Co23.3Ni29.5Cu6.1 | Al31.6_Co23.3_Cu6.1_Fe9.5_Ni29.5 | 5 | Merged_Eutectic_HEA_AllProps.xlsx ¦ Final_HEA_Database.xlsx ¦ Dataset_HEAs.xlsx | Ji-Chang Ren ¦ Sheet1 |  |  |  | Al31.6Fe9.5Co23.3Ni29.5Cu6.1 | [32 empty] | 5.0 ¦ 5 |  | BCC+FCC
Cr14.3Mn27.2Fe22.1Co26.2Cu10.2 | Co26.2_Cr14.3_Cu10.2_Fe22.1_Mn27.2 | 5 | Merged_Eutectic_HEA_AllProps.xlsx ¦ Final_HEA_Database.xlsx ¦ Dataset_HEAs.xlsx | Ji-Chang Ren ¦ Sheet1 |  |  |  | Cr14.3Mn27.2Fe22.1Co26.2Cu10.2 | [32 empty] | 5.0 ¦ 5 |  | AM
Al23.3Fe9.8Co12.4Ni16.8Cu37.7 | Al23.3_Co12.4_Cu37.7_Fe9.8_Ni16.8 | 5 | Merged_Eutectic_HEA_AllProps.xlsx ¦ Final_HEA_Database.xlsx ¦ Dataset_HEAs.xlsx | Ji-Chang Ren ¦ Sheet1 |  |  |  | Al23.3Fe9.8Co12.4Ni16.8Cu37.7 | [32 empty] | 5.0 ¦ 5 |  | FCC
Al44.7Cr13.5Fe14.1Co17.1Cu10.6 | Al44.7_Co17.1_Cr13.5_Cu10.6_Fe14.1 | 5 | Merged_Eutectic_HEA_AllProps.xlsx ¦ Final_HEA_Database.xlsx ¦ Dataset_HEAs.xlsx | Ji-Chang Ren ¦ Sheet1 |  |  |  | Al44.7Cr13.5Fe14.1Co17.1Cu10.6 | [32 empty] | 5.0 ¦ 5 |  | BCC
Cr11.8Mn15.8Fe28.3Ni34.1Cu10 | Cr11.8_Cu10.0_Fe28.3_Mn15.8_Ni34.1 | 5 | Merged_Eutectic_HEA_AllProps.xlsx ¦ Final_HEA_Database.xlsx ¦ Dataset_HEAs.xlsx | Ji-Chang Ren ¦ Sheet1 |  |  |  | Cr11.8Mn15.8Fe28.3Ni34.1Cu10 | [32 empty] | 5.0 ¦ 5 |  | AM
Cr35.9Mn23.8Fe7.6Co9.2Cu23.5 | Co9.2_Cr35.9_Cu23.5_Fe7.6_Mn23.8 | 5 | Merged_Eutectic_HEA_AllProps.xlsx ¦ Final_HEA_Database.xlsx ¦ Dataset_HEAs.xlsx | Ji-Chang Ren ¦ Sheet1 |  |  |  | Cr35.9Mn23.8Fe7.6Co9.2Cu23.5 | [32 empty] | 5.0 ¦ 5 |  | BCC
Mn18.8Fe17.1Co25.3Ni30.3Cu8.4 | Co25.33_Cu8.41_Fe17.12_Mn18.82_Ni30.33 | 5 | Merged_Eutectic_HEA_AllProps.xlsx ¦ Final_HEA_Database.xlsx ¦ Dataset_HEAs.xlsx | Ji-Chang Ren ¦ Sheet1 |  |  |  | Mn18.8Fe17.1Co25.3Ni30.3Cu8.4 | [32 empty] | 5.0 ¦ 5 |  | FCC
Cr8.5Mn38.6Fe21.4Co25.3Cu6.1 | Co25.33_Cr8.51_Cu6.11_Fe21.42_Mn38.64 | 5 | Merged_Eutectic_HEA_AllProps.xlsx ¦ Final_HEA_Database.xlsx ¦ Dataset_HEAs.xlsx | Ji-Chang Ren ¦ Sheet1 |  |  |  | Cr8.5Mn38.6Fe21.4Co25.3Cu6.1 | [32 empty] | 5.0 ¦ 5 |  | AM
Al38.2Cr20.5Co10.3Ni12.8Cu18.1 | Al38.24_Co10.31_Cr20.52_Cu18.12_Ni12.81 | 5 | Merged_Eutectic_HEA_AllProps.xlsx ¦ Final_HEA_Database.xlsx ¦ Dataset_HEAs.xlsx | Ji-Chang Ren ¦ Sheet1 |  |  |  | Al38.2Cr20.5Co10.3Ni12.8Cu18.1 | [32 empty] | 5.0 ¦ 5 |  | BCC
Mn29.3Fe18.7Co22.2Ni22.4Cu7.4 | Co22.2_Cu7.4_Fe18.7_Mn29.3_Ni22.4 | 5 | Merged_Eutectic_HEA_AllProps.xlsx ¦ Final_HEA_Database.xlsx ¦ Dataset_HEAs.xlsx | Ji-Chang Ren ¦ Sheet1 |  |  |  | Mn29.3Fe18.7Co22.2Ni22.4Cu7.4 | [32 empty] | 5.0 ¦ 5 |  | AM
Al34.4Cr38Co8.5Ni10.1Cu9 | Al34.4_Co8.5_Cr38.0_Cu9.0_Ni10.1 | 5 | Merged_Eutectic_HEA_AllProps.xlsx ¦ Final_HEA_Database.xlsx ¦ Dataset_HEAs.xlsx | Ji-Chang Ren ¦ Sheet1 |  |  |  | Al34.4Cr38Co8.5Ni10.1Cu9 | [32 empty] | 5.0 ¦ 5 |  | BCC
Al10.2Fe21.9Co24Ni30.3Cu13.6 | Al10.2_Co24.0_Cu13.6_Fe21.9_Ni30.3 | 5 | Merged_Eutectic_HEA_AllProps.xlsx ¦ Final_HEA_Database.xlsx ¦ Dataset_HEAs.xlsx | Ji-Chang Ren ¦ Sheet1 |  |  |  | Al10.2Fe21.9Co24Ni30.3Cu13.6 | [32 empty] | 5.0 ¦ 5 |  | FCC
Al19.5Cr13.6Co24.9Ni30Cu12 | Al19.5_Co24.9_Cr13.6_Cu12.0_Ni30.0 | 5 | Merged_Eutectic_HEA_AllProps.xlsx ¦ Final_HEA_Database.xlsx ¦ Dataset_HEAs.xlsx | Ji-Chang Ren ¦ Sheet1 |  |  |  | Al19.5Cr13.6Co24.9Ni30Cu12 | [32 empty] | 5.0 ¦ 5 |  | BCC+FCC
Cr15.6Mn43.1Fe12.6Ni14.7Cu14 | Cr15.6_Cu14.0_Fe12.6_Mn43.1_Ni14.7 | 5 | Merged_Eutectic_HEA_AllProps.xlsx ¦ Final_HEA_Database.xlsx ¦ Dataset_HEAs.xlsx | Ji-Chang Ren ¦ Sheet1 |  |  |  | Cr15.6Mn43.1Fe12.6Ni14.7Cu14 | [32 empty] | 5.0 ¦ 5 |  | AM
Cr41.7Mn6Fe10.6Ni10.7Cu31 | Cr41.7_Cu31.0_Fe10.6_Mn6.0_Ni10.7 | 5 | Merged_Eutectic_HEA_AllProps.xlsx ¦ Final_HEA_Database.xlsx ¦ Dataset_HEAs.xlsx | Ji-Chang Ren ¦ Sheet1 |  |  |  | Cr41.7Mn6Fe10.6Ni10.7Cu31 | [32 empty] | 5.0 ¦ 5 |  | BCC
Al12.5Cr12.7Co12.5Ni16.4Cu45.9 | Al12.5_Co12.5_Cr12.7_Cu45.9_Ni16.4 | 5 | Merged_Eutectic_HEA_AllProps.xlsx ¦ Final_HEA_Database.xlsx ¦ Dataset_HEAs.xlsx | Ji-Chang Ren ¦ Sheet1 |  |  |  | Al12.5Cr12.7Co12.5Ni16.4Cu45.9 | [32 empty] | 5.0 ¦ 5 |  | FCC
Cr12.4Mn7.5Fe13.6Co30.3Ni36.3 | Co30.27_Cr12.39_Fe13.59_Mn7.49_Ni36.26 | 5 | Merged_Eutectic_HEA_AllProps.xlsx ¦ Final_HEA_Database.xlsx ¦ Dataset_HEAs.xlsx | Ji-Chang Ren ¦ Sheet1 |  |  |  | Cr12.4Mn7.5Fe13.6Co30.3Ni36.3 | [32 empty] | 5.0 ¦ 5 |  | FCC
Al11.3Fe16.3Co27.7Ni34.7Cu10.1 | Al11.29_Co27.67_Cu10.09_Fe16.28_Ni34.67 | 5 | Merged_Eutectic_HEA_AllProps.xlsx ¦ Final_HEA_Database.xlsx ¦ Dataset_HEAs.xlsx | Ji-Chang Ren ¦ Sheet1 |  |  |  | Al11.3Fe16.3Co27.7Ni34.7Cu10.1 | [32 empty] | 5.0 ¦ 5 |  | FCC
Al9.3Cr10.2Co26Ni31.6Cu22.8 | Al9.31_Co26.03_Cr10.21_Cu22.82_Ni31.63 | 5 | Merged_Eutectic_HEA_AllProps.xlsx ¦ Final_HEA_Database.xlsx ¦ Dataset_HEAs.xlsx | Ji-Chang Ren ¦ Sheet1 |  |  |  | Al9.3Cr10.2Co26Ni31.6Cu22.8 | [32 empty] | 5.0 ¦ 5 |  | FCC
Cr20.1Fe29.6Co14.9Ni18Cu17.4 | Co14.9_Cr20.1_Cu17.4_Fe29.6_Ni18.0 | 5 | Merged_Eutectic_HEA_AllProps.xlsx ¦ Final_HEA_Database.xlsx ¦ Dataset_HEAs.xlsx | Ji-Chang Ren ¦ Sheet1 |  |  |  | Cr20.1Fe29.6Co14.9Ni18Cu17.4 | [32 empty] | 5.0 ¦ 5 |  | BCC+FCC
Cr23.3Mn26.2Co13.7Ni15.2Cu21.6 | Co13.7_Cr23.3_Cu21.6_Mn26.2_Ni15.2 | 5 | Merged_Eutectic_HEA_AllProps.xlsx ¦ Final_HEA_Database.xlsx ¦ Dataset_HEAs.xlsx | Ji-Chang Ren ¦ Sheet1 |  |  |  | Cr23.3Mn26.2Co13.7Ni15.2Cu21.6 | [32 empty] | 5.0 ¦ 5 |  | AM
Cr27.6Mn28.4Fe11.4Co13.4Cu19.3 | Co13.39_Cr27.57_Cu19.28_Fe11.39_Mn28.37 | 5 | Merged_Eutectic_HEA_AllProps.xlsx ¦ Final_HEA_Database.xlsx ¦ Dataset_HEAs.xlsx | Ji-Chang Ren ¦ Sheet1 |  |  |  | Cr27.6Mn28.4Fe11.4Co13.4Cu19.3 | [32 empty] | 5.0 ¦ 5 |  | AM
Cr13.6Mn26.7Co22Ni24.4Cu13.2 | Co22.02_Cr13.61_Cu13.21_Mn26.73_Ni24.42 | 5 | Merged_Eutectic_HEA_AllProps.xlsx ¦ Final_HEA_Database.xlsx ¦ Dataset_HEAs.xlsx | Ji-Chang Ren ¦ Sheet1 |  |  |  | Cr13.6Mn26.7Co22Ni24.4Cu13.2 | [32 empty] | 5.0 ¦ 5 |  | AM
Cr25.7Mn19.8Fe16.7Co19.9Cu17.9 | Co19.9_Cr25.7_Cu17.9_Fe16.7_Mn19.8 | 5 | Merged_Eutectic_HEA_AllProps.xlsx ¦ Final_HEA_Database.xlsx ¦ Dataset_HEAs.xlsx | Ji-Chang Ren ¦ Sheet1 |  |  |  | Cr25.7Mn19.8Fe16.7Co19.9Cu17.9 | [32 empty] | 5.0 ¦ 5 |  | AM
Al19.9Fe39.3Co6.9Ni9.1Cu24.8 | Al19.9_Co6.9_Cu24.8_Fe39.3_Ni9.1 | 5 | Merged_Eutectic_HEA_AllProps.xlsx ¦ Final_HEA_Database.xlsx ¦ Dataset_HEAs.xlsx | Ji-Chang Ren ¦ Sheet1 |  |  |  | Al19.9Fe39.3Co6.9Ni9.1Cu24.8 | [32 empty] | 5.0 ¦ 5 |  | BCC
Al9.1Cr11.9Fe32Co38Cu9 | Al9.1_Co38.0_Cr11.9_Cu9.0_Fe32.0 | 5 | Merged_Eutectic_HEA_AllProps.xlsx ¦ Final_HEA_Database.xlsx ¦ Dataset_HEAs.xlsx | Ji-Chang Ren ¦ Sheet1 |  |  |  | Al9.1Cr11.9Fe32Co38Cu9 | [32 empty] | 5.0 ¦ 5 |  | BCC
Mn29Fe32.1Co10.1Ni12.3Cu16.5 | Co10.1_Cu16.5_Fe32.1_Mn29.0_Ni12.3 | 5 | Merged_Eutectic_HEA_AllProps.xlsx ¦ Final_HEA_Database.xlsx ¦ Dataset_HEAs.xlsx | Ji-Chang Ren ¦ Sheet1 |  |  |  | Mn29Fe32.1Co10.1Ni12.3Cu16.5 | [32 empty] | 5.0 ¦ 5 |  | AM
Al22.4Cr29.5Fe11.6Co17.8Ni18.7 | Al22.4_Co17.8_Cr29.5_Fe11.6_Ni18.7 | 5 | Merged_Eutectic_HEA_AllProps.xlsx ¦ Final_HEA_Database.xlsx ¦ Dataset_HEAs.xlsx | Ji-Chang Ren ¦ Sheet1 |  |  |  | Al22.4Cr29.5Fe11.6Co17.8Ni18.7 | [32 empty] | 5.0 ¦ 5 |  | BCC+FCC
Cr15.6Mn31.7Fe19Co22.6Cu11.1 | Co22.6_Cr15.6_Cu11.1_Fe19.0_Mn31.7 | 5 | Merged_Eutectic_HEA_AllProps.xlsx ¦ Final_HEA_Database.xlsx ¦ Dataset_HEAs.xlsx | Ji-Chang Ren ¦ Sheet1 |  |  |  | Cr15.6Mn31.7Fe19Co22.6Cu11.1 | [32 empty] | 5.0 ¦ 5 |  | AM
Al18Cr34.9Fe9.5Co11.8Cu25.8 | Al18.0_Co11.8_Cr34.9_Cu25.8_Fe9.5 | 5 | Merged_Eutectic_HEA_AllProps.xlsx ¦ Final_HEA_Database.xlsx ¦ Dataset_HEAs.xlsx | Ji-Chang Ren ¦ Sheet1 |  |  |  | Al18Cr34.9Fe9.5Co11.8Cu25.8 | [32 empty] | 5.0 ¦ 5 |  | BCC
Al34.9Cr24.2Fe10Co12.3Cu18.4 | Al34.97_Co12.32_Cr24.25_Cu18.44_Fe10.02 | 5 | Merged_Eutectic_HEA_AllProps.xlsx ¦ Final_HEA_Database.xlsx ¦ Dataset_HEAs.xlsx | Ji-Chang Ren ¦ Sheet1 |  |  |  | Al34.9Cr24.2Fe10Co12.3Cu18.4 | [32 empty] | 5.0 ¦ 5 |  | BCC
Cr16.4Mn11Fe18.4Co24.4Ni29.7 | Co24.42_Cr16.42_Fe18.42_Mn11.01_Ni29.73 | 5 | Merged_Eutectic_HEA_AllProps.xlsx ¦ Final_HEA_Database.xlsx ¦ Dataset_HEAs.xlsx | Ji-Chang Ren ¦ Sheet1 |  |  |  | Cr16.4Mn11Fe18.4Co24.4Ni29.7 | [32 empty] | 5.0 ¦ 5 |  | AM
Cr25.9Mn32.8Fe10.7Co12.7Cu18 | Co12.69_Cr25.87_Cu17.98_Fe10.69_Mn32.77 | 5 | Merged_Eutectic_HEA_AllProps.xlsx ¦ Final_HEA_Database.xlsx ¦ Dataset_HEAs.xlsx | Ji-Chang Ren ¦ Sheet1 |  |  |  | Cr25.9Mn32.8Fe10.7Co12.7Cu18 | [32 empty] | 5.0 ¦ 5 |  | AM
Al18.4Cr9.1Fe29.7Co35.6Cu7.2 | Al18.4_Co35.6_Cr9.1_Cu7.2_Fe29.7 | 5 | Merged_Eutectic_HEA_AllProps.xlsx ¦ Final_HEA_Database.xlsx ¦ Dataset_HEAs.xlsx | Ji-Chang Ren ¦ Sheet1 |  |  |  | Al18.4Cr9.1Fe29.7Co35.6Cu7.2 | [32 empty] | 5.0 ¦ 5 |  | BCC
Cr10.3Fe14.6Co14.6Ni17.9Cu42.5 | Co14.61_Cr10.31_Cu42.54_Fe14.61_Ni17.92 | 5 | Merged_Eutectic_HEA_AllProps.xlsx ¦ Final_HEA_Database.xlsx ¦ Dataset_HEAs.xlsx | Ji-Chang Ren ¦ Sheet1 |  |  |  | Cr10.3Fe14.6Co14.6Ni17.9Cu42.5 | [32 empty] | 5.0 ¦ 5 |  | FCC
Al23.7Fe20Co19.1Ni24.5Cu12.8 | Al23.68_Co19.08_Cu12.79_Fe19.98_Ni24.48 | 5 | Merged_Eutectic_HEA_AllProps.xlsx ¦ Final_HEA_Database.xlsx ¦ Dataset_HEAs.xlsx | Ji-Chang Ren ¦ Sheet1 |  |  |  | Al23.7Fe20Co19.1Ni24.5Cu12.8 | [32 empty] | 5.0 ¦ 5 |  | BCC+FCC
Cr25Mn29.6Fe12.6Co15.2Cu17.6 | Co15.2_Cr25.0_Cu17.6_Fe12.6_Mn29.6 | 5 | Merged_Eutectic_HEA_AllProps.xlsx ¦ Final_HEA_Database.xlsx ¦ Dataset_HEAs.xlsx | Ji-Chang Ren ¦ Sheet1 |  |  |  | Cr25Mn29.6Fe12.6Co15.2Cu17.6 | [32 empty] | 5.0 ¦ 5 |  | AM
Al11.5Cr27.7Fe18.3Co22.2Cu20.4 | Al11.49_Co22.18_Cr27.67_Cu20.38_Fe18.28 | 5 | Merged_Eutectic_HEA_AllProps.xlsx ¦ Final_HEA_Database.xlsx ¦ Dataset_HEAs.xlsx | Ji-Chang Ren ¦ Sheet1 |  |  |  | Al11.5Cr27.7Fe18.3Co22.2Cu20.4 | [32 empty] | 5.0 ¦ 5 |  | BCC
Cr21.8Fe32Co10.1Ni12.6Cu23.5 | Co10.1_Cr21.8_Cu23.5_Fe32.0_Ni12.6 | 5 | Merged_Eutectic_HEA_AllProps.xlsx ¦ Final_HEA_Database.xlsx ¦ Dataset_HEAs.xlsx | Ji-Chang Ren ¦ Sheet1 |  |  |  | Cr21.8Fe32Co10.1Ni12.6Cu23.5 | [32 empty] | 5.0 ¦ 5 |  | BCC+FCC
Mn10.6Fe42.2Co12Ni14.5Cu20.7 | Co12.0_Cu20.7_Fe42.2_Mn10.6_Ni14.5 | 5 | Merged_Eutectic_HEA_AllProps.xlsx ¦ Final_HEA_Database.xlsx ¦ Dataset_HEAs.xlsx | Ji-Chang Ren ¦ Sheet1 |  |  |  | Mn10.6Fe42.2Co12Ni14.5Cu20.7 | [32 empty] | 5.0 ¦ 5 |  | BCC+FCC
Al7.1Cr9.5Fe15.7Co32.9Ni34.8 | Al7.1_Co32.9_Cr9.5_Fe15.7_Ni34.8 | 5 | Merged_Eutectic_HEA_AllProps.xlsx ¦ Final_HEA_Database.xlsx ¦ Dataset_HEAs.xlsx | Ji-Chang Ren ¦ Sheet1 |  |  |  | Al7.1Cr9.5Fe15.7Co32.9Ni34.8 | [32 empty] | 5.0 ¦ 5 |  | FCC
Al38.8Cr19.3Fe25.5Co7.1Ni9.3 | Al38.8_Co7.1_Cr19.3_Fe25.5_Ni9.3 | 5 | Merged_Eutectic_HEA_AllProps.xlsx ¦ Final_HEA_Database.xlsx ¦ Dataset_HEAs.xlsx | Ji-Chang Ren ¦ Sheet1 |  |  |  | Al38.8Cr19.3Fe25.5Co7.1Ni9.3 | [32 empty] | 5.0 ¦ 5 |  | BCC
Al12.8Cr13.2Fe17.5Co25.1Ni31.4 | Al12.8_Co25.1_Cr13.2_Fe17.5_Ni31.4 | 5 | Merged_Eutectic_HEA_AllProps.xlsx ¦ Final_HEA_Database.xlsx ¦ Dataset_HEAs.xlsx | Ji-Chang Ren ¦ Sheet1 |  |  |  | Al12.8Cr13.2Fe17.5Co25.1Ni31.4 | [32 empty] | 5.0 ¦ 5 |  | AM
Cr22.5Mn30.7Fe12.8Ni14.5Cu19.5 | Cr22.5_Cu19.5_Fe12.8_Mn30.7_Ni14.5 | 5 | Merged_Eutectic_HEA_AllProps.xlsx ¦ Final_HEA_Database.xlsx ¦ Dataset_HEAs.xlsx | Ji-Chang Ren ¦ Sheet1 |  |  |  | Cr22.5Mn30.7Fe12.8Ni14.5Cu19.5 | [32 empty] | 5.0 ¦ 5 |  | AM
Al8.4Cr15.1Fe37.1Ni27.9Cu11.5 | Al8.4_Cr15.1_Cu11.5_Fe37.1_Ni27.9 | 5 | Merged_Eutectic_HEA_AllProps.xlsx ¦ Final_HEA_Database.xlsx ¦ Dataset_HEAs.xlsx | Ji-Chang Ren ¦ Sheet1 |  |  |  | Al8.4Cr15.1Fe37.1Ni27.9Cu11.5 | [32 empty] | 5.0 ¦ 5 |  | FCC
Mn10.4Fe15.3Co30.7Ni36.1Cu7.4 | Co30.73_Cu7.41_Fe15.32_Mn10.41_Ni36.14 | 5 | Merged_Eutectic_HEA_AllProps.xlsx ¦ Final_HEA_Database.xlsx ¦ Dataset_HEAs.xlsx | Ji-Chang Ren ¦ Sheet1 |  |  |  | Mn10.4Fe15.3Co30.7Ni36.1Cu7.4 | [32 empty] | 5.0 ¦ 5 |  | FCC
Cr12.9Mn22.8Fe25.4Co29.6Cu9.4 | Co29.57_Cr12.89_Cu9.39_Fe25.37_Mn22.78 | 5 | Merged_Eutectic_HEA_AllProps.xlsx ¦ Final_HEA_Database.xlsx ¦ Dataset_HEAs.xlsx | Ji-Chang Ren ¦ Sheet1 |  |  |  | Cr12.9Mn22.8Fe25.4Co29.6Cu9.4 | [32 empty] | 5.0 ¦ 5 |  | BCC
Al27.2Cr26.1Co10.8Ni13.5Cu22.4 | Al27.2_Co10.8_Cr26.1_Cu22.4_Ni13.5 | 5 | Merged_Eutectic_HEA_AllProps.xlsx ¦ Final_HEA_Database.xlsx ¦ Dataset_HEAs.xlsx | Ji-Chang Ren ¦ Sheet1 |  |  |  | Al27.2Cr26.1Co10.8Ni13.5Cu22.4 | [32 empty] | 5.0 ¦ 5 |  | BCC
Al20.9Cr15.6Fe23.2Co28.1Cu12.2 | Al20.9_Co28.1_Cr15.6_Cu12.2_Fe23.2 | 5 | Merged_Eutectic_HEA_AllProps.xlsx ¦ Final_HEA_Database.xlsx ¦ Dataset_HEAs.xlsx | Ji-Chang Ren ¦ Sheet1 |  |  |  | Al20.9Cr15.6Fe23.2Co28.1Cu12.2 | [32 empty] | 5.0 ¦ 5 |  | BCC
Cr37.5Mn9.2Fe11.7Ni12.6Cu29 | Cr37.5_Cu29.0_Fe11.7_Mn9.2_Ni12.6 | 5 | Merged_Eutectic_HEA_AllProps.xlsx ¦ Final_HEA_Database.xlsx ¦ Dataset_HEAs.xlsx | Ji-Chang Ren ¦ Sheet1 |  |  |  | Cr37.5Mn9.2Fe11.7Ni12.6Cu29 | [32 empty] | 5.0 ¦ 5 |  | BCC
Cr15.9Mn22.4Co22.3Ni24.4Cu15.1 | Co22.28_Cr15.88_Cu15.08_Mn22.38_Ni24.38 | 5 | Merged_Eutectic_HEA_AllProps.xlsx ¦ Final_HEA_Database.xlsx ¦ Dataset_HEAs.xlsx | Ji-Chang Ren ¦ Sheet1 |  |  |  | Cr15.9Mn22.4Co22.3Ni24.4Cu15.1 | [32 empty] | 5.0 ¦ 5 |  | AM
Al14.8Cr26Co16.8Ni20.6Cu21.7 | Al14.81_Co16.82_Cr26.03_Cu21.72_Ni20.62 | 5 | Merged_Eutectic_HEA_AllProps.xlsx ¦ Final_HEA_Database.xlsx ¦ Dataset_HEAs.xlsx | Ji-Chang Ren ¦ Sheet1 |  |  |  | Al14.8Cr26Co16.8Ni20.6Cu21.7 | [32 empty] | 5.0 ¦ 5 |  | BCC+FCC
Al12.6Cr15.9Fe38Co16.3Ni17.2 | Al12.6_Co16.3_Cr15.9_Fe38.0_Ni17.2 | 5 | Merged_Eutectic_HEA_AllProps.xlsx ¦ Final_HEA_Database.xlsx ¦ Dataset_HEAs.xlsx | Ji-Chang Ren ¦ Sheet1 |  |  |  | Al12.6Cr15.9Fe38Co16.3Ni17.2 | [32 empty] | 5.0 ¦ 5 |  | AM
Cr24.2Mn6.5Co23Ni25.3Cu21 | Co23.0_Cr24.2_Cu21.0_Mn6.5_Ni25.3 | 5 | Merged_Eutectic_HEA_AllProps.xlsx ¦ Final_HEA_Database.xlsx ¦ Dataset_HEAs.xlsx | Ji-Chang Ren ¦ Sheet1 |  |  |  | Cr24.2Mn6.5Co23Ni25.3Cu21 | [32 empty] | 5.0 ¦ 5 |  | FCC
Al4.9Cr34Co15.5Ni18.7Cu27 | Al4.9_Co15.48_Cr33.97_Cu26.97_Ni18.68 | 5 | Merged_Eutectic_HEA_AllProps.xlsx ¦ Final_HEA_Database.xlsx ¦ Dataset_HEAs.xlsx | Ji-Chang Ren ¦ Sheet1 |  |  |  | Al4.9Cr34Co15.5Ni18.7Cu27 | [32 empty] | 5.0 ¦ 5 |  | BCC+FCC
Al14.5Fe8.6Co32Ni39.4Cu5.5 | Al14.5_Co32.0_Cu5.5_Fe8.6_Ni39.4 | 5 | Merged_Eutectic_HEA_AllProps.xlsx ¦ Final_HEA_Database.xlsx ¦ Dataset_HEAs.xlsx | Ji-Chang Ren ¦ Sheet1 |  |  |  | Al14.5Fe8.6Co32Ni39.4Cu5.5 | [32 empty] | 5.0 ¦ 5 |  | FCC
Al12.8Cr16.5Fe22.2Co21.4Ni27.2 | Al12.79_Co21.38_Cr16.48_Fe22.18_Ni27.17 | 5 | Merged_Eutectic_HEA_AllProps.xlsx ¦ Final_HEA_Database.xlsx ¦ Dataset_HEAs.xlsx | Ji-Chang Ren ¦ Sheet1 |  |  |  | Al12.8Cr16.5Fe22.2Co21.4Ni27.2 | [32 empty] | 5.0 ¦ 5 |  | AM
Al13.5Cr17.6Fe9Co29.3Ni30.7 | Al13.49_Co29.27_Cr17.58_Fe8.99_Ni30.67 | 5 | Merged_Eutectic_HEA_AllProps.xlsx ¦ Final_HEA_Database.xlsx ¦ Dataset_HEAs.xlsx | Ji-Chang Ren ¦ Sheet1 |  |  |  | Al13.5Cr17.6Fe9Co29.3Ni30.7 | [32 empty] | 5.0 ¦ 5 |  | FCC
Cr33.4Mn7.5Fe16Ni17.4Cu25.6 | Cr33.43_Cu25.63_Fe16.02_Mn7.51_Ni17.42 | 5 | Merged_Eutectic_HEA_AllProps.xlsx ¦ Final_HEA_Database.xlsx ¦ Dataset_HEAs.xlsx | Ji-Chang Ren ¦ Sheet1 |  |  |  | Cr33.4Mn7.5Fe16Ni17.4Cu25.6 | [32 empty] | 5.0 ¦ 5 |  | BCC+FCC
Al38.5Cr25Fe9.4Ni7.8Cu19.3 | Al38.5_Cr25.0_Cu19.3_Fe9.4_Ni7.8 | 5 | Merged_Eutectic_HEA_AllProps.xlsx ¦ Final_HEA_Database.xlsx ¦ Dataset_HEAs.xlsx | Ji-Chang Ren ¦ Sheet1 |  |  |  | Al38.5Cr25Fe9.4Ni7.8Cu19.3 | [32 empty] | 5.0 ¦ 5 |  | BCC
Al6.9Cr43.4Fe8.9Co11.1Cu29.8 | Al6.89_Co11.09_Cr43.36_Cu29.77_Fe8.89 | 5 | Merged_Eutectic_HEA_AllProps.xlsx ¦ Final_HEA_Database.xlsx ¦ Dataset_HEAs.xlsx | Ji-Chang Ren ¦ Sheet1 |  |  |  | Al6.9Cr43.4Fe8.9Co11.1Cu29.8 | [32 empty] | 5.0 ¦ 5 |  | BCC
Al29.2Fe8.1Co6.4Ni9Cu47.3 | Al29.2_Co6.4_Cu47.3_Fe8.1_Ni9.0 | 5 | Merged_Eutectic_HEA_AllProps.xlsx ¦ Final_HEA_Database.xlsx ¦ Dataset_HEAs.xlsx | Ji-Chang Ren ¦ Sheet1 |  |  |  | Al29.2Fe8.1Co6.4Ni9Cu47.3 | [32 empty] | 5.0 ¦ 5 |  | BCC
Cr31.1Mn13.9Co12.7Ni14.2Cu28.1 | Co12.7_Cr31.1_Cu28.1_Mn13.9_Ni14.2 | 5 | Merged_Eutectic_HEA_AllProps.xlsx ¦ Final_HEA_Database.xlsx ¦ Dataset_HEAs.xlsx | Ji-Chang Ren ¦ Sheet1 |  |  |  | Cr31.1Mn13.9Co12.7Ni14.2Cu28.1 | [32 empty] | 5.0 ¦ 5 |  | AM
Al8.1Fe13.7Co31.4Ni38.5Cu8.4 | Al8.09_Co31.37_Cu8.39_Fe13.69_Ni38.46 | 5 | Merged_Eutectic_HEA_AllProps.xlsx ¦ Final_HEA_Database.xlsx ¦ Dataset_HEAs.xlsx | Ji-Chang Ren ¦ Sheet1 |  |  |  | Al8.1Fe13.7Co31.4Ni38.5Cu8.4 | [32 empty] | 5.0 ¦ 5 |  | FCC
Mn13.4Fe23Co23.6Ni28.6Cu11.4 | Co23.6_Cu11.4_Fe23.0_Mn13.4_Ni28.6 | 5 | Merged_Eutectic_HEA_AllProps.xlsx ¦ Final_HEA_Database.xlsx ¦ Dataset_HEAs.xlsx | Ji-Chang Ren ¦ Sheet1 |  |  |  | Mn13.4Fe23Co23.6Ni28.6Cu11.4 | [32 empty] | 5.0 ¦ 5 |  | FCC
Al51.6Cr13.8Fe13Ni10.8Cu10.8 | Al51.6_Cr13.8_Cu10.8_Fe13.0_Ni10.8 | 5 | Merged_Eutectic_HEA_AllProps.xlsx ¦ Final_HEA_Database.xlsx ¦ Dataset_HEAs.xlsx | Ji-Chang Ren ¦ Sheet1 |  |  |  | Al51.6Cr13.8Fe13Ni10.8Cu10.8 | [32 empty] | 5.0 ¦ 5 |  | BCC
Mn15.8Fe25.5Co20.8Ni25Cu13 | Co20.78_Cu12.99_Fe25.47_Mn15.78_Ni24.98 | 5 | Merged_Eutectic_HEA_AllProps.xlsx ¦ Final_HEA_Database.xlsx ¦ Dataset_HEAs.xlsx | Ji-Chang Ren ¦ Sheet1 |  |  |  | Mn15.8Fe25.5Co20.8Ni25Cu13 | [32 empty] | 5.0 ¦ 5 |  | FCC
Al40.7Cr16.7Fe16.2Ni13.3Cu13.2 | Al40.66_Cr16.68_Cu13.19_Fe16.18_Ni13.29 | 5 | Merged_Eutectic_HEA_AllProps.xlsx ¦ Final_HEA_Database.xlsx ¦ Dataset_HEAs.xlsx | Ji-Chang Ren ¦ Sheet1 |  |  |  | Al40.7Cr16.7Fe16.2Ni13.3Cu13.2 | [32 empty] | 5.0 ¦ 5 |  | BCC
Al16Fe13.9Co27.3Ni34Cu8.7 | Al16.02_Co27.33_Cu8.71_Fe13.91_Ni34.03 | 5 | Merged_Eutectic_HEA_AllProps.xlsx ¦ Final_HEA_Database.xlsx ¦ Dataset_HEAs.xlsx | Ji-Chang Ren ¦ Sheet1 |  |  |  | Al16Fe13.9Co27.3Ni34Cu8.7 | [32 empty] | 5.0 ¦ 5 |  | FCC
Al7.5Fe36.1Co15.1Ni19.3Cu22 | Al7.5_Co15.1_Cu22.0_Fe36.1_Ni19.3 | 5 | Merged_Eutectic_HEA_AllProps.xlsx ¦ Final_HEA_Database.xlsx ¦ Dataset_HEAs.xlsx | Ji-Chang Ren ¦ Sheet1 |  |  |  | Al7.5Fe36.1Co15.1Ni19.3Cu22 | [32 empty] | 5.0 ¦ 5 |  | BCC+FCC
Al23.3Fe30.3Co11.8Ni15.4Cu19.2 | Al23.3_Co11.8_Cu19.2_Fe30.3_Ni15.4 | 5 | Merged_Eutectic_HEA_AllProps.xlsx ¦ Final_HEA_Database.xlsx ¦ Dataset_HEAs.xlsx | Ji-Chang Ren ¦ Sheet1 |  |  |  | Al23.3Fe30.3Co11.8Ni15.4Cu19.2 | [32 empty] | 5.0 ¦ 5 |  | BCC
Al29.8Cr23.9Fe15.6Ni12.7Cu18 | Al29.8_Cr23.9_Cu18.0_Fe15.6_Ni12.7 | 5 | Merged_Eutectic_HEA_AllProps.xlsx ¦ Final_HEA_Database.xlsx ¦ Dataset_HEAs.xlsx | Ji-Chang Ren ¦ Sheet1 |  |  |  | Al29.8Cr23.9Fe15.6Ni12.7Cu18 | [32 empty] | 5.0 ¦ 5 |  | BCC
Al13.4Cr34.9Fe15Ni11.4Cu25.3 | Al13.4_Cr34.9_Cu25.3_Fe15.0_Ni11.4 | 5 | Merged_Eutectic_HEA_AllProps.xlsx ¦ Final_HEA_Database.xlsx ¦ Dataset_HEAs.xlsx | Ji-Chang Ren ¦ Sheet1 |  |  |  | Al13.4Cr34.9Fe15Ni11.4Cu25.3 | [32 empty] | 5.0 ¦ 5 |  | BCC
Cr11.4Mn42Fe12.4Co15.5Ni18.8 | Co15.48_Cr11.39_Fe12.39_Mn41.96_Ni18.78 | 5 | Merged_Eutectic_HEA_AllProps.xlsx ¦ Final_HEA_Database.xlsx ¦ Dataset_HEAs.xlsx | Ji-Chang Ren ¦ Sheet1 |  |  |  | Cr11.4Mn42Fe12.4Co15.5Ni18.8 | [32 empty] | 5.0 ¦ 5 |  | AM
Al15.7Fe21.7Co16.2Ni21.5Cu24.9 | Al15.7_Co16.2_Cu24.9_Fe21.7_Ni21.5 | 5 | Merged_Eutectic_HEA_AllProps.xlsx ¦ Final_HEA_Database.xlsx ¦ Dataset_HEAs.xlsx | Ji-Chang Ren ¦ Sheet1 |  |  |  | Al15.7Fe21.7Co16.2Ni21.5Cu24.9 | [32 empty] | 5.0 ¦ 5 |  | BCC+FCC
Al23.6Fe17.8Co21Ni26.4Cu11.3 | Al23.58_Co20.98_Cu11.29_Fe17.78_Ni26.37 | 5 | Merged_Eutectic_HEA_AllProps.xlsx ¦ Final_HEA_Database.xlsx ¦ Dataset_HEAs.xlsx | Ji-Chang Ren ¦ Sheet1 |  |  |  | Al23.6Fe17.8Co21Ni26.4Cu11.3 | [32 empty] | 5.0 ¦ 5 |  | BCC+FCC
Mn45.7Fe18.8Co11.8Ni14.4Cu9.3 | Co11.8_Cu9.3_Fe18.8_Mn45.7_Ni14.4 | 5 | Merged_Eutectic_HEA_AllProps.xlsx ¦ Final_HEA_Database.xlsx ¦ Dataset_HEAs.xlsx | Ji-Chang Ren ¦ Sheet1 |  |  |  | Mn45.7Fe18.8Co11.8Ni14.4Cu9.3 | [32 empty] | 5.0 ¦ 5 |  | AM
Al20.7Fe8.8Co28.9Ni36Cu5.6 | Al20.7_Co28.9_Cu5.6_Fe8.8_Ni36.0 | 5 | Merged_Eutectic_HEA_AllProps.xlsx ¦ Final_HEA_Database.xlsx ¦ Dataset_HEAs.xlsx | Ji-Chang Ren ¦ Sheet1 |  |  |  | Al20.7Fe8.8Co28.9Ni36Cu5.6 | [32 empty] | 5.0 ¦ 5 |  | FCC
Al8.5Fe28.5Co19.9Ni25.3Cu17.8 | Al8.5_Co19.9_Cu17.8_Fe28.5_Ni25.3 | 5 | Merged_Eutectic_HEA_AllProps.xlsx ¦ Final_HEA_Database.xlsx ¦ Dataset_HEAs.xlsx | Ji-Chang Ren ¦ Sheet1 |  |  |  | Al8.5Fe28.5Co19.9Ni25.3Cu17.8 | [32 empty] | 5.0 ¦ 5 |  | BCC+FCC
Cr14.8Mn36.3Fe17.5Co20.7Cu10.8 | Co20.68_Cr14.79_Cu10.79_Fe17.48_Mn36.26 | 5 | Merged_Eutectic_HEA_AllProps.xlsx ¦ Final_HEA_Database.xlsx ¦ Dataset_HEAs.xlsx | Ji-Chang Ren ¦ Sheet1 |  |  |  | Cr14.8Mn36.3Fe17.5Co20.7Cu10.8 | [32 empty] | 5.0 ¦ 5 |  | AM
Cr12.7Mn44.6Fe14.6Ni16.8Cu11.4 | Cr12.69_Cu11.39_Fe14.59_Mn44.56_Ni16.78 | 5 | Merged_Eutectic_HEA_AllProps.xlsx ¦ Final_HEA_Database.xlsx ¦ Dataset_HEAs.xlsx | Ji-Chang Ren ¦ Sheet1 |  |  |  | Cr12.7Mn44.6Fe14.6Ni16.8Cu11.4 | [32 empty] | 5.0 ¦ 5 |  | AM
Al41.2Cr8.3Fe24.3Ni19.8Cu6.4 | Al41.2_Cr8.3_Cu6.4_Fe24.3_Ni19.8 | 5 | Merged_Eutectic_HEA_AllProps.xlsx ¦ Final_HEA_Database.xlsx ¦ Dataset_HEAs.xlsx | Ji-Chang Ren ¦ Sheet1 |  |  |  | Al41.2Cr8.3Fe24.3Ni19.8Cu6.4 | [32 empty] | 5.0 ¦ 5 |  | BCC
Mn24.1Fe30.7Co13.5Ni16.3Cu15.5 | Co13.49_Cu15.48_Fe30.67_Mn24.08_Ni16.28 | 5 | Merged_Eutectic_HEA_AllProps.xlsx ¦ Final_HEA_Database.xlsx ¦ Dataset_HEAs.xlsx | Ji-Chang Ren ¦ Sheet1 |  |  |  | Mn24.1Fe30.7Co13.5Ni16.3Cu15.5 | [32 empty] | 5.0 ¦ 5 |  | AM
Cr8.6Mn20.7Fe9.4Co27.8Ni33.6 | Co27.77_Cr8.59_Fe9.39_Mn20.68_Ni33.57 | 5 | Merged_Eutectic_HEA_AllProps.xlsx ¦ Final_HEA_Database.xlsx ¦ Dataset_HEAs.xlsx | Ji-Chang Ren ¦ Sheet1 |  |  |  | Cr8.6Mn20.7Fe9.4Co27.8Ni33.6 | [32 empty] | 5.0 ¦ 5 |  | AM
Mn31.3Fe19.9Co18.9Ni22.8Cu7.2 | Co18.88_Cu7.19_Fe19.88_Mn31.27_Ni22.78 | 5 | Merged_Eutectic_HEA_AllProps.xlsx ¦ Final_HEA_Database.xlsx ¦ Dataset_HEAs.xlsx | Ji-Chang Ren ¦ Sheet1 |  |  |  | Mn31.3Fe19.9Co18.9Ni22.8Cu7.2 | [32 empty] | 5.0 ¦ 5 |  | AM
Al32.6Fe20.3Co14.9Ni19.3Cu13 | Al32.57_Co14.89_Cu12.99_Fe20.28_Ni19.28 | 5 | Merged_Eutectic_HEA_AllProps.xlsx ¦ Final_HEA_Database.xlsx ¦ Dataset_HEAs.xlsx | Ji-Chang Ren ¦ Sheet1 |  |  |  | Al32.6Fe20.3Co14.9Ni19.3Cu13 | [32 empty] | 5.0 ¦ 5 |  | BCC
Cr9.4Mn25.7Fe10.4Co24.8Ni29.8 | Co24.78_Cr9.39_Fe10.39_Mn25.67_Ni29.77 | 5 | Merged_Eutectic_HEA_AllProps.xlsx ¦ Final_HEA_Database.xlsx ¦ Dataset_HEAs.xlsx | Ji-Chang Ren ¦ Sheet1 |  |  |  | Cr9.4Mn25.7Fe10.4Co24.8Ni29.8 | [32 empty] | 5.0 ¦ 5 |  | AM
Al6.7Fe10.2Co31.4Ni40.1Cu11.7 | Al6.69_Co31.37_Cu11.69_Fe10.19_Ni40.06 | 5 | Merged_Eutectic_HEA_AllProps.xlsx ¦ Final_HEA_Database.xlsx ¦ Dataset_HEAs.xlsx | Ji-Chang Ren ¦ Sheet1 |  |  |  | Al6.7Fe10.2Co31.4Ni40.1Cu11.7 | [32 empty] | 5.0 ¦ 5 |  | FCC
Cr20.8Mn24Fe17.7Ni20.2Cu17.3 | Cr20.8_Cu17.3_Fe17.7_Mn24.0_Ni20.2 | 5 | Merged_Eutectic_HEA_AllProps.xlsx ¦ Final_HEA_Database.xlsx ¦ Dataset_HEAs.xlsx | Ji-Chang Ren ¦ Sheet1 |  |  |  | Cr20.8Mn24Fe17.7Ni20.2Cu17.3 | [32 empty] | 5.0 ¦ 5 |  | AM
Al8.6Cr27.3Co19Ni22.8Cu22.3 | Al8.6_Co19.0_Cr27.3_Cu22.3_Ni22.8 | 5 | Merged_Eutectic_HEA_AllProps.xlsx ¦ Final_HEA_Database.xlsx ¦ Dataset_HEAs.xlsx | Ji-Chang Ren ¦ Sheet1 |  |  |  | Al8.6Cr27.3Co19Ni22.8Cu22.3 | [32 empty] | 5.0 ¦ 5 |  | BCC+FCC
Al42.1Cr15.2Co13.2Ni16Cu13.4 | Al42.14_Co13.21_Cr15.22_Cu13.41_Ni16.02 | 5 | Merged_Eutectic_HEA_AllProps.xlsx ¦ Final_HEA_Database.xlsx ¦ Dataset_HEAs.xlsx | Ji-Chang Ren ¦ Sheet1 |  |  |  | Al42.1Cr15.2Co13.2Ni16Cu13.4 | [32 empty] | 5.0 ¦ 5 |  | BCC
Al11.2Cr12.2Co25.6Ni31.2Cu19.9 | Al11.19_Co25.57_Cr12.19_Cu19.88_Ni31.17 | 5 | Merged_Eutectic_HEA_AllProps.xlsx ¦ Final_HEA_Database.xlsx ¦ Dataset_HEAs.xlsx | Ji-Chang Ren ¦ Sheet1 |  |  |  | Al11.2Cr12.2Co25.6Ni31.2Cu19.9 | [32 empty] | 5.0 ¦ 5 |  | FCC
Al12Fe19Co21.1Ni27.3Cu20.6 | Al12.0_Co21.1_Cu20.6_Fe19.0_Ni27.3 | 5 | Merged_Eutectic_HEA_AllProps.xlsx ¦ Final_HEA_Database.xlsx ¦ Dataset_HEAs.xlsx | Ji-Chang Ren ¦ Sheet1 |  |  |  | Al12Fe19Co21.1Ni27.3Cu20.6 | [32 empty] | 5.0 ¦ 5 |  | FCC
Mn8.8Fe43.4Co12.1Ni14.8Cu20.9 | Co12.1_Cu20.9_Fe43.4_Mn8.8_Ni14.8 | 5 | Merged_Eutectic_HEA_AllProps.xlsx ¦ Final_HEA_Database.xlsx ¦ Dataset_HEAs.xlsx | Ji-Chang Ren ¦ Sheet1 |  |  |  | Mn8.8Fe43.4Co12.1Ni14.8Cu20.9 | [32 empty] | 5.0 ¦ 5 |  | BCC+FCC
Cr25.7Mn14Fe18.5Ni21.2Cu20.7 | Cr25.67_Cu20.68_Fe18.48_Mn13.99_Ni21.18 | 5 | Merged_Eutectic_HEA_AllProps.xlsx ¦ Final_HEA_Database.xlsx ¦ Dataset_HEAs.xlsx | Ji-Chang Ren ¦ Sheet1 |  |  |  | Cr25.7Mn14Fe18.5Ni21.2Cu20.7 | [32 empty] | 5.0 ¦ 5 |  | BCC+FCC
Al44.4Cr15Fe13Co15.8Cu11.8 | Al44.4_Co15.8_Cr15.0_Cu11.8_Fe13.0 | 5 | Merged_Eutectic_HEA_AllProps.xlsx ¦ Final_HEA_Database.xlsx ¦ Dataset_HEAs.xlsx | Ji-Chang Ren ¦ Sheet1 |  |  |  | Al44.4Cr15Fe13Co15.8Cu11.8 | [32 empty] | 5.0 ¦ 5 |  | BCC
Al23.8Cr23.7Fe32.1Co9Ni11.4 | Al23.8_Co9.0_Cr23.7_Fe32.1_Ni11.4 | 5 | Merged_Eutectic_HEA_AllProps.xlsx ¦ Final_HEA_Database.xlsx ¦ Dataset_HEAs.xlsx | Ji-Chang Ren ¦ Sheet1 |  |  |  | Al23.8Cr23.7Fe32.1Co9Ni11.4 | [32 empty] | 5.0 ¦ 5 |  | BCC
Al20.9Cr21.9Co15.2Ni18.9Cu23.1 | Al20.9_Co15.2_Cr21.9_Cu23.1_Ni18.9 | 5 | Merged_Eutectic_HEA_AllProps.xlsx ¦ Final_HEA_Database.xlsx ¦ Dataset_HEAs.xlsx | Ji-Chang Ren ¦ Sheet1 |  |  |  | Al20.9Cr21.9Co15.2Ni18.9Cu23.1 | [32 empty] | 5.0 ¦ 5 |  | BCC+FCC
Mn6.6Fe51.8Co7.9Ni9.5Cu24.2 | Co7.9_Cu24.2_Fe51.8_Mn6.6_Ni9.5 | 5 | Merged_Eutectic_HEA_AllProps.xlsx ¦ Final_HEA_Database.xlsx ¦ Dataset_HEAs.xlsx | Ji-Chang Ren ¦ Sheet1 |  |  |  | Mn6.6Fe51.8Co7.9Ni9.5Cu24.2 | [32 empty] | 5.0 ¦ 5 |  | BCC
Al38.3Cr13.1Co16.7Ni20.4Cu11.6 | Al38.26_Co16.68_Cr13.09_Cu11.59_Ni20.38 | 5 | Merged_Eutectic_HEA_AllProps.xlsx ¦ Final_HEA_Database.xlsx ¦ Dataset_HEAs.xlsx | Ji-Chang Ren ¦ Sheet1 |  |  |  | Al38.3Cr13.1Co16.7Ni20.4Cu11.6 | [32 empty] | 5.0 ¦ 5 |  | BCC
Al23.8Fe15.3Co22.6Ni28.6Cu9.7 | Al23.8_Co22.6_Cu9.7_Fe15.3_Ni28.6 | 5 | Merged_Eutectic_HEA_AllProps.xlsx ¦ Final_HEA_Database.xlsx ¦ Dataset_HEAs.xlsx | Ji-Chang Ren ¦ Sheet1 |  |  |  | Al23.8Fe15.3Co22.6Ni28.6Cu9.7 | [32 empty] | 5.0 ¦ 5 |  | BCC+FCC
Al20.5Fe24.8Co9.2Ni12.4Cu33.2 | Al20.48_Co9.19_Cu33.17_Fe24.78_Ni12.39 | 5 | Merged_Eutectic_HEA_AllProps.xlsx ¦ Final_HEA_Database.xlsx ¦ Dataset_HEAs.xlsx | Ji-Chang Ren ¦ Sheet1 |  |  |  | Al20.5Fe24.8Co9.2Ni12.4Cu33.2 | [32 empty] | 5.0 ¦ 5 |  | BCC
Al17Cr21.1Fe23.7Co18.5Ni19.7 | Al17.0_Co18.5_Cr21.1_Fe23.7_Ni19.7 | 5 | Merged_Eutectic_HEA_AllProps.xlsx ¦ Final_HEA_Database.xlsx ¦ Dataset_HEAs.xlsx | Ji-Chang Ren ¦ Sheet1 |  |  |  | Al17Cr21.1Fe23.7Co18.5Ni19.7 | [32 empty] | 5.0 ¦ 5 |  | AM
Al22.2Cr9.1Fe27.9Co33.6Cu7.2 | Al22.2_Co33.6_Cr9.1_Cu7.2_Fe27.9 | 5 | Merged_Eutectic_HEA_AllProps.xlsx ¦ Final_HEA_Database.xlsx ¦ Dataset_HEAs.xlsx | Ji-Chang Ren ¦ Sheet1 |  |  |  | Al22.2Cr9.1Fe27.9Co33.6Cu7.2 | [32 empty] | 5.0 ¦ 5 |  | BCC
Al19.5Cr32.3Fe10.8Co13.4Cu24 | Al19.5_Co13.4_Cr32.3_Cu24.0_Fe10.8 | 5 | Merged_Eutectic_HEA_AllProps.xlsx ¦ Final_HEA_Database.xlsx ¦ Dataset_HEAs.xlsx | Ji-Chang Ren ¦ Sheet1 |  |  |  | Al19.5Cr32.3Fe10.8Co13.4Cu24 | [32 empty] | 5.0 ¦ 5 |  | BCC
Al7.4Cr24.1Fe29Ni21.8Cu17.7 | Al7.4_Cr24.1_Cu17.7_Fe29.0_Ni21.8 | 5 | Merged_Eutectic_HEA_AllProps.xlsx ¦ Final_HEA_Database.xlsx ¦ Dataset_HEAs.xlsx | Ji-Chang Ren ¦ Sheet1 |  |  |  | Al7.4Cr24.1Fe29Ni21.8Cu17.7 | [32 empty] | 5.0 ¦ 5 |  | BCC+FCC
Cr12.8Fe18.4Co12.5Ni15.5Cu40.9 | Co12.49_Cr12.79_Cu40.86_Fe18.38_Ni15.48 | 5 | Merged_Eutectic_HEA_AllProps.xlsx ¦ Final_HEA_Database.xlsx ¦ Dataset_HEAs.xlsx | Ji-Chang Ren ¦ Sheet1 |  |  |  | Cr12.8Fe18.4Co12.5Ni15.5Cu40.9 | [32 empty] | 5.0 ¦ 5 |  | FCC
Al8.2Cr11.1Fe9.5Co34.7Ni36.5 | Al8.2_Co34.7_Cr11.1_Fe9.5_Ni36.5 | 5 | Merged_Eutectic_HEA_AllProps.xlsx ¦ Final_HEA_Database.xlsx ¦ Dataset_HEAs.xlsx | Ji-Chang Ren ¦ Sheet1 |  |  |  | Al8.2Cr11.1Fe9.5Co34.7Ni36.5 | [32 empty] | 5.0 ¦ 5 |  | FCC
Al22.8Cr10.4Co26Ni31.3Cu9.5 | Al22.8_Co26.0_Cr10.4_Cu9.5_Ni31.3 | 5 | Merged_Eutectic_HEA_AllProps.xlsx ¦ Final_HEA_Database.xlsx ¦ Dataset_HEAs.xlsx | Ji-Chang Ren ¦ Sheet1 |  |  |  | Al22.8Cr10.4Co26Ni31.3Cu9.5 | [32 empty] | 5.0 ¦ 5 |  | BCC+FCC
Cr23.5Fe34.7Co9Ni11.1Cu21.7 | Co9.0_Cr23.5_Cu21.7_Fe34.7_Ni11.1 | 5 | Merged_Eutectic_HEA_AllProps.xlsx ¦ Final_HEA_Database.xlsx ¦ Dataset_HEAs.xlsx | Ji-Chang Ren ¦ Sheet1 |  |  |  | Cr23.5Fe34.7Co9Ni11.1Cu21.7 | [32 empty] | 5.0 ¦ 5 |  | BCC+FCC
Al16.3Cr33.6Fe14.4Ni11.3Cu24.3 | Al16.32_Cr33.63_Cu24.32_Fe14.41_Ni11.31 | 5 | Merged_Eutectic_HEA_AllProps.xlsx ¦ Final_HEA_Database.xlsx ¦ Dataset_HEAs.xlsx | Ji-Chang Ren ¦ Sheet1 |  |  |  | Al16.3Cr33.6Fe14.4Ni11.3Cu24.3 | [32 empty] | 5.0 ¦ 5 |  | BCC
Al22.4Fe13.6Co11.9Ni16.2Cu36 | Al22.38_Co11.89_Cu35.96_Fe13.59_Ni16.18 | 5 | Merged_Eutectic_HEA_AllProps.xlsx ¦ Final_HEA_Database.xlsx ¦ Dataset_HEAs.xlsx | Ji-Chang Ren ¦ Sheet1 |  |  |  | Al22.4Fe13.6Co11.9Ni16.2Cu36 | [32 empty] | 5.0 ¦ 5 |  | FCC
Al6.6Fe33.7Co21.4Ni27.8Cu10.6 | Al6.59_Co21.38_Cu10.59_Fe33.67_Ni27.77 | 5 | Merged_Eutectic_HEA_AllProps.xlsx ¦ Final_HEA_Database.xlsx ¦ Dataset_HEAs.xlsx | Ji-Chang Ren ¦ Sheet1 |  |  |  | Al6.6Fe33.7Co21.4Ni27.8Cu10.6 | [32 empty] | 5.0 ¦ 5 |  | BCC+FCC
Al11.3Cr16Co27Ni32.1Cu13.7 | Al11.29_Co26.97_Cr15.98_Cu13.69_Ni32.07 | 5 | Merged_Eutectic_HEA_AllProps.xlsx ¦ Final_HEA_Database.xlsx ¦ Dataset_HEAs.xlsx | Ji-Chang Ren ¦ Sheet1 |  |  |  | Al11.3Cr16Co27Ni32.1Cu13.7 | [32 empty] | 5.0 ¦ 5 |  | FCC
Al54.2Cr10.9Fe14.4Ni12.1Cu8.4 | Al54.2_Cr10.9_Cu8.4_Fe14.4_Ni12.1 | 5 | Merged_Eutectic_HEA_AllProps.xlsx ¦ Final_HEA_Database.xlsx ¦ Dataset_HEAs.xlsx | Ji-Chang Ren ¦ Sheet1 |  |  |  | Al54.2Cr10.9Fe14.4Ni12.1Cu8.4 | [32 empty] | 5.0 ¦ 5 |  | BCC
Al14.8Cr15.9Co22Ni26.7Cu20.6 | Al14.8_Co22.0_Cr15.9_Cu20.6_Ni26.7 | 5 | Merged_Eutectic_HEA_AllProps.xlsx ¦ Final_HEA_Database.xlsx ¦ Dataset_HEAs.xlsx | Ji-Chang Ren ¦ Sheet1 |  |  |  | Al14.8Cr15.9Co22Ni26.7Cu20.6 | [32 empty] | 5.0 ¦ 5 |  | FCC
Cr31Mn12.7Fe16.2Co19Cu21.2 | Co18.98_Cr30.97_Cu21.18_Fe16.18_Mn12.69 | 5 | Merged_Eutectic_HEA_AllProps.xlsx ¦ Final_HEA_Database.xlsx ¦ Dataset_HEAs.xlsx | Ji-Chang Ren ¦ Sheet1 |  |  |  | Cr31Mn12.7Fe16.2Co19Cu21.2 | [32 empty] | 5.0 ¦ 5 |  | AM
Mn5.4Fe38.1Co17.5Ni20.7Cu18.4 | Co17.48_Cu18.38_Fe38.06_Mn5.39_Ni20.68 | 5 | Merged_Eutectic_HEA_AllProps.xlsx ¦ Final_HEA_Database.xlsx ¦ Dataset_HEAs.xlsx | Ji-Chang Ren ¦ Sheet1 |  |  |  | Mn5.4Fe38.1Co17.5Ni20.7Cu18.4 | [32 empty] | 5.0 ¦ 5 |  | BCC+FCC
Al7Fe46.3Co15.3Ni19.9Cu11.5 | Al7.0_Co15.3_Cu11.5_Fe46.3_Ni19.9 | 5 | Merged_Eutectic_HEA_AllProps.xlsx ¦ Final_HEA_Database.xlsx ¦ Dataset_HEAs.xlsx | Ji-Chang Ren ¦ Sheet1 |  |  |  | Al7Fe46.3Co15.3Ni19.9Cu11.5 | [32 empty] | 5.0 ¦ 5 |  | BCC
Cr13.6Mn35.9Fe14.8Co16Ni19.7 | Co16.0_Cr13.6_Fe14.8_Mn35.9_Ni19.7 | 5 | Merged_Eutectic_HEA_AllProps.xlsx ¦ Final_HEA_Database.xlsx ¦ Dataset_HEAs.xlsx | Ji-Chang Ren ¦ Sheet1 |  |  |  | Cr13.6Mn35.9Fe14.8Co16Ni19.7 | [32 empty] | 5.0 ¦ 5 |  | AM
Al28.3Cr37.9Fe11.2Co11Ni11.6 | Al28.3_Co11.0_Cr37.9_Fe11.2_Ni11.6 | 5 | Merged_Eutectic_HEA_AllProps.xlsx ¦ Final_HEA_Database.xlsx ¦ Dataset_HEAs.xlsx | Ji-Chang Ren ¦ Sheet1 |  |  |  | Al28.3Cr37.9Fe11.2Co11Ni11.6 | [32 empty] | 5.0 ¦ 5 |  | BCC
Cr8.1Fe11.6Co21.4Ni26Cu32.8 | Co21.42_Cr8.11_Cu32.83_Fe11.61_Ni26.03 | 5 | Merged_Eutectic_HEA_AllProps.xlsx ¦ Final_HEA_Database.xlsx ¦ Dataset_HEAs.xlsx | Ji-Chang Ren ¦ Sheet1 |  |  |  | Cr8.1Fe11.6Co21.4Ni26Cu32.8 | [32 empty] | 5.0 ¦ 5 |  | FCC
Al6.7Cr18.3Co27.4Ni32.4Cu15.3 | Al6.69_Co27.37_Cr18.28_Cu15.28_Ni32.37 | 5 | Merged_Eutectic_HEA_AllProps.xlsx ¦ Final_HEA_Database.xlsx ¦ Dataset_HEAs.xlsx | Ji-Chang Ren ¦ Sheet1 |  |  |  | Al6.7Cr18.3Co27.4Ni32.4Cu15.3 | [32 empty] | 5.0 ¦ 5 |  | FCC
Al27.1Fe12.5Co7.5Ni10.3Cu42.6 | Al27.1_Co7.5_Cu42.6_Fe12.5_Ni10.3 | 5 | Merged_Eutectic_HEA_AllProps.xlsx ¦ Final_HEA_Database.xlsx ¦ Dataset_HEAs.xlsx | Ji-Chang Ren ¦ Sheet1 |  |  |  | Al27.1Fe12.5Co7.5Ni10.3Cu42.6 | [32 empty] | 5.0 ¦ 5 |  | BCC
Cr23.4Mn34.2Fe11.7Co14.1Cu16.5 | Co14.11_Cr23.42_Cu16.52_Fe11.71_Mn34.23 | 5 | Merged_Eutectic_HEA_AllProps.xlsx ¦ Final_HEA_Database.xlsx ¦ Dataset_HEAs.xlsx | Ji-Chang Ren ¦ Sheet1 |  |  |  | Cr23.4Mn34.2Fe11.7Co14.1Cu16.5 | [32 empty] | 5.0 ¦ 5 |  | AM
Mn11.1Fe26.3Co22.5Ni27.1Cu13.1 | Co22.48_Cu13.09_Fe26.27_Mn11.09_Ni27.07 | 5 | Merged_Eutectic_HEA_AllProps.xlsx ¦ Final_HEA_Database.xlsx ¦ Dataset_HEAs.xlsx | Ji-Chang Ren ¦ Sheet1 |  |  |  | Mn11.1Fe26.3Co22.5Ni27.1Cu13.1 | [32 empty] | 5.0 ¦ 5 |  | FCC
Cr21.4Mn20.4Fe19Ni21.2Cu17.9 | Cr21.42_Cu17.92_Fe19.02_Mn20.42_Ni21.22 | 5 | Merged_Eutectic_HEA_AllProps.xlsx ¦ Final_HEA_Database.xlsx ¦ Dataset_HEAs.xlsx | Ji-Chang Ren ¦ Sheet1 |  |  |  | Cr21.4Mn20.4Fe19Ni21.2Cu17.9 | [32 empty] | 5.0 ¦ 5 |  | AM
Mn42.3Fe17.5Co14.9Ni17.3Cu8 | Co14.9_Cu8.0_Fe17.5_Mn42.3_Ni17.3 | 5 | Merged_Eutectic_HEA_AllProps.xlsx ¦ Final_HEA_Database.xlsx ¦ Dataset_HEAs.xlsx | Ji-Chang Ren ¦ Sheet1 |  |  |  | Mn42.3Fe17.5Co14.9Ni17.3Cu8 | [32 empty] | 5.0 ¦ 5 |  | AM
Mn16.4Fe41.2Co9.9Ni12.1Cu20.3 | Co9.91_Cu20.32_Fe41.24_Mn16.42_Ni12.11 | 5 | Merged_Eutectic_HEA_AllProps.xlsx ¦ Final_HEA_Database.xlsx ¦ Dataset_HEAs.xlsx | Ji-Chang Ren ¦ Sheet1 |  |  |  | Mn16.4Fe41.2Co9.9Ni12.1Cu20.3 | [32 empty] | 5.0 ¦ 5 |  | BCC+FCC
Cr13.5Mn16.8Fe27.7Co32.6Cu9.4 | Co32.6_Cr13.5_Cu9.4_Fe27.7_Mn16.8 | 5 | Merged_Eutectic_HEA_AllProps.xlsx ¦ Final_HEA_Database.xlsx ¦ Dataset_HEAs.xlsx | Ji-Chang Ren ¦ Sheet1 |  |  |  | Cr13.5Mn16.8Fe27.7Co32.6Cu9.4 | [32 empty] | 5.0 ¦ 5 |  | BCC
Al9.3Fe21.7Co23.5Ni30.2Cu15.3 | Al9.3_Co23.5_Cu15.3_Fe21.7_Ni30.2 | 5 | Merged_Eutectic_HEA_AllProps.xlsx ¦ Final_HEA_Database.xlsx ¦ Dataset_HEAs.xlsx | Ji-Chang Ren ¦ Sheet1 |  |  |  | Al9.3Fe21.7Co23.5Ni30.2Cu15.3 | [32 empty] | 5.0 ¦ 5 |  | FCC
Al6.2Cr19Fe27.8Co33.1Cu14 | Al6.19_Co33.07_Cr18.98_Cu13.99_Fe27.77 | 5 | Merged_Eutectic_HEA_AllProps.xlsx ¦ Final_HEA_Database.xlsx ¦ Dataset_HEAs.xlsx | Ji-Chang Ren ¦ Sheet1 |  |  |  | Al6.2Cr19Fe27.8Co33.1Cu14 | [32 empty] | 5.0 ¦ 5 |  | BCC
Cr16.4Mn6.4Fe18Co26.8Ni32.4 | Co26.8_Cr16.4_Fe18.0_Mn6.4_Ni32.4 | 5 | Merged_Eutectic_HEA_AllProps.xlsx ¦ Final_HEA_Database.xlsx ¦ Dataset_HEAs.xlsx | Ji-Chang Ren ¦ Sheet1 |  |  |  | Cr16.4Mn6.4Fe18Co26.8Ni32.4 | [32 empty] | 5.0 ¦ 5 |  | AM
Cr34.5Mn10.7Co11.6Ni12.7Cu30.4 | Co11.61_Cr34.53_Cu30.43_Mn10.71_Ni12.71 | 5 | Merged_Eutectic_HEA_AllProps.xlsx ¦ Final_HEA_Database.xlsx ¦ Dataset_HEAs.xlsx | Ji-Chang Ren ¦ Sheet1 |  |  |  | Cr34.5Mn10.7Co11.6Ni12.7Cu30.4 | [32 empty] | 5.0 ¦ 5 |  | BCC+FCC
Al27.9Cr30.7Co13.6Ni16.2Cu11.4 | Al27.96_Co13.63_Cr30.76_Cu11.42_Ni16.23 | 5 | Merged_Eutectic_HEA_AllProps.xlsx ¦ Final_HEA_Database.xlsx ¦ Dataset_HEAs.xlsx | Ji-Chang Ren ¦ Sheet1 |  |  |  | Al27.9Cr30.7Co13.6Ni16.2Cu11.4 | [32 empty] | 5.0 ¦ 5 |  | BCC
Al29.7Cr39.7Fe15Co7.6Ni8 | Al29.7_Co7.6_Cr39.7_Fe15.0_Ni8.0 | 5 | Merged_Eutectic_HEA_AllProps.xlsx ¦ Final_HEA_Database.xlsx ¦ Dataset_HEAs.xlsx | Ji-Chang Ren ¦ Sheet1 |  |  |  | Al29.7Cr39.7Fe15Co7.6Ni8 | [32 empty] | 5.0 ¦ 5 |  | BCC
Al18.1Cr23.3Fe10.7Co23.5Ni24.5 | Al18.08_Co23.48_Cr23.28_Fe10.69_Ni24.48 | 5 | Merged_Eutectic_HEA_AllProps.xlsx ¦ Final_HEA_Database.xlsx ¦ Dataset_HEAs.xlsx | Ji-Chang Ren ¦ Sheet1 |  |  |  | Al18.1Cr23.3Fe10.7Co23.5Ni24.5 | [32 empty] | 5.0 ¦ 5 |  | BCC+FCC
Al10.1Cr16.3Fe28Co33.2Cu12.5 | Al10.09_Co33.17_Cr16.28_Cu12.49_Fe27.97 | 5 | Merged_Eutectic_HEA_AllProps.xlsx ¦ Final_HEA_Database.xlsx ¦ Dataset_HEAs.xlsx | Ji-Chang Ren ¦ Sheet1 |  |  |  | Al10.1Cr16.3Fe28Co33.2Cu12.5 | [32 empty] | 5.0 ¦ 5 |  | BCC
Cr39.7Mn5.7Fe12.3Ni13Cu29.3 | Cr39.7_Cu29.3_Fe12.3_Mn5.7_Ni13.0 | 5 | Merged_Eutectic_HEA_AllProps.xlsx ¦ Final_HEA_Database.xlsx ¦ Dataset_HEAs.xlsx | Ji-Chang Ren ¦ Sheet1 |  |  |  | Cr39.7Mn5.7Fe12.3Ni13Cu29.3 | [32 empty] | 5.0 ¦ 5 |  | BCC
Al12Fe22.5Co19.8Ni26Cu19.7 | Al12.0_Co19.8_Cu19.7_Fe22.5_Ni26.0 | 5 | Merged_Eutectic_HEA_AllProps.xlsx ¦ Final_HEA_Database.xlsx ¦ Dataset_HEAs.xlsx | Ji-Chang Ren ¦ Sheet1 |  |  |  | Al12Fe22.5Co19.8Ni26Cu19.7 | [32 empty] | 5.0 ¦ 5 |  | BCC+FCC
Mn7.9Fe40.7Co14.4Ni17.3Cu19.7 | Co14.4_Cu19.7_Fe40.7_Mn7.9_Ni17.3 | 5 | Merged_Eutectic_HEA_AllProps.xlsx ¦ Final_HEA_Database.xlsx ¦ Dataset_HEAs.xlsx | Ji-Chang Ren ¦ Sheet1 |  |  |  | Mn7.9Fe40.7Co14.4Ni17.3Cu19.7 | [32 empty] | 5.0 ¦ 5 |  | BCC+FCC
Al6.1Cr43.6Co7.5Ni9.2Cu33.6 | Al6.1_Co7.5_Cr43.6_Cu33.6_Ni9.2 | 5 | Merged_Eutectic_HEA_AllProps.xlsx ¦ Final_HEA_Database.xlsx ¦ Dataset_HEAs.xlsx | Ji-Chang Ren ¦ Sheet1 |  |  |  | Al6.1Cr43.6Co7.5Ni9.2Cu33.6 | [32 empty] | 5.0 ¦ 5 |  | BCC
Al17.1Cr17.8Co15.2Ni18.9Cu31 | Al17.1_Co15.2_Cr17.8_Cu31.0_Ni18.9 | 5 | Merged_Eutectic_HEA_AllProps.xlsx ¦ Final_HEA_Database.xlsx ¦ Dataset_HEAs.xlsx | Ji-Chang Ren ¦ Sheet1 |  |  |  | Al17.1Cr17.8Co15.2Ni18.9Cu31 | [32 empty] | 5.0 ¦ 5 |  | FCC
Al36.9Fe9.1Co21.5Ni26.6Cu5.9 | Al36.9_Co21.5_Cu5.9_Fe9.1_Ni26.6 | 5 | Merged_Eutectic_HEA_AllProps.xlsx ¦ Final_HEA_Database.xlsx ¦ Dataset_HEAs.xlsx | Ji-Chang Ren ¦ Sheet1 |  |  |  | Al36.9Fe9.1Co21.5Ni26.6Cu5.9 | [32 empty] | 5.0 ¦ 5 |  | BCC+FCC
Cr37.8Mn4.5Fe14.8Ni15.5Cu27.3 | Cr37.84_Cu27.33_Fe14.81_Mn4.5_Ni15.52 | 5 | Merged_Eutectic_HEA_AllProps.xlsx ¦ Final_HEA_Database.xlsx ¦ Dataset_HEAs.xlsx | Ji-Chang Ren ¦ Sheet1 |  |  |  | Cr37.8Mn4.5Fe14.8Ni15.5Cu27.3 | [32 empty] | 5.0 ¦ 5 |  | BCC+FCC
Al16.1Cr29.3Fe14.8Co18.1Cu21.7 | Al16.1_Co18.1_Cr29.3_Cu21.7_Fe14.8 | 5 | Merged_Eutectic_HEA_AllProps.xlsx ¦ Final_HEA_Database.xlsx ¦ Dataset_HEAs.xlsx | Ji-Chang Ren ¦ Sheet1 |  |  |  | Al16.1Cr29.3Fe14.8Co18.1Cu21.7 | [32 empty] | 5.0 ¦ 5 |  | BCC
Cr36.6Mn13.1Fe12Co13.8Cu24.6 | Co13.79_Cr36.56_Cu24.58_Fe11.99_Mn13.09 | 5 | Merged_Eutectic_HEA_AllProps.xlsx ¦ Final_HEA_Database.xlsx ¦ Dataset_HEAs.xlsx | Ji-Chang Ren ¦ Sheet1 |  |  |  | Cr36.6Mn13.1Fe12Co13.8Cu24.6 | [32 empty] | 5.0 ¦ 5 |  | BCC
Al16.5Fe25Co13.6Ni18.1Cu26.8 | Al16.5_Co13.6_Cu26.8_Fe25.0_Ni18.1 | 5 | Merged_Eutectic_HEA_AllProps.xlsx ¦ Final_HEA_Database.xlsx ¦ Dataset_HEAs.xlsx | Ji-Chang Ren ¦ Sheet1 |  |  |  | Al16.5Fe25Co13.6Ni18.1Cu26.8 | [32 empty] | 5.0 ¦ 5 |  | BCC+FCC
Al15.6Cr17.2Co25.5Ni30.5Cu11.3 | Al15.58_Co25.47_Cr17.18_Cu11.29_Ni30.47 | 5 | Merged_Eutectic_HEA_AllProps.xlsx ¦ Final_HEA_Database.xlsx ¦ Dataset_HEAs.xlsx | Ji-Chang Ren ¦ Sheet1 |  |  |  | Al15.6Cr17.2Co25.5Ni30.5Cu11.3 | [32 empty] | 5.0 ¦ 5 |  | FCC
Cr19.7Mn50.7Fe7.2Co8.4Cu14.1 | Co8.39_Cr19.68_Cu14.09_Fe7.19_Mn50.65 | 5 | Merged_Eutectic_HEA_AllProps.xlsx ¦ Final_HEA_Database.xlsx ¦ Dataset_HEAs.xlsx | Ji-Chang Ren ¦ Sheet1 |  |  |  | Cr19.7Mn50.7Fe7.2Co8.4Cu14.1 | [32 empty] | 5.0 ¦ 5 |  | AM
Al22Cr9.2Co27.6Ni33Cu8.1 | Al22.02_Co27.63_Cr9.21_Cu8.11_Ni33.03 | 5 | Merged_Eutectic_HEA_AllProps.xlsx ¦ Final_HEA_Database.xlsx ¦ Dataset_HEAs.xlsx | Ji-Chang Ren ¦ Sheet1 |  |  |  | Al22Cr9.2Co27.6Ni33Cu8.1 | [32 empty] | 5.0 ¦ 5 |  | BCC+FCC
Cr17.6Fe25.5Co12.1Ni15Cu29.9 | Co12.09_Cr17.58_Cu29.87_Fe25.47_Ni14.99 | 5 | Merged_Eutectic_HEA_AllProps.xlsx ¦ Final_HEA_Database.xlsx ¦ Dataset_HEAs.xlsx | Ji-Chang Ren ¦ Sheet1 |  |  |  | Cr17.6Fe25.5Co12.1Ni15Cu29.9 | [32 empty] | 5.0 ¦ 5 |  | FCC
Al34Cr12Fe15.5Co16.9Ni21.6 | Al34.0_Co16.9_Cr12.0_Fe15.5_Ni21.6 | 5 | Merged_Eutectic_HEA_AllProps.xlsx ¦ Final_HEA_Database.xlsx ¦ Dataset_HEAs.xlsx | Ji-Chang Ren ¦ Sheet1 |  |  |  | Al34Cr12Fe15.5Co16.9Ni21.6 | [32 empty] | 5.0 ¦ 5 |  | BCC
Al16.5Cr25.7Co8.4Ni10Cu39.4 | Al16.5_Co8.4_Cr25.7_Cu39.4_Ni10.0 | 5 | Merged_Eutectic_HEA_AllProps.xlsx ¦ Final_HEA_Database.xlsx ¦ Dataset_HEAs.xlsx | Ji-Chang Ren ¦ Sheet1 |  |  |  | Al16.5Cr25.7Co8.4Ni10Cu39.4 | [32 empty] | 5.0 ¦ 5 |  | BCC+FCC
Cr29.1Mn19.3Co11.8Ni13Cu26.9 | Co11.79_Cr29.07_Cu26.87_Mn19.28_Ni12.99 | 5 | Merged_Eutectic_HEA_AllProps.xlsx ¦ Final_HEA_Database.xlsx ¦ Dataset_HEAs.xlsx | Ji-Chang Ren ¦ Sheet1 |  |  |  | Cr29.1Mn19.3Co11.8Ni13Cu26.9 | [32 empty] | 5.0 ¦ 5 |  | AM
Al38.4Cr11.5Fe14.8Co15.5Ni19.8 | Al38.4_Co15.5_Cr11.5_Fe14.8_Ni19.8 | 5 | Merged_Eutectic_HEA_AllProps.xlsx ¦ Final_HEA_Database.xlsx ¦ Dataset_HEAs.xlsx | Ji-Chang Ren ¦ Sheet1 |  |  |  | Al38.4Cr11.5Fe14.8Co15.5Ni19.8 | [32 empty] | 5.0 ¦ 5 |  | BCC
Al33.2Cr35.6Co9.9Ni11.6Cu9.7 | Al33.2_Co9.9_Cr35.6_Cu9.7_Ni11.6 | 5 | Merged_Eutectic_HEA_AllProps.xlsx ¦ Final_HEA_Database.xlsx ¦ Dataset_HEAs.xlsx | Ji-Chang Ren ¦ Sheet1 |  |  |  | Al33.2Cr35.6Co9.9Ni11.6Cu9.7 | [32 empty] | 5.0 ¦ 5 |  | BCC
Cr7Fe10.3Co31.9Ni37.7Cu13.1 | Co31.9_Cr7.0_Cu13.1_Fe10.3_Ni37.7 | 5 | Merged_Eutectic_HEA_AllProps.xlsx ¦ Final_HEA_Database.xlsx ¦ Dataset_HEAs.xlsx | Ji-Chang Ren ¦ Sheet1 |  |  |  | Cr7Fe10.3Co31.9Ni37.7Cu13.1 | [32 empty] | 5.0 ¦ 5 |  | FCC
Cr19.3Mn20.6Fe20.5Ni23.6Cu16 | Cr19.3_Cu16.0_Fe20.5_Mn20.6_Ni23.6 | 5 | Merged_Eutectic_HEA_AllProps.xlsx ¦ Final_HEA_Database.xlsx ¦ Dataset_HEAs.xlsx | Ji-Chang Ren ¦ Sheet1 |  |  |  | Cr19.3Mn20.6Fe20.5Ni23.6Cu16 | [32 empty] | 5.0 ¦ 5 |  | AM
Cr9.5Mn12.1Fe10.4Co30.8Ni37.1 | Co30.83_Cr9.51_Fe10.41_Mn12.11_Ni37.14 | 5 | Merged_Eutectic_HEA_AllProps.xlsx ¦ Final_HEA_Database.xlsx ¦ Dataset_HEAs.xlsx | Ji-Chang Ren ¦ Sheet1 |  |  |  | Cr9.5Mn12.1Fe10.4Co30.8Ni37.1 | [32 empty] | 5.0 ¦ 5 |  | AM
Cr20.7Fe31.1Co17.7Ni21.2Cu9.2 | Co17.72_Cr20.72_Cu9.21_Fe31.13_Ni21.22 | 5 | Merged_Eutectic_HEA_AllProps.xlsx ¦ Final_HEA_Database.xlsx ¦ Dataset_HEAs.xlsx | Ji-Chang Ren ¦ Sheet1 |  |  |  | Cr20.7Fe31.1Co17.7Ni21.2Cu9.2 | [32 empty] | 5.0 ¦ 5 |  | BCC+FCC
Al15Cr15.3Co12.7Ni16.5Cu40.5 | Al15.0_Co12.7_Cr15.3_Cu40.5_Ni16.5 | 5 | Merged_Eutectic_HEA_AllProps.xlsx ¦ Final_HEA_Database.xlsx ¦ Dataset_HEAs.xlsx | Ji-Chang Ren ¦ Sheet1 |  |  |  | Al15Cr15.3Co12.7Ni16.5Cu40.5 | [32 empty] | 5.0 ¦ 5 |  | FCC
Cr24.4Fe35.4Co7.7Ni9.5Cu23.1 | Co7.69_Cr24.38_Cu23.08_Fe35.36_Ni9.49 | 5 | Merged_Eutectic_HEA_AllProps.xlsx ¦ Final_HEA_Database.xlsx ¦ Dataset_HEAs.xlsx | Ji-Chang Ren ¦ Sheet1 |  |  |  | Cr24.4Fe35.4Co7.7Ni9.5Cu23.1 | [32 empty] | 5.0 ¦ 5 |  | BCC+FCC
Al25.9Cr28.3Co16Ni19.3Cu10.4 | Al25.93_Co16.02_Cr28.33_Cu10.41_Ni19.32 | 5 | Merged_Eutectic_HEA_AllProps.xlsx ¦ Final_HEA_Database.xlsx ¦ Dataset_HEAs.xlsx | Ji-Chang Ren ¦ Sheet1 |  |  |  | Al25.9Cr28.3Co16Ni19.3Cu10.4 | [32 empty] | 5.0 ¦ 5 |  | BCC+FCC
Al17.2Cr18.4Fe22.8Co27.4Cu14.1 | Al17.22_Co27.43_Cr18.42_Cu14.11_Fe22.82 | 5 | Merged_Eutectic_HEA_AllProps.xlsx ¦ Final_HEA_Database.xlsx ¦ Dataset_HEAs.xlsx | Ji-Chang Ren ¦ Sheet1 |  |  |  | Al17.2Cr18.4Fe22.8Co27.4Cu14.1 | [32 empty] | 5.0 ¦ 5 |  | BCC
Mn14.5Fe13.4Co30Ni35.6Cu6.4 | Co30.03_Cu6.41_Fe13.41_Mn14.51_Ni35.64 | 5 | Merged_Eutectic_HEA_AllProps.xlsx ¦ Final_HEA_Database.xlsx ¦ Dataset_HEAs.xlsx | Ji-Chang Ren ¦ Sheet1 |  |  |  | Mn14.5Fe13.4Co30Ni35.6Cu6.4 | [32 empty] | 5.0 ¦ 5 |  | FCC
Mn27.6Fe16.7Co22.1Ni26Cu7.6 | Co22.1_Cu7.6_Fe16.7_Mn27.6_Ni26.0 | 5 | Merged_Eutectic_HEA_AllProps.xlsx ¦ Final_HEA_Database.xlsx ¦ Dataset_HEAs.xlsx | Ji-Chang Ren ¦ Sheet1 |  |  |  | Mn27.6Fe16.7Co22.1Ni26Cu7.6 | [32 empty] | 5.0 ¦ 5 |  | AM
Al7.3Cr10Fe34.5Co40.6Cu7.6 | Al7.3_Co40.6_Cr10.0_Cu7.6_Fe34.5 | 5 | Merged_Eutectic_HEA_AllProps.xlsx ¦ Final_HEA_Database.xlsx ¦ Dataset_HEAs.xlsx | Ji-Chang Ren ¦ Sheet1 |  |  |  | Al7.3Cr10Fe34.5Co40.6Cu7.6 | [32 empty] | 5.0 ¦ 5 |  | BCC
Al24.8Cr24.9Co7.8Ni9.9Cu32.7 | Al24.78_Co7.79_Cr24.88_Cu32.67_Ni9.89 | 5 | Merged_Eutectic_HEA_AllProps.xlsx ¦ Final_HEA_Database.xlsx ¦ Dataset_HEAs.xlsx | Ji-Chang Ren ¦ Sheet1 |  |  |  | Al24.8Cr24.9Co7.8Ni9.9Cu32.7 | [32 empty] | 5.0 ¦ 5 |  | BCC+FCC
Cr16.1Mn5.7Fe17.8Co27.4Ni33 | Co27.4_Cr16.1_Fe17.8_Mn5.7_Ni33.0 | 5 | Merged_Eutectic_HEA_AllProps.xlsx ¦ Final_HEA_Database.xlsx ¦ Dataset_HEAs.xlsx | Ji-Chang Ren ¦ Sheet1 |  |  |  | Cr16.1Mn5.7Fe17.8Co27.4Ni33 | [32 empty] | 5.0 ¦ 5 |  | AM
Al17.6Fe6.1Co20.9Ni27.3Cu28.1 | Al17.6_Co20.9_Cu28.1_Fe6.1_Ni27.3 | 5 | Merged_Eutectic_HEA_AllProps.xlsx ¦ Final_HEA_Database.xlsx ¦ Dataset_HEAs.xlsx | Ji-Chang Ren ¦ Sheet1 |  |  |  | Al17.6Fe6.1Co20.9Ni27.3Cu28.1 | [32 empty] | 5.0 ¦ 5 |  | FCC
Cr21.6Fe31.7Co12.5Ni15.2Cu19 | Co12.5_Cr21.6_Cu19.0_Fe31.7_Ni15.2 | 5 | Merged_Eutectic_HEA_AllProps.xlsx ¦ Final_HEA_Database.xlsx ¦ Dataset_HEAs.xlsx | Ji-Chang Ren ¦ Sheet1 |  |  |  | Cr21.6Fe31.7Co12.5Ni15.2Cu19 | [32 empty] | 5.0 ¦ 5 |  | BCC+FCC
Cr18Mn11.9Fe25.5Ni29.9Cu14.7 | Cr18.0_Cu14.7_Fe25.5_Mn11.9_Ni29.9 | 5 | Merged_Eutectic_HEA_AllProps.xlsx ¦ Final_HEA_Database.xlsx ¦ Dataset_HEAs.xlsx | Ji-Chang Ren ¦ Sheet1 |  |  |  | Cr18Mn11.9Fe25.5Ni29.9Cu14.7 | [32 empty] | 5.0 ¦ 5 |  | FCC
Cr30.3Mn8Co16.9Ni18.6Cu26.3 | Co16.88_Cr30.27_Cu26.27_Mn7.99_Ni18.58 | 5 | Merged_Eutectic_HEA_AllProps.xlsx ¦ Final_HEA_Database.xlsx ¦ Dataset_HEAs.xlsx | Ji-Chang Ren ¦ Sheet1 |  |  |  | Cr30.3Mn8Co16.9Ni18.6Cu26.3 | [32 empty] | 5.0 ¦ 5 |  | BCC+FCC
Al30.4Cr41.4Fe8.6Co9.5Ni10.1 | Al30.4_Co9.5_Cr41.4_Fe8.6_Ni10.1 | 5 | Merged_Eutectic_HEA_AllProps.xlsx ¦ Final_HEA_Database.xlsx ¦ Dataset_HEAs.xlsx | Ji-Chang Ren ¦ Sheet1 |  |  |  | Al30.4Cr41.4Fe8.6Co9.5Ni10.1 | [32 empty] | 5.0 ¦ 5 |  | BCC
Al16.9Cr21.8Fe20.5Co19.7Ni21.1 | Al16.9_Co19.7_Cr21.8_Fe20.5_Ni21.1 | 5 | Merged_Eutectic_HEA_AllProps.xlsx ¦ Final_HEA_Database.xlsx ¦ Dataset_HEAs.xlsx | Ji-Chang Ren ¦ Sheet1 |  |  |  | Al16.9Cr21.8Fe20.5Co19.7Ni21.1 | [32 empty] | 5.0 ¦ 5 |  | AM
Al16Cr8.2Fe38.9Ni30.5Cu6.4 | Al16.0_Cr8.2_Cu6.4_Fe38.9_Ni30.5 | 5 | Merged_Eutectic_HEA_AllProps.xlsx ¦ Final_HEA_Database.xlsx ¦ Dataset_HEAs.xlsx | Ji-Chang Ren ¦ Sheet1 |  |  |  | Al16Cr8.2Fe38.9Ni30.5Cu6.4 | [32 empty] | 5.0 ¦ 5 |  | BCC+FCC
Cr18.6Mn27.6Fe18.6Co22Cu13.2 | Co22.0_Cr18.6_Cu13.2_Fe18.6_Mn27.6 | 5 | Merged_Eutectic_HEA_AllProps.xlsx ¦ Final_HEA_Database.xlsx ¦ Dataset_HEAs.xlsx | Ji-Chang Ren ¦ Sheet1 |  |  |  | Cr18.6Mn27.6Fe18.6Co22Cu13.2 | [32 empty] | 5.0 ¦ 5 |  | AM
Cr9.1Mn7Fe9.9Co33.8Ni40.2 | Co33.8_Cr9.1_Fe9.9_Mn7.0_Ni40.2 | 5 | Merged_Eutectic_HEA_AllProps.xlsx ¦ Final_HEA_Database.xlsx ¦ Dataset_HEAs.xlsx | Ji-Chang Ren ¦ Sheet1 |  |  |  | Cr9.1Mn7Fe9.9Co33.8Ni40.2 | [32 empty] | 5.0 ¦ 5 |  | FCC
Al16.5Cr33.7Fe11.3Co13.7Cu24.7 | Al16.52_Co13.71_Cr33.73_Cu24.72_Fe11.31 | 5 | Merged_Eutectic_HEA_AllProps.xlsx ¦ Final_HEA_Database.xlsx ¦ Dataset_HEAs.xlsx | Ji-Chang Ren ¦ Sheet1 |  |  |  | Al16.5Cr33.7Fe11.3Co13.7Cu24.7 | [32 empty] | 5.0 ¦ 5 |  | BCC
Al27.1Cr28.7Fe12.6Ni10.1Cu21.5 | Al27.1_Cr28.7_Cu21.5_Fe12.6_Ni10.1 | 5 | Merged_Eutectic_HEA_AllProps.xlsx ¦ Final_HEA_Database.xlsx ¦ Dataset_HEAs.xlsx | Ji-Chang Ren ¦ Sheet1 |  |  |  | Al27.1Cr28.7Fe12.6Ni10.1Cu21.5 | [32 empty] | 5.0 ¦ 5 |  | BCC
Cr14.2Fe20.5Co11.5Ni14.1Cu39.7 | Co11.5_Cr14.2_Cu39.7_Fe20.5_Ni14.1 | 5 | Merged_Eutectic_HEA_AllProps.xlsx ¦ Final_HEA_Database.xlsx ¦ Dataset_HEAs.xlsx | Ji-Chang Ren ¦ Sheet1 |  |  |  | Cr14.2Fe20.5Co11.5Ni14.1Cu39.7 | [32 empty] | 5.0 ¦ 5 |  | FCC
Al8.7Cr10.2Fe33.6Co39.8Cu7.8 | Al8.69_Co39.76_Cr10.19_Cu7.79_Fe33.57 | 5 | Merged_Eutectic_HEA_AllProps.xlsx ¦ Final_HEA_Database.xlsx ¦ Dataset_HEAs.xlsx | Ji-Chang Ren ¦ Sheet1 |  |  |  | Al8.7Cr10.2Fe33.6Co39.8Cu7.8 | [32 empty] | 5.0 ¦ 5 |  | BCC
Al28.8Fe19Co17.4Ni22.7Cu12.1 | Al28.8_Co17.4_Cu12.1_Fe19.0_Ni22.7 | 5 | Merged_Eutectic_HEA_AllProps.xlsx ¦ Final_HEA_Database.xlsx ¦ Dataset_HEAs.xlsx | Ji-Chang Ren ¦ Sheet1 |  |  |  | Al28.8Fe19Co17.4Ni22.7Cu12.1 | [32 empty] | 5.0 ¦ 5 |  | BCC
Mn12.7Fe41.1Co12Ni14Cu20.1 | Co12.01_Cu20.12_Fe41.14_Mn12.71_Ni14.01 | 5 | Merged_Eutectic_HEA_AllProps.xlsx ¦ Final_HEA_Database.xlsx ¦ Dataset_HEAs.xlsx | Ji-Chang Ren ¦ Sheet1 |  |  |  | Mn12.7Fe41.1Co12Ni14Cu20.1 | [32 empty] | 5.0 ¦ 5 |  | BCC+FCC
Al38Fe10.1Co20Ni25.3Cu6.7 | Al37.96_Co19.98_Cu6.69_Fe10.09_Ni25.27 | 5 | Merged_Eutectic_HEA_AllProps.xlsx ¦ Final_HEA_Database.xlsx ¦ Dataset_HEAs.xlsx | Ji-Chang Ren ¦ Sheet1 |  |  |  | Al38Fe10.1Co20Ni25.3Cu6.7 | [32 empty] | 5.0 ¦ 5 |  | BCC
Cr12.7Mn15.3Fe13.9Co26.1Ni31.9 | Co26.13_Cr12.71_Fe13.91_Mn15.32_Ni31.93 | 5 | Merged_Eutectic_HEA_AllProps.xlsx ¦ Final_HEA_Database.xlsx ¦ Dataset_HEAs.xlsx | Ji-Chang Ren ¦ Sheet1 |  |  |  | Cr12.7Mn15.3Fe13.9Co26.1Ni31.9 | [32 empty] | 5.0 ¦ 5 |  | AM
Cr19.9Mn17Fe21.6Ni25.2Cu16.4 | Cr19.88_Cu16.38_Fe21.58_Mn16.98_Ni25.17 | 5 | Merged_Eutectic_HEA_AllProps.xlsx ¦ Final_HEA_Database.xlsx ¦ Dataset_HEAs.xlsx | Ji-Chang Ren ¦ Sheet1 |  |  |  | Cr19.9Mn17Fe21.6Ni25.2Cu16.4 | [32 empty] | 5.0 ¦ 5 |  | AM
Al27.6Cr10.1Co24Ni29.1Cu9.2 | Al27.6_Co24.0_Cr10.1_Cu9.2_Ni29.1 | 5 | Merged_Eutectic_HEA_AllProps.xlsx ¦ Final_HEA_Database.xlsx ¦ Dataset_HEAs.xlsx | Ji-Chang Ren ¦ Sheet1 |  |  |  | Al27.6Cr10.1Co24Ni29.1Cu9.2 | [32 empty] | 5.0 ¦ 5 |  | BCC+FCC
Al14.1Cr35.1Fe11.5Co14Cu25.3 | Al14.1_Co14.0_Cr35.1_Cu25.3_Fe11.5 | 5 | Merged_Eutectic_HEA_AllProps.xlsx ¦ Final_HEA_Database.xlsx ¦ Dataset_HEAs.xlsx | Ji-Chang Ren ¦ Sheet1 |  |  |  | Al14.1Cr35.1Fe11.5Co14Cu25.3 | [32 empty] | 5.0 ¦ 5 |  | BCC
Cr18.5Fe27.9Co19.9Ni24.1Cu9.6 | Co19.9_Cr18.5_Cu9.6_Fe27.9_Ni24.1 | 5 | Merged_Eutectic_HEA_AllProps.xlsx ¦ Final_HEA_Database.xlsx ¦ Dataset_HEAs.xlsx | Ji-Chang Ren ¦ Sheet1 |  |  |  | Cr18.5Fe27.9Co19.9Ni24.1Cu9.6 | [32 empty] | 5.0 ¦ 5 |  | FCC
Cr12.8Mn23.8Fe23.6Ni28.5Cu11.3 | Cr12.8_Cu11.3_Fe23.6_Mn23.8_Ni28.5 | 5 | Merged_Eutectic_HEA_AllProps.xlsx ¦ Final_HEA_Database.xlsx ¦ Dataset_HEAs.xlsx | Ji-Chang Ren ¦ Sheet1 |  |  |  | Cr12.8Mn23.8Fe23.6Ni28.5Cu11.3 | [32 empty] | 5.0 ¦ 5 |  | AM
Al20.3Cr8.1Fe36.3Ni29.1Cu6.2 | Al20.3_Cr8.1_Cu6.2_Fe36.3_Ni29.1 | 5 | Merged_Eutectic_HEA_AllProps.xlsx ¦ Final_HEA_Database.xlsx ¦ Dataset_HEAs.xlsx | Ji-Chang Ren ¦ Sheet1 |  |  |  | Al20.3Cr8.1Fe36.3Ni29.1Cu6.2 | [32 empty] | 5.0 ¦ 5 |  | BCC+FCC
Al13.2Fe11.8Co30.2Ni37.3Cu7.5 | Al13.2_Co30.2_Cu7.5_Fe11.8_Ni37.3 | 5 | Merged_Eutectic_HEA_AllProps.xlsx ¦ Final_HEA_Database.xlsx ¦ Dataset_HEAs.xlsx | Ji-Chang Ren ¦ Sheet1 |  |  |  | Al13.2Fe11.8Co30.2Ni37.3Cu7.5 | [32 empty] | 5.0 ¦ 5 |  | FCC
Cr15.7Mn41.5Fe14.4Co17.4Cu11 | Co17.4_Cr15.7_Cu11.0_Fe14.4_Mn41.5 | 5 | Merged_Eutectic_HEA_AllProps.xlsx ¦ Final_HEA_Database.xlsx ¦ Dataset_HEAs.xlsx | Ji-Chang Ren ¦ Sheet1 |  |  |  | Cr15.7Mn41.5Fe14.4Co17.4Cu11 | [32 empty] | 5.0 ¦ 5 |  | AM
Mn7.6Fe44Co12.4Ni15Cu21 | Co12.4_Cu21.0_Fe44.0_Mn7.6_Ni15.0 | 5 | Merged_Eutectic_HEA_AllProps.xlsx ¦ Final_HEA_Database.xlsx ¦ Dataset_HEAs.xlsx | Ji-Chang Ren ¦ Sheet1 |  |  |  | Mn7.6Fe44Co12.4Ni15Cu21 | [32 empty] | 5.0 ¦ 5 |  | BCC+FCC
Cr37Mn9.7Co10.1Ni11.3Cu31.9 | Co10.1_Cr37.0_Cu31.9_Mn9.7_Ni11.3 | 5 | Merged_Eutectic_HEA_AllProps.xlsx ¦ Final_HEA_Database.xlsx ¦ Dataset_HEAs.xlsx | Ji-Chang Ren ¦ Sheet1 |  |  |  | Cr37Mn9.7Co10.1Ni11.3Cu31.9 | [32 empty] | 5.0 ¦ 5 |  | BCC
Al30.8Cr32.4Co7.8Ni9.5Cu19.4 | Al30.83_Co7.81_Cr32.43_Cu19.42_Ni9.51 | 5 | Merged_Eutectic_HEA_AllProps.xlsx ¦ Final_HEA_Database.xlsx ¦ Dataset_HEAs.xlsx | Ji-Chang Ren ¦ Sheet1 |  |  |  | Al30.8Cr32.4Co7.8Ni9.5Cu19.4 | [32 empty] | 5.0 ¦ 5 |  | BCC
Al16.7Fe13.2Co18.5Ni24.4Cu27.2 | Al16.7_Co18.5_Cu27.2_Fe13.2_Ni24.4 | 5 | Merged_Eutectic_HEA_AllProps.xlsx ¦ Final_HEA_Database.xlsx ¦ Dataset_HEAs.xlsx | Ji-Chang Ren ¦ Sheet1 |  |  |  | Al16.7Fe13.2Co18.5Ni24.4Cu27.2 | [32 empty] | 5.0 ¦ 5 |  | FCC
Al23.9Cr19.1Co18.2Ni22.2Cu16.6 | Al23.9_Co18.2_Cr19.1_Cu16.6_Ni22.2 | 5 | Merged_Eutectic_HEA_AllProps.xlsx ¦ Final_HEA_Database.xlsx ¦ Dataset_HEAs.xlsx | Ji-Chang Ren ¦ Sheet1 |  |  |  | Al23.9Cr19.1Co18.2Ni22.2Cu16.6 | [32 empty] | 5.0 ¦ 5 |  | BCC+FCC
Al30.7Cr18.3Fe24.6Co11.4Ni14.9 | Al30.73_Co11.41_Cr18.32_Fe24.62_Ni14.91 | 5 | Merged_Eutectic_HEA_AllProps.xlsx ¦ Final_HEA_Database.xlsx ¦ Dataset_HEAs.xlsx | Ji-Chang Ren ¦ Sheet1 |  |  |  | Al30.7Cr18.3Fe24.6Co11.4Ni14.9 | [32 empty] | 5.0 ¦ 5 |  | BCC
Al33.7Cr37.3Co8.4Ni10.2Cu10.4 | Al33.7_Co8.4_Cr37.3_Cu10.4_Ni10.2 | 5 | Merged_Eutectic_HEA_AllProps.xlsx ¦ Final_HEA_Database.xlsx ¦ Dataset_HEAs.xlsx | Ji-Chang Ren ¦ Sheet1 |  |  |  | Al33.7Cr37.3Co8.4Ni10.2Cu10.4 | [32 empty] | 5.0 ¦ 5 |  | BCC
Al54.6Fe9.3Co13.4Ni16.8Cu5.9 | Al54.6_Co13.4_Cu5.9_Fe9.3_Ni16.8 | 5 | Merged_Eutectic_HEA_AllProps.xlsx ¦ Final_HEA_Database.xlsx ¦ Dataset_HEAs.xlsx | Ji-Chang Ren ¦ Sheet1 |  |  |  | Al54.6Fe9.3Co13.4Ni16.8Cu5.9 | [32 empty] | 5.0 ¦ 5 |  | BCC
Al41Fe18Co12.8Ni16.6Cu11.6 | Al41.0_Co12.8_Cu11.6_Fe18.0_Ni16.6 | 5 | Merged_Eutectic_HEA_AllProps.xlsx ¦ Final_HEA_Database.xlsx ¦ Dataset_HEAs.xlsx | Ji-Chang Ren ¦ Sheet1 |  |  |  | Al41Fe18Co12.8Ni16.6Cu11.6 | [32 empty] | 5.0 ¦ 5 |  | BCC
Cr23.6Mn26.5Fe15.2Co18Cu16.8 | Co17.98_Cr23.58_Cu16.78_Fe15.18_Mn26.47 | 5 | Merged_Eutectic_HEA_AllProps.xlsx ¦ Final_HEA_Database.xlsx ¦ Dataset_HEAs.xlsx | Ji-Chang Ren ¦ Sheet1 |  |  |  | Cr23.6Mn26.5Fe15.2Co18Cu16.8 | [32 empty] | 5.0 ¦ 5 |  | AM
Al50.4Cr12.3Fe12.5Co15.2Cu9.6 | Al50.4_Co15.2_Cr12.3_Cu9.6_Fe12.5 | 5 | Merged_Eutectic_HEA_AllProps.xlsx ¦ Final_HEA_Database.xlsx ¦ Dataset_HEAs.xlsx | Ji-Chang Ren ¦ Sheet1 |  |  |  | Al50.4Cr12.3Fe12.5Co15.2Cu9.6 | [32 empty] | 5.0 ¦ 5 |  | BCC
Cr32.8Mn8.7Fe15.5Ni17.5Cu25.4 | Cr32.83_Cu25.43_Fe15.52_Mn8.71_Ni17.52 | 5 | Merged_Eutectic_HEA_AllProps.xlsx ¦ Final_HEA_Database.xlsx ¦ Dataset_HEAs.xlsx | Ji-Chang Ren ¦ Sheet1 |  |  |  | Cr32.8Mn8.7Fe15.5Ni17.5Cu25.4 | [32 empty] | 5.0 ¦ 5 |  | BCC+FCC
Al7.1Cr7.7Co27.3Ni33.7Cu24.1 | Al7.11_Co27.33_Cr7.71_Cu24.12_Ni33.73 | 5 | Merged_Eutectic_HEA_AllProps.xlsx ¦ Final_HEA_Database.xlsx ¦ Dataset_HEAs.xlsx | Ji-Chang Ren ¦ Sheet1 |  |  |  | Al7.1Cr7.7Co27.3Ni33.7Cu24.1 | [32 empty] | 5.0 ¦ 5 |  | FCC
Cr15.5Mn22.5Fe17.1Co20.1Ni24.7 | Co20.12_Cr15.52_Fe17.12_Mn22.52_Ni24.72 | 5 | Merged_Eutectic_HEA_AllProps.xlsx ¦ Final_HEA_Database.xlsx ¦ Dataset_HEAs.xlsx | Ji-Chang Ren ¦ Sheet1 |  |  |  | Cr15.5Mn22.5Fe17.1Co20.1Ni24.7 | [32 empty] | 5.0 ¦ 5 |  | AM
Al19.6Cr20.5Co11.3Ni14.5Cu34 | Al19.62_Co11.31_Cr20.52_Cu34.03_Ni14.51 | 5 | Merged_Eutectic_HEA_AllProps.xlsx ¦ Final_HEA_Database.xlsx ¦ Dataset_HEAs.xlsx | Ji-Chang Ren ¦ Sheet1 |  |  |  | Al19.6Cr20.5Co11.3Ni14.5Cu34 | [32 empty] | 5.0 ¦ 5 |  | BCC+FCC
Al25.7Cr14Fe18.4Co18.3Ni23.6 | Al25.7_Co18.3_Cr14.0_Fe18.4_Ni23.6 | 5 | Merged_Eutectic_HEA_AllProps.xlsx ¦ Final_HEA_Database.xlsx ¦ Dataset_HEAs.xlsx | Ji-Chang Ren ¦ Sheet1 |  |  |  | Al25.7Cr14Fe18.4Co18.3Ni23.6 | [32 empty] | 5.0 ¦ 5 |  | BCC+FCC
Al29.4Cr14.7Fe20Co24.5Cu11.4 | Al29.4_Co24.5_Cr14.7_Cu11.4_Fe20.0 | 5 | Merged_Eutectic_HEA_AllProps.xlsx ¦ Final_HEA_Database.xlsx ¦ Dataset_HEAs.xlsx | Ji-Chang Ren ¦ Sheet1 |  |  |  | Al29.4Cr14.7Fe20Co24.5Cu11.4 | [32 empty] | 5.0 ¦ 5 |  | BCC
Al23.7Cr25.4Co18.2Ni21.9Cu10.8 | Al23.7_Co18.2_Cr25.4_Cu10.8_Ni21.9 | 5 | Merged_Eutectic_HEA_AllProps.xlsx ¦ Final_HEA_Database.xlsx ¦ Dataset_HEAs.xlsx | Ji-Chang Ren ¦ Sheet1 |  |  |  | Al23.7Cr25.4Co18.2Ni21.9Cu10.8 | [32 empty] | 5.0 ¦ 5 |  | BCC+FCC
Mn47Fe15.3Co13.7Ni16.4Cu7.6 | Co13.7_Cu7.6_Fe15.3_Mn47.0_Ni16.4 | 5 | Merged_Eutectic_HEA_AllProps.xlsx ¦ Final_HEA_Database.xlsx ¦ Dataset_HEAs.xlsx | Ji-Chang Ren ¦ Sheet1 |  |  |  | Mn47Fe15.3Co13.7Ni16.4Cu7.6 | [32 empty] | 5.0 ¦ 5 |  | AM
Al5.4Cr28.7Fe20.7Co24.6Cu20.6 | Al5.4_Co24.6_Cr28.7_Cu20.6_Fe20.7 | 5 | Merged_Eutectic_HEA_AllProps.xlsx ¦ Final_HEA_Database.xlsx ¦ Dataset_HEAs.xlsx | Ji-Chang Ren ¦ Sheet1 |  |  |  | Al5.4Cr28.7Fe20.7Co24.6Cu20.6 | [32 empty] | 5.0 ¦ 5 |  | BCC
Al15.2Cr16.3Co23Ni28Cu17.6 | Al15.18_Co22.98_Cr16.28_Cu17.58_Ni27.97 | 5 | Merged_Eutectic_HEA_AllProps.xlsx ¦ Final_HEA_Database.xlsx ¦ Dataset_HEAs.xlsx | Ji-Chang Ren ¦ Sheet1 |  |  |  | Al15.2Cr16.3Co23Ni28Cu17.6 | [32 empty] | 5.0 ¦ 5 |  | FCC
Cr39.6Mn7.7Co8.6Ni9.8Cu34.3 | Co8.6_Cr39.6_Cu34.3_Mn7.7_Ni9.8 | 5 | Merged_Eutectic_HEA_AllProps.xlsx ¦ Final_HEA_Database.xlsx ¦ Dataset_HEAs.xlsx | Ji-Chang Ren ¦ Sheet1 |  |  |  | Cr39.6Mn7.7Co8.6Ni9.8Cu34.3 | [32 empty] | 5.0 ¦ 5 |  | BCC
Al56.1Cr13.7Fe10.7Ni8.9Cu10.6 | Al56.1_Cr13.7_Cu10.6_Fe10.7_Ni8.9 | 5 | Merged_Eutectic_HEA_AllProps.xlsx ¦ Final_HEA_Database.xlsx ¦ Dataset_HEAs.xlsx | Ji-Chang Ren ¦ Sheet1 |  |  |  | Al56.1Cr13.7Fe10.7Ni8.9Cu10.6 | [32 empty] | 5.0 ¦ 5 |  | AM
Al46.8Cr9.8Fe19.4Ni16.4Cu7.7 | Al46.75_Cr9.79_Cu7.69_Fe19.38_Ni16.38 | 5 | Merged_Eutectic_HEA_AllProps.xlsx ¦ Final_HEA_Database.xlsx ¦ Dataset_HEAs.xlsx | Ji-Chang Ren ¦ Sheet1 |  |  |  | Al46.8Cr9.8Fe19.4Ni16.4Cu7.7 | [32 empty] | 5.0 ¦ 5 |  | BCC
Al28.8Cr15.5Fe24.1Ni19.7Cu12 | Al28.77_Cr15.48_Cu11.99_Fe24.08_Ni19.68 | 5 | Merged_Eutectic_HEA_AllProps.xlsx ¦ Final_HEA_Database.xlsx ¦ Dataset_HEAs.xlsx | Ji-Chang Ren ¦ Sheet1 |  |  |  | Al28.8Cr15.5Fe24.1Ni19.7Cu12 | [32 empty] | 5.0 ¦ 5 |  | BCC
Cr15.7Mn9.7Fe28.3Ni33.8Cu12.5 | Cr15.7_Cu12.5_Fe28.3_Mn9.7_Ni33.8 | 5 | Merged_Eutectic_HEA_AllProps.xlsx ¦ Final_HEA_Database.xlsx ¦ Dataset_HEAs.xlsx | Ji-Chang Ren ¦ Sheet1 |  |  |  | Cr15.7Mn9.7Fe28.3Ni33.8Cu12.5 | [32 empty] | 5.0 ¦ 5 |  | FCC
Al11.2Cr13.9Fe28.3Co22.6Ni24.1 | Al11.19_Co22.58_Cr13.89_Fe28.27_Ni24.08 | 5 | Merged_Eutectic_HEA_AllProps.xlsx ¦ Final_HEA_Database.xlsx ¦ Dataset_HEAs.xlsx | Ji-Chang Ren ¦ Sheet1 |  |  |  | Al11.2Cr13.9Fe28.3Co22.6Ni24.1 | [32 empty] | 5.0 ¦ 5 |  | AM
Al7.8Fe46.5Co14.1Ni18.5Cu13.2 | Al7.79_Co14.09_Cu13.19_Fe46.45_Ni18.48 | 5 | Merged_Eutectic_HEA_AllProps.xlsx ¦ Final_HEA_Database.xlsx ¦ Dataset_HEAs.xlsx | Ji-Chang Ren ¦ Sheet1 |  |  |  | Al7.8Fe46.5Co14.1Ni18.5Cu13.2 | [32 empty] | 5.0 ¦ 5 |  | BCC
Al6.4Cr28.8Fe20.1Co24.5Cu20.2 | Al6.4_Co24.5_Cr28.8_Cu20.2_Fe20.1 | 5 | Merged_Eutectic_HEA_AllProps.xlsx ¦ Final_HEA_Database.xlsx ¦ Dataset_HEAs.xlsx | Ji-Chang Ren ¦ Sheet1 |  |  |  | Al6.4Cr28.8Fe20.1Co24.5Cu20.2 | [32 empty] | 5.0 ¦ 5 |  | BCC
Al13.7Fe16.2Co26.3Ni33.5Cu10.4 | Al13.69_Co26.27_Cu10.39_Fe16.18_Ni33.47 | 5 | Merged_Eutectic_HEA_AllProps.xlsx ¦ Final_HEA_Database.xlsx ¦ Dataset_HEAs.xlsx | Ji-Chang Ren ¦ Sheet1 |  |  |  | Al13.7Fe16.2Co26.3Ni33.5Cu10.4 | [32 empty] | 5.0 ¦ 5 |  | FCC
Al10.3Fe43.3Co8.8Ni11.3Cu26.3 | Al10.3_Co8.8_Cu26.3_Fe43.3_Ni11.3 | 5 | Merged_Eutectic_HEA_AllProps.xlsx ¦ Final_HEA_Database.xlsx ¦ Dataset_HEAs.xlsx | Ji-Chang Ren ¦ Sheet1 |  |  |  | Al10.3Fe43.3Co8.8Ni11.3Cu26.3 | [32 empty] | 5.0 ¦ 5 |  | BCC
Al16.5Cr9.5Fe37.1Ni29.5Cu7.4 | Al16.5_Cr9.5_Cu7.4_Fe37.1_Ni29.5 | 5 | Merged_Eutectic_HEA_AllProps.xlsx ¦ Final_HEA_Database.xlsx ¦ Dataset_HEAs.xlsx | Ji-Chang Ren ¦ Sheet1 |  |  |  | Al16.5Cr9.5Fe37.1Ni29.5Cu7.4 | [32 empty] | 5.0 ¦ 5 |  | BCC+FCC
Cr20.1Mn32.1Fe14.2Ni16.1Cu17.5 | Cr20.1_Cu17.5_Fe14.2_Mn32.1_Ni16.1 | 5 | Merged_Eutectic_HEA_AllProps.xlsx ¦ Final_HEA_Database.xlsx ¦ Dataset_HEAs.xlsx | Ji-Chang Ren ¦ Sheet1 |  |  |  | Cr20.1Mn32.1Fe14.2Ni16.1Cu17.5 | [32 empty] | 5.0 ¦ 5 |  | AM
Cr12.8Mn31.4Fe14Co18.9Ni22.9 | Co18.9_Cr12.8_Fe14.0_Mn31.4_Ni22.9 | 5 | Merged_Eutectic_HEA_AllProps.xlsx ¦ Final_HEA_Database.xlsx ¦ Dataset_HEAs.xlsx | Ji-Chang Ren ¦ Sheet1 |  |  |  | Cr12.8Mn31.4Fe14Co18.9Ni22.9 | [32 empty] | 5.0 ¦ 5 |  | AM
Al27.1Cr12.6Fe16.6Co19.2Ni24.5 | Al27.1_Co19.2_Cr12.6_Fe16.6_Ni24.5 | 5 | Merged_Eutectic_HEA_AllProps.xlsx ¦ Final_HEA_Database.xlsx ¦ Dataset_HEAs.xlsx | Ji-Chang Ren ¦ Sheet1 |  |  |  | Al27.1Cr12.6Fe16.6Co19.2Ni24.5 | [32 empty] | 5.0 ¦ 5 |  | BCC+FCC
Cr20.4Mn15.1Fe23Co18.7Ni22.8 | Co18.7_Cr20.4_Fe23.0_Mn15.1_Ni22.8 | 5 | Merged_Eutectic_HEA_AllProps.xlsx ¦ Final_HEA_Database.xlsx ¦ Dataset_HEAs.xlsx | Ji-Chang Ren ¦ Sheet1 |  |  |  | Cr20.4Mn15.1Fe23Co18.7Ni22.8 | [32 empty] | 5.0 ¦ 5 |  | AM
Al37.6Cr24.6Fe8.6Co10.6Cu18.7 | Al37.56_Co10.59_Cr24.58_Cu18.68_Fe8.59 | 5 | Merged_Eutectic_HEA_AllProps.xlsx ¦ Final_HEA_Database.xlsx ¦ Dataset_HEAs.xlsx | Ji-Chang Ren ¦ Sheet1 |  |  |  | Al37.6Cr24.6Fe8.6Co10.6Cu18.7 | [32 empty] | 5.0 ¦ 5 |  | BCC
Cr20.7Mn18.1Co19.8Ni22.2Cu19.2 | Co19.8_Cr20.7_Cu19.2_Mn18.1_Ni22.2 | 5 | Merged_Eutectic_HEA_AllProps.xlsx ¦ Final_HEA_Database.xlsx ¦ Dataset_HEAs.xlsx | Ji-Chang Ren ¦ Sheet1 |  |  |  | Cr20.7Mn18.1Co19.8Ni22.2Cu19.2 | [32 empty] | 5.0 ¦ 5 |  | AM
Mn6.7Fe30.5Co21.8Ni26.4Cu14.7 | Co21.78_Cu14.69_Fe30.47_Mn6.69_Ni26.37 | 5 | Merged_Eutectic_HEA_AllProps.xlsx ¦ Final_HEA_Database.xlsx ¦ Dataset_HEAs.xlsx | Ji-Chang Ren ¦ Sheet1 |  |  |  | Mn6.7Fe30.5Co21.8Ni26.4Cu14.7 | [32 empty] | 5.0 ¦ 5 |  | BCC+FCC
Al21.3Fe33.2Co10.6Ni13.6Cu21.3 | Al21.3_Co10.6_Cu21.3_Fe33.2_Ni13.6 | 5 | Merged_Eutectic_HEA_AllProps.xlsx ¦ Final_HEA_Database.xlsx ¦ Dataset_HEAs.xlsx | Ji-Chang Ren ¦ Sheet1 |  |  |  | Al21.3Fe33.2Co10.6Ni13.6Cu21.3 | [32 empty] | 5.0 ¦ 5 |  | BCC
Cr27.9Mn21.2Fe13.4Ni14.7Cu22.9 | Cr27.87_Cu22.88_Fe13.39_Mn21.18_Ni14.69 | 5 | Merged_Eutectic_HEA_AllProps.xlsx ¦ Final_HEA_Database.xlsx ¦ Dataset_HEAs.xlsx | Ji-Chang Ren ¦ Sheet1 |  |  |  | Cr27.9Mn21.2Fe13.4Ni14.7Cu22.9 | [32 empty] | 5.0 ¦ 5 |  | AM
Al15.5Cr36.4Fe9.8Co11.9Cu26.3 | Al15.52_Co11.91_Cr36.44_Cu26.33_Fe9.81 | 5 | Merged_Eutectic_HEA_AllProps.xlsx ¦ Final_HEA_Database.xlsx ¦ Dataset_HEAs.xlsx | Ji-Chang Ren ¦ Sheet1 |  |  |  | Al15.5Cr36.4Fe9.8Co11.9Cu26.3 | [32 empty] | 5.0 ¦ 5 |  | BCC
Cr6.4Fe9.2Co27.7Ni33Cu23.8 | Co27.67_Cr6.39_Cu23.78_Fe9.19_Ni32.97 | 5 | Merged_Eutectic_HEA_AllProps.xlsx ¦ Final_HEA_Database.xlsx ¦ Dataset_HEAs.xlsx | Ji-Chang Ren ¦ Sheet1 |  |  |  | Cr6.4Fe9.2Co27.7Ni33Cu23.8 | [32 empty] | 5.0 ¦ 5 |  | FCC
Al10.6Cr39.1Fe10.3Co12.1Cu27.8 | Al10.61_Co12.11_Cr39.14_Cu27.83_Fe10.31 | 5 | Merged_Eutectic_HEA_AllProps.xlsx ¦ Final_HEA_Database.xlsx ¦ Dataset_HEAs.xlsx | Ji-Chang Ren ¦ Sheet1 |  |  |  | Al10.6Cr39.1Fe10.3Co12.1Cu27.8 | [32 empty] | 5.0 ¦ 5 |  | BCC
Al18.2Fe10.2Co29Ni36.1Cu6.4 | Al18.22_Co29.03_Cu6.41_Fe10.21_Ni36.14 | 5 | Merged_Eutectic_HEA_AllProps.xlsx ¦ Final_HEA_Database.xlsx ¦ Dataset_HEAs.xlsx | Ji-Chang Ren ¦ Sheet1 |  |  |  | Al18.2Fe10.2Co29Ni36.1Cu6.4 | [32 empty] | 5.0 ¦ 5 |  | FCC
Cr20.9Mn5.3Fe26.7Ni31.2Cu15.9 | Cr20.9_Cu15.9_Fe26.7_Mn5.3_Ni31.2 | 5 | Merged_Eutectic_HEA_AllProps.xlsx ¦ Final_HEA_Database.xlsx ¦ Dataset_HEAs.xlsx | Ji-Chang Ren ¦ Sheet1 |  |  |  | Cr20.9Mn5.3Fe26.7Ni31.2Cu15.9 | [32 empty] | 5.0 ¦ 5 |  | FCC
Al5.9Cr39.7Co10.9Ni13.1Cu30.4 | Al5.9_Co10.9_Cr39.7_Cu30.4_Ni13.1 | 5 | Merged_Eutectic_HEA_AllProps.xlsx ¦ Final_HEA_Database.xlsx ¦ Dataset_HEAs.xlsx | Ji-Chang Ren ¦ Sheet1 |  |  |  | Al5.9Cr39.7Co10.9Ni13.1Cu30.4 | [32 empty] | 5.0 ¦ 5 |  | BCC+FCC
Al8.8Cr13Fe38.8Ni29.5Cu9.9 | Al8.8_Cr13.0_Cu9.9_Fe38.8_Ni29.5 | 5 | Merged_Eutectic_HEA_AllProps.xlsx ¦ Final_HEA_Database.xlsx ¦ Dataset_HEAs.xlsx | Ji-Chang Ren ¦ Sheet1 |  |  |  | Al8.8Cr13Fe38.8Ni29.5Cu9.9 | [32 empty] | 5.0 ¦ 5 |  | FCC
Cr21.4Mn12.7Co21.9Ni24.6Cu19.5 | Co21.88_Cr21.38_Cu19.48_Mn12.69_Ni24.58 | 5 | Merged_Eutectic_HEA_AllProps.xlsx ¦ Final_HEA_Database.xlsx ¦ Dataset_HEAs.xlsx | Ji-Chang Ren ¦ Sheet1 |  |  |  | Cr21.4Mn12.7Co21.9Ni24.6Cu19.5 | [32 empty] | 5.0 ¦ 5 |  | FCC
Al59Fe10.8Co10.4Ni13.2Cu6.6 | Al59.0_Co10.4_Cu6.6_Fe10.8_Ni13.2 | 5 | Merged_Eutectic_HEA_AllProps.xlsx ¦ Final_HEA_Database.xlsx ¦ Dataset_HEAs.xlsx | Ji-Chang Ren ¦ Sheet1 |  |  |  | Al59Fe10.8Co10.4Ni13.2Cu6.6 | [32 empty] | 5.0 ¦ 5 |  | BCC
Al7.4Cr42.6Co7.6Ni9.3Cu33.2 | Al7.39_Co7.59_Cr42.56_Cu33.17_Ni9.29 | 5 | Merged_Eutectic_HEA_AllProps.xlsx ¦ Final_HEA_Database.xlsx ¦ Dataset_HEAs.xlsx | Ji-Chang Ren ¦ Sheet1 |  |  |  | Al7.4Cr42.6Co7.6Ni9.3Cu33.2 | [32 empty] | 5.0 ¦ 5 |  | BCC
Al11.2Cr32.3Co13.6Ni16.6Cu26.3 | Al11.2_Co13.6_Cr32.3_Cu26.3_Ni16.6 | 5 | Merged_Eutectic_HEA_AllProps.xlsx ¦ Final_HEA_Database.xlsx ¦ Dataset_HEAs.xlsx | Ji-Chang Ren ¦ Sheet1 |  |  |  | Al11.2Cr32.3Co13.6Ni16.6Cu26.3 | [32 empty] | 5.0 ¦ 5 |  | BCC+FCC
Al11.1Fe31.7Co16.6Ni20.9Cu19.6 | Al11.11_Co16.62_Cu19.62_Fe31.73_Ni20.92 | 5 | Merged_Eutectic_HEA_AllProps.xlsx ¦ Final_HEA_Database.xlsx ¦ Dataset_HEAs.xlsx | Ji-Chang Ren ¦ Sheet1 |  |  |  | Al11.1Fe31.7Co16.6Ni20.9Cu19.6 | [32 empty] | 5.0 ¦ 5 |  | BCC+FCC
Al24.7Cr26.3Fe35.3Co6Ni7.7 | Al24.7_Co6.0_Cr26.3_Fe35.3_Ni7.7 | 5 | Merged_Eutectic_HEA_AllProps.xlsx ¦ Final_HEA_Database.xlsx ¦ Dataset_HEAs.xlsx | Ji-Chang Ren ¦ Sheet1 |  |  |  | Al24.7Cr26.3Fe35.3Co6Ni7.7 | [32 empty] | 5.0 ¦ 5 |  | AM
Al21.3Fe8.8Co14.8Ni20.1Cu35 | Al21.3_Co14.8_Cu35.0_Fe8.8_Ni20.1 | 5 | Merged_Eutectic_HEA_AllProps.xlsx ¦ Final_HEA_Database.xlsx ¦ Dataset_HEAs.xlsx | Ji-Chang Ren ¦ Sheet1 |  |  |  | Al21.3Fe8.8Co14.8Ni20.1Cu35 | [32 empty] | 5.0 ¦ 5 |  | FCC
Al28.1Cr21.4Fe29Co9.4Ni12.1 | Al28.1_Co9.4_Cr21.4_Fe29.0_Ni12.1 | 5 | Merged_Eutectic_HEA_AllProps.xlsx ¦ Final_HEA_Database.xlsx ¦ Dataset_HEAs.xlsx | Ji-Chang Ren ¦ Sheet1 |  |  |  | Al28.1Cr21.4Fe29Co9.4Ni12.1 | [32 empty] | 5.0 ¦ 5 |  | BCC
Cr25.6Mn24.4Co12.4Ni13.7Cu24 | Co12.39_Cr25.57_Cu23.98_Mn24.38_Ni13.69 | 5 | Merged_Eutectic_HEA_AllProps.xlsx ¦ Final_HEA_Database.xlsx ¦ Dataset_HEAs.xlsx | Ji-Chang Ren ¦ Sheet1 |  |  |  | Cr25.6Mn24.4Co12.4Ni13.7Cu24 | [32 empty] | 5.0 ¦ 5 |  | AM
Cr10.2Mn18.2Fe28.4Ni34.6Cu8.7 | Cr10.19_Cu8.69_Fe28.37_Mn18.18_Ni34.57 | 5 | Merged_Eutectic_HEA_AllProps.xlsx ¦ Final_HEA_Database.xlsx ¦ Dataset_HEAs.xlsx | Ji-Chang Ren ¦ Sheet1 |  |  |  | Cr10.2Mn18.2Fe28.4Ni34.6Cu8.7 | [32 empty] | 5.0 ¦ 5 |  | AM
Al13.1Fe34.7Co13.2Ni17.8Cu21.2 | Al13.1_Co13.2_Cu21.2_Fe34.7_Ni17.8 | 5 | Merged_Eutectic_HEA_AllProps.xlsx ¦ Final_HEA_Database.xlsx ¦ Dataset_HEAs.xlsx | Ji-Chang Ren ¦ Sheet1 |  |  |  | Al13.1Fe34.7Co13.2Ni17.8Cu21.2 | [32 empty] | 5.0 ¦ 5 |  | BCC
Al10.5Cr21.7Fe23.5Co28Cu16.3 | Al10.5_Co28.0_Cr21.7_Cu16.3_Fe23.5 | 5 | Merged_Eutectic_HEA_AllProps.xlsx ¦ Final_HEA_Database.xlsx ¦ Dataset_HEAs.xlsx | Ji-Chang Ren ¦ Sheet1 |  |  |  | Al10.5Cr21.7Fe23.5Co28Cu16.3 | [32 empty] | 5.0 ¦ 5 |  | BCC
Cr8.7Mn9.6Fe34Ni40.8Cu7 | Cr8.69_Cu6.99_Fe33.97_Mn9.59_Ni40.76 | 5 | Merged_Eutectic_HEA_AllProps.xlsx ¦ Final_HEA_Database.xlsx ¦ Dataset_HEAs.xlsx | Ji-Chang Ren ¦ Sheet1 |  |  |  | Cr8.7Mn9.6Fe34Ni40.8Cu7 | [32 empty] | 5.0 ¦ 5 |  | AM
Cr22.5Mn30.9Fe14Co16.8Cu15.8 | Co16.8_Cr22.5_Cu15.8_Fe14.0_Mn30.9 | 5 | Merged_Eutectic_HEA_AllProps.xlsx ¦ Final_HEA_Database.xlsx ¦ Dataset_HEAs.xlsx | Ji-Chang Ren ¦ Sheet1 |  |  |  | Cr22.5Mn30.9Fe14Co16.8Cu15.8 | [32 empty] | 5.0 ¦ 5 |  | AM
Cr13.6Mn14.4Fe29.2Co33.3Cu9.5 | Co33.3_Cr13.6_Cu9.5_Fe29.2_Mn14.4 | 5 | Merged_Eutectic_HEA_AllProps.xlsx ¦ Final_HEA_Database.xlsx ¦ Dataset_HEAs.xlsx | Ji-Chang Ren ¦ Sheet1 |  |  |  | Cr13.6Mn14.4Fe29.2Co33.3Cu9.5 | [32 empty] | 5.0 ¦ 5 |  | BCC
Al12.8Fe13.6Co22.9Ni29.7Cu21 | Al12.8_Co22.9_Cu21.0_Fe13.6_Ni29.7 | 5 | Merged_Eutectic_HEA_AllProps.xlsx ¦ Final_HEA_Database.xlsx ¦ Dataset_HEAs.xlsx | Ji-Chang Ren ¦ Sheet1 |  |  |  | Al12.8Fe13.6Co22.9Ni29.7Cu21 | [32 empty] | 5.0 ¦ 5 |  | FCC
Cr27Fe39.9Co8.1Ni10Cu15 | Co8.1_Cr27.0_Cu15.0_Fe39.9_Ni10.0 | 5 | Merged_Eutectic_HEA_AllProps.xlsx ¦ Final_HEA_Database.xlsx ¦ Dataset_HEAs.xlsx | Ji-Chang Ren ¦ Sheet1 |  |  |  | Cr27Fe39.9Co8.1Ni10Cu15 | [32 empty] | 5.0 ¦ 5 |  | BCC+FCC
Cr13.8Mn31.1Fe20.5Co24.6Cu10 | Co24.6_Cr13.8_Cu10.0_Fe20.5_Mn31.1 | 5 | Merged_Eutectic_HEA_AllProps.xlsx ¦ Final_HEA_Database.xlsx ¦ Dataset_HEAs.xlsx | Ji-Chang Ren ¦ Sheet1 |  |  |  | Cr13.8Mn31.1Fe20.5Co24.6Cu10 | [32 empty] | 5.0 ¦ 5 |  | AM
Al20.3Cr26.7Fe9Co21.5Ni22.4 | Al20.32_Co21.52_Cr26.73_Fe9.01_Ni22.42 | 5 | Merged_Eutectic_HEA_AllProps.xlsx ¦ Final_HEA_Database.xlsx ¦ Dataset_HEAs.xlsx | Ji-Chang Ren ¦ Sheet1 |  |  |  | Al20.3Cr26.7Fe9Co21.5Ni22.4 | [32 empty] | 5.0 ¦ 5 |  | BCC+FCC
Al13.9Cr32Fe17.3Ni13.5Cu23.3 | Al13.9_Cr32.0_Cu23.3_Fe17.3_Ni13.5 | 5 | Merged_Eutectic_HEA_AllProps.xlsx ¦ Final_HEA_Database.xlsx ¦ Dataset_HEAs.xlsx | Ji-Chang Ren ¦ Sheet1 |  |  |  | Al13.9Cr32Fe17.3Ni13.5Cu23.3 | [32 empty] | 5.0 ¦ 5 |  | BCC
Cr11.4Mn46.6Fe15.4Co18.3Cu8.3 | Co18.3_Cr11.4_Cu8.3_Fe15.4_Mn46.6 | 5 | Merged_Eutectic_HEA_AllProps.xlsx ¦ Final_HEA_Database.xlsx ¦ Dataset_HEAs.xlsx | Ji-Chang Ren ¦ Sheet1 |  |  |  | Cr11.4Mn46.6Fe15.4Co18.3Cu8.3 | [32 empty] | 5.0 ¦ 5 |  | AM
Al23.9Fe12.6Co10.3Ni14Cu39.3 | Al23.88_Co10.29_Cu39.26_Fe12.59_Ni13.99 | 5 | Merged_Eutectic_HEA_AllProps.xlsx ¦ Final_HEA_Database.xlsx ¦ Dataset_HEAs.xlsx | Ji-Chang Ren ¦ Sheet1 |  |  |  | Al23.9Fe12.6Co10.3Ni14Cu39.3 | [32 empty] | 5.0 ¦ 5 |  | BCC+FCC
Al29.2Cr39.8Fe6.2Co12.2Ni12.6 | Al29.2_Co12.2_Cr39.8_Fe6.2_Ni12.6 | 5 | Merged_Eutectic_HEA_AllProps.xlsx ¦ Final_HEA_Database.xlsx ¦ Dataset_HEAs.xlsx | Ji-Chang Ren ¦ Sheet1 |  |  |  | Al29.2Cr39.8Fe6.2Co12.2Ni12.6 | [32 empty] | 5.0 ¦ 5 |  | BCC
Al5.3Cr18.8Fe28.4Co33.7Cu13.8 | Al5.3_Co33.7_Cr18.8_Cu13.8_Fe28.4 | 5 | Merged_Eutectic_HEA_AllProps.xlsx ¦ Final_HEA_Database.xlsx ¦ Dataset_HEAs.xlsx | Ji-Chang Ren ¦ Sheet1 |  |  |  | Al5.3Cr18.8Fe28.4Co33.7Cu13.8 | [32 empty] | 5.0 ¦ 5 |  | BCC
Cr27.7Fe40.8Co7.1Ni8.7Cu15.7 | Co7.1_Cr27.7_Cu15.7_Fe40.8_Ni8.7 | 5 | Merged_Eutectic_HEA_AllProps.xlsx ¦ Final_HEA_Database.xlsx ¦ Dataset_HEAs.xlsx | Ji-Chang Ren ¦ Sheet1 |  |  |  | Cr27.7Fe40.8Co7.1Ni8.7Cu15.7 | [32 empty] | 5.0 ¦ 5 |  | BCC
Al22.3Cr17.4Fe23.1Co16.5Ni20.8 | Al22.28_Co16.48_Cr17.38_Fe23.08_Ni20.78 | 5 | Merged_Eutectic_HEA_AllProps.xlsx ¦ Final_HEA_Database.xlsx ¦ Dataset_HEAs.xlsx | Ji-Chang Ren ¦ Sheet1 |  |  |  | Al22.3Cr17.4Fe23.1Co16.5Ni20.8 | [32 empty] | 5.0 ¦ 5 |  | BCC+FCC
Al7.5Cr7.9Co20.2Ni25.4Cu38.9 | Al7.51_Co20.22_Cr7.91_Cu38.94_Ni25.43 | 5 | Merged_Eutectic_HEA_AllProps.xlsx ¦ Final_HEA_Database.xlsx ¦ Dataset_HEAs.xlsx | Ji-Chang Ren ¦ Sheet1 |  |  |  | Al7.5Cr7.9Co20.2Ni25.4Cu38.9 | [32 empty] | 5.0 ¦ 5 |  | FCC
Cr40.4Mn10.5Fe8.7Ni9Cu31.3 | Cr40.44_Cu31.33_Fe8.71_Mn10.51_Ni9.01 | 5 | Merged_Eutectic_HEA_AllProps.xlsx ¦ Final_HEA_Database.xlsx ¦ Dataset_HEAs.xlsx | Ji-Chang Ren ¦ Sheet1 |  |  |  | Cr40.4Mn10.5Fe8.7Ni9Cu31.3 | [32 empty] | 5.0 ¦ 5 |  | BCC
Al23.4Cr10.4Fe26.6Co31.7Cu8 | Al23.38_Co31.67_Cr10.39_Cu7.99_Fe26.57 | 5 | Merged_Eutectic_HEA_AllProps.xlsx ¦ Final_HEA_Database.xlsx ¦ Dataset_HEAs.xlsx | Ji-Chang Ren ¦ Sheet1 |  |  |  | Al23.4Cr10.4Fe26.6Co31.7Cu8 | [32 empty] | 5.0 ¦ 5 |  | BCC
Cr17.5Mn41.1Fe13.2Co15.9Cu12.4 | Co15.88_Cr17.48_Cu12.39_Fe13.19_Mn41.06 | 5 | Merged_Eutectic_HEA_AllProps.xlsx ¦ Final_HEA_Database.xlsx ¦ Dataset_HEAs.xlsx | Ji-Chang Ren ¦ Sheet1 |  |  |  | Cr17.5Mn41.1Fe13.2Co15.9Cu12.4 | [32 empty] | 5.0 ¦ 5 |  | AM
Al22.3Fe5.8Co15.8Ni21Cu35 | Al22.32_Co15.82_Cu35.04_Fe5.81_Ni21.02 | 5 | Merged_Eutectic_HEA_AllProps.xlsx ¦ Final_HEA_Database.xlsx ¦ Dataset_HEAs.xlsx | Ji-Chang Ren ¦ Sheet1 |  |  |  | Al22.3Fe5.8Co15.8Ni21Cu35 | [32 empty] | 5.0 ¦ 5 |  | FCC
Al11.3Cr16.5Fe22.2Co22.1Ni27.9 | Al11.3_Co22.1_Cr16.5_Fe22.2_Ni27.9 | 5 | Merged_Eutectic_HEA_AllProps.xlsx ¦ Final_HEA_Database.xlsx ¦ Dataset_HEAs.xlsx | Ji-Chang Ren ¦ Sheet1 |  |  |  | Al11.3Cr16.5Fe22.2Co22.1Ni27.9 | [32 empty] | 5.0 ¦ 5 |  | AM
Cr38.1Mn11.8Fe9.9Ni10.6Cu29.6 | Cr38.1_Cu29.6_Fe9.9_Mn11.8_Ni10.6 | 5 | Merged_Eutectic_HEA_AllProps.xlsx ¦ Final_HEA_Database.xlsx ¦ Dataset_HEAs.xlsx | Ji-Chang Ren ¦ Sheet1 |  |  |  | Cr38.1Mn11.8Fe9.9Ni10.6Cu29.6 | [32 empty] | 5.0 ¦ 5 |  | BCC
Cr19.7Mn28.4Fe16.3Ni18.9Cu16.7 | Cr19.7_Cu16.7_Fe16.3_Mn28.4_Ni18.9 | 5 | Merged_Eutectic_HEA_AllProps.xlsx ¦ Final_HEA_Database.xlsx ¦ Dataset_HEAs.xlsx | Ji-Chang Ren ¦ Sheet1 |  |  |  | Cr19.7Mn28.4Fe16.3Ni18.9Cu16.7 | [32 empty] | 5.0 ¦ 5 |  | AM
Cr11.8Fe17Co18.9Ni22.8Cu29.4 | Co18.92_Cr11.81_Cu29.43_Fe17.02_Ni22.82 | 5 | Merged_Eutectic_HEA_AllProps.xlsx ¦ Final_HEA_Database.xlsx ¦ Dataset_HEAs.xlsx | Ji-Chang Ren ¦ Sheet1 |  |  |  | Cr11.8Fe17Co18.9Ni22.8Cu29.4 | [32 empty] | 5.0 ¦ 5 |  | FCC
Cr15.4Mn43.9Co12.4Ni13.4Cu14.9 | Co12.4_Cr15.4_Cu14.9_Mn43.9_Ni13.4 | 5 | Merged_Eutectic_HEA_AllProps.xlsx ¦ Final_HEA_Database.xlsx ¦ Dataset_HEAs.xlsx | Ji-Chang Ren ¦ Sheet1 |  |  |  | Cr15.4Mn43.9Co12.4Ni13.4Cu14.9 | [32 empty] | 5.0 ¦ 5 |  | AM
Cr27.3Fe40.8Co8.6Ni10.2Cu13.1 | Co8.6_Cr27.3_Cu13.1_Fe40.8_Ni10.2 | 5 | Merged_Eutectic_HEA_AllProps.xlsx ¦ Final_HEA_Database.xlsx ¦ Dataset_HEAs.xlsx | Ji-Chang Ren ¦ Sheet1 |  |  |  | Cr27.3Fe40.8Co8.6Ni10.2Cu13.1 | [32 empty] | 5.0 ¦ 5 |  | BCC+FCC
Al26.9Fe8.3Co9Ni12.5Cu43.4 | Al26.87_Co8.99_Cu43.36_Fe8.29_Ni12.49 | 5 | Merged_Eutectic_HEA_AllProps.xlsx ¦ Final_HEA_Database.xlsx ¦ Dataset_HEAs.xlsx | Ji-Chang Ren ¦ Sheet1 |  |  |  | Al26.9Fe8.3Co9Ni12.5Cu43.4 | [32 empty] | 5.0 ¦ 5 |  | BCC
Al9.1Cr16Co27.9Ni33.1Cu13.8 | Al9.11_Co27.93_Cr16.02_Cu13.81_Ni33.13 | 5 | Merged_Eutectic_HEA_AllProps.xlsx ¦ Final_HEA_Database.xlsx ¦ Dataset_HEAs.xlsx | Ji-Chang Ren ¦ Sheet1 |  |  |  | Al9.1Cr16Co27.9Ni33.1Cu13.8 | [32 empty] | 5.0 ¦ 5 |  | FCC
Al5.2Cr39.1Fe13Co15.8Cu26.9 | Al5.2_Co15.8_Cr39.1_Cu26.9_Fe13.0 | 5 | Merged_Eutectic_HEA_AllProps.xlsx ¦ Final_HEA_Database.xlsx ¦ Dataset_HEAs.xlsx | Ji-Chang Ren ¦ Sheet1 |  |  |  | Al5.2Cr39.1Fe13Co15.8Cu26.9 | [32 empty] | 5.0 ¦ 5 |  | BCC
Al26.3Cr35.9Fe10.4Co13.5Ni14 | Al26.27_Co13.49_Cr35.86_Fe10.39_Ni13.99 | 5 | Merged_Eutectic_HEA_AllProps.xlsx ¦ Final_HEA_Database.xlsx ¦ Dataset_HEAs.xlsx | Ji-Chang Ren ¦ Sheet1 |  |  |  | Al26.3Cr35.9Fe10.4Co13.5Ni14 | [32 empty] | 5.0 ¦ 5 |  | BCC
Al13.9Cr14.9Co19.5Ni24.1Cu27.6 | Al13.9_Co19.5_Cr14.9_Cu27.6_Ni24.1 | 5 | Merged_Eutectic_HEA_AllProps.xlsx ¦ Final_HEA_Database.xlsx ¦ Dataset_HEAs.xlsx | Ji-Chang Ren ¦ Sheet1 |  |  |  | Al13.9Cr14.9Co19.5Ni24.1Cu27.6 | [32 empty] | 5.0 ¦ 5 |  | FCC
Al7.3Cr38.2Fe12.7Co15.2Cu26.6 | Al7.3_Co15.2_Cr38.2_Cu26.6_Fe12.7 | 5 | Merged_Eutectic_HEA_AllProps.xlsx ¦ Final_HEA_Database.xlsx ¦ Dataset_HEAs.xlsx | Ji-Chang Ren ¦ Sheet1 |  |  |  | Al7.3Cr38.2Fe12.7Co15.2Cu26.6 | [32 empty] | 5.0 ¦ 5 |  | BCC
Cr27.6Mn5Fe22Ni24.8Cu20.6 | Cr27.6_Cu20.6_Fe22.0_Mn5.0_Ni24.8 | 5 | Merged_Eutectic_HEA_AllProps.xlsx ¦ Final_HEA_Database.xlsx ¦ Dataset_HEAs.xlsx | Ji-Chang Ren ¦ Sheet1 |  |  |  | Cr27.6Mn5Fe22Ni24.8Cu20.6 | [32 empty] | 5.0 ¦ 5 |  | BCC+FCC
Al30.9Cr34.3Co11.9Ni14.5Cu8.3 | Al30.93_Co11.91_Cr34.33_Cu8.31_Ni14.51 | 5 | Merged_Eutectic_HEA_AllProps.xlsx ¦ Final_HEA_Database.xlsx ¦ Dataset_HEAs.xlsx | Ji-Chang Ren ¦ Sheet1 |  |  |  | Al30.9Cr34.3Co11.9Ni14.5Cu8.3 | [32 empty] | 5.0 ¦ 5 |  | BCC
Cr25.2Fe37.2Co7.9Ni9.7Cu19.9 | Co7.91_Cr25.23_Cu19.92_Fe37.24_Ni9.71 | 5 | Merged_Eutectic_HEA_AllProps.xlsx ¦ Final_HEA_Database.xlsx ¦ Dataset_HEAs.xlsx | Ji-Chang Ren ¦ Sheet1 |  |  |  | Cr25.2Fe37.2Co7.9Ni9.7Cu19.9 | [32 empty] | 5.0 ¦ 5 |  | BCC+FCC
Al16.2Fe15.6Co18Ni23.3Cu26.9 | Al16.2_Co18.0_Cu26.9_Fe15.6_Ni23.3 | 5 | Merged_Eutectic_HEA_AllProps.xlsx ¦ Final_HEA_Database.xlsx ¦ Dataset_HEAs.xlsx | Ji-Chang Ren ¦ Sheet1 |  |  |  | Al16.2Fe15.6Co18Ni23.3Cu26.9 | [32 empty] | 5.0 ¦ 5 |  | FCC
Cr15.6Fe22.7Co16.8Ni20.4Cu24.5 | Co16.8_Cr15.6_Cu24.5_Fe22.7_Ni20.4 | 5 | Merged_Eutectic_HEA_AllProps.xlsx ¦ Final_HEA_Database.xlsx ¦ Dataset_HEAs.xlsx | Ji-Chang Ren ¦ Sheet1 |  |  |  | Cr15.6Fe22.7Co16.8Ni20.4Cu24.5 | [32 empty] | 5.0 ¦ 5 |  | FCC
Mn6.4Fe44.5Co12.3Ni15.3Cu21.5 | Co12.3_Cu21.5_Fe44.5_Mn6.4_Ni15.3 | 5 | Merged_Eutectic_HEA_AllProps.xlsx ¦ Final_HEA_Database.xlsx ¦ Dataset_HEAs.xlsx | Ji-Chang Ren ¦ Sheet1 |  |  |  | Mn6.4Fe44.5Co12.3Ni15.3Cu21.5 | [32 empty] | 5.0 ¦ 5 |  | BCC+FCC
Al8.6Cr37.6Fe12.3Co15.2Cu26.3 | Al8.6_Co15.2_Cr37.6_Cu26.3_Fe12.3 | 5 | Merged_Eutectic_HEA_AllProps.xlsx ¦ Final_HEA_Database.xlsx ¦ Dataset_HEAs.xlsx | Ji-Chang Ren ¦ Sheet1 |  |  |  | Al8.6Cr37.6Fe12.3Co15.2Cu26.3 | [32 empty] | 5.0 ¦ 5 |  | BCC
Al13.2Fe6.1Co25.9Ni33.7Cu21.1 | Al13.2_Co25.9_Cu21.1_Fe6.1_Ni33.7 | 5 | Merged_Eutectic_HEA_AllProps.xlsx ¦ Final_HEA_Database.xlsx ¦ Dataset_HEAs.xlsx | Ji-Chang Ren ¦ Sheet1 |  |  |  | Al13.2Fe6.1Co25.9Ni33.7Cu21.1 | [32 empty] | 5.0 ¦ 5 |  | FCC
Cr12.2Fe17.4Co14.8Ni18Cu37.6 | Co14.8_Cr12.2_Cu37.6_Fe17.4_Ni18.0 | 5 | Merged_Eutectic_HEA_AllProps.xlsx ¦ Final_HEA_Database.xlsx ¦ Dataset_HEAs.xlsx | Ji-Chang Ren ¦ Sheet1 |  |  |  | Cr12.2Fe17.4Co14.8Ni18Cu37.6 | [32 empty] | 5.0 ¦ 5 |  | FCC
Mn11.1Fe48.1Co7.7Ni9.5Cu23.6 | Co7.7_Cu23.6_Fe48.1_Mn11.1_Ni9.5 | 5 | Merged_Eutectic_HEA_AllProps.xlsx ¦ Final_HEA_Database.xlsx ¦ Dataset_HEAs.xlsx | Ji-Chang Ren ¦ Sheet1 |  |  |  | Mn11.1Fe48.1Co7.7Ni9.5Cu23.6 | [32 empty] | 5.0 ¦ 5 |  | BCC
Al26.9Cr36.9Fe6.8Co14.4Ni15 | Al26.9_Co14.4_Cr36.9_Fe6.8_Ni15.0 | 5 | Merged_Eutectic_HEA_AllProps.xlsx ¦ Final_HEA_Database.xlsx ¦ Dataset_HEAs.xlsx | Ji-Chang Ren ¦ Sheet1 |  |  |  | Al26.9Cr36.9Fe6.8Co14.4Ni15 | [32 empty] | 5.0 ¦ 5 |  | BCC
Al8.1Fe17.9Co26.6Ni33.7Cu13.7 | Al8.1_Co26.6_Cu13.7_Fe17.9_Ni33.7 | 5 | Merged_Eutectic_HEA_AllProps.xlsx ¦ Final_HEA_Database.xlsx ¦ Dataset_HEAs.xlsx | Ji-Chang Ren ¦ Sheet1 |  |  |  | Al8.1Fe17.9Co26.6Ni33.7Cu13.7 | [32 empty] | 5.0 ¦ 5 |  | FCC
Al9.6Fe31Co18.8Ni24.7Cu16 | Al9.59_Co18.78_Cu15.98_Fe30.97_Ni24.68 | 5 | Merged_Eutectic_HEA_AllProps.xlsx ¦ Final_HEA_Database.xlsx ¦ Dataset_HEAs.xlsx | Ji-Chang Ren ¦ Sheet1 |  |  |  | Al9.6Fe31Co18.8Ni24.7Cu16 | [32 empty] | 5.0 ¦ 5 |  | BCC+FCC
Al28.9Cr38.7Fe13.9Co9Ni9.4 | Al28.93_Co9.01_Cr38.74_Fe13.91_Ni9.41 | 5 | Merged_Eutectic_HEA_AllProps.xlsx ¦ Final_HEA_Database.xlsx ¦ Dataset_HEAs.xlsx | Ji-Chang Ren ¦ Sheet1 |  |  |  | Al28.9Cr38.7Fe13.9Co9Ni9.4 | [32 empty] | 5.0 ¦ 5 |  | BCC
Cr29.1Mn17.8Fe13.9Ni15.1Cu24.1 | Cr29.1_Cu24.1_Fe13.9_Mn17.8_Ni15.1 | 5 | Merged_Eutectic_HEA_AllProps.xlsx ¦ Final_HEA_Database.xlsx ¦ Dataset_HEAs.xlsx | Ji-Chang Ren ¦ Sheet1 |  |  |  | Cr29.1Mn17.8Fe13.9Ni15.1Cu24.1 | [32 empty] | 5.0 ¦ 5 |  | AM
Al4.6Cr21Co26.3Ni31Cu17.1 | Al4.6_Co26.3_Cr21.0_Cu17.1_Ni31.0 | 5 | Merged_Eutectic_HEA_AllProps.xlsx ¦ Final_HEA_Database.xlsx ¦ Dataset_HEAs.xlsx | Ji-Chang Ren ¦ Sheet1 |  |  |  | Al4.6Cr21Co26.3Ni31Cu17.1 | [32 empty] | 5.0 ¦ 5 |  | FCC
Al22.6Fe11.5Co12.3Ni16.5Cu37.1 | Al22.6_Co12.3_Cu37.1_Fe11.5_Ni16.5 | 5 | Merged_Eutectic_HEA_AllProps.xlsx ¦ Final_HEA_Database.xlsx ¦ Dataset_HEAs.xlsx | Ji-Chang Ren ¦ Sheet1 |  |  |  | Al22.6Fe11.5Co12.3Ni16.5Cu37.1 | [32 empty] | 5.0 ¦ 5 |  | FCC
Al6.2Cr44.1Fe9.1Co11Cu29.7 | Al6.19_Co10.99_Cr44.06_Cu29.67_Fe9.09 | 5 | Merged_Eutectic_HEA_AllProps.xlsx ¦ Final_HEA_Database.xlsx ¦ Dataset_HEAs.xlsx | Ji-Chang Ren ¦ Sheet1 |  |  |  | Al6.2Cr44.1Fe9.1Co11Cu29.7 | [32 empty] | 5.0 ¦ 5 |  | BCC
Al7.7Cr9.6Fe26.6Co27.3Ni28.9 | Al7.69_Co27.27_Cr9.59_Fe26.57_Ni28.87 | 5 | Merged_Eutectic_HEA_AllProps.xlsx ¦ Final_HEA_Database.xlsx ¦ Dataset_HEAs.xlsx | Ji-Chang Ren ¦ Sheet1 |  |  |  | Al7.7Cr9.6Fe26.6Co27.3Ni28.9 | [32 empty] | 5.0 ¦ 5 |  | AM
Al28.6Fe9.4Co6.4Ni9Cu46.7 | Al28.57_Co6.39_Cu46.65_Fe9.39_Ni8.99 | 5 | Merged_Eutectic_HEA_AllProps.xlsx ¦ Final_HEA_Database.xlsx ¦ Dataset_HEAs.xlsx | Ji-Chang Ren ¦ Sheet1 |  |  |  | Al28.6Fe9.4Co6.4Ni9Cu46.7 | [32 empty] | 5.0 ¦ 5 |  | BCC
Cr21.5Mn11.4Fe23.8Co28Cu15.3 | Co28.0_Cr21.5_Cu15.3_Fe23.8_Mn11.4 | 5 | Merged_Eutectic_HEA_AllProps.xlsx ¦ Final_HEA_Database.xlsx ¦ Dataset_HEAs.xlsx | Ji-Chang Ren ¦ Sheet1 |  |  |  | Cr21.5Mn11.4Fe23.8Co28Cu15.3 | [32 empty] | 5.0 ¦ 5 |  | BCC
Cr27.7Mn22.1Fe14.2Co16.8Cu19.3 | Co16.78_Cr27.67_Cu19.28_Fe14.19_Mn22.08 | 5 | Merged_Eutectic_HEA_AllProps.xlsx ¦ Final_HEA_Database.xlsx ¦ Dataset_HEAs.xlsx | Ji-Chang Ren ¦ Sheet1 |  |  |  | Cr27.7Mn22.1Fe14.2Co16.8Cu19.3 | [32 empty] | 5.0 ¦ 5 |  | AM
Cr15.6Mn26.3Co20.6Ni22.7Cu14.8 | Co20.6_Cr15.6_Cu14.8_Mn26.3_Ni22.7 | 5 | Merged_Eutectic_HEA_AllProps.xlsx ¦ Final_HEA_Database.xlsx ¦ Dataset_HEAs.xlsx | Ji-Chang Ren ¦ Sheet1 |  |  |  | Cr15.6Mn26.3Co20.6Ni22.7Cu14.8 | [32 empty] | 5.0 ¦ 5 |  | AM
Mn36.2Fe18.2Co16.8Ni20Cu8.8 | Co16.8_Cu8.8_Fe18.2_Mn36.2_Ni20.0 | 5 | Merged_Eutectic_HEA_AllProps.xlsx ¦ Final_HEA_Database.xlsx ¦ Dataset_HEAs.xlsx | Ji-Chang Ren ¦ Sheet1 |  |  |  | Mn36.2Fe18.2Co16.8Ni20Cu8.8 | [32 empty] | 5.0 ¦ 5 |  | AM
Al11.6Fe35.3Co14.7Ni19.4Cu19.1 | Al11.59_Co14.69_Cu19.08_Fe35.26_Ni19.38 | 5 | Merged_Eutectic_HEA_AllProps.xlsx ¦ Final_HEA_Database.xlsx ¦ Dataset_HEAs.xlsx | Ji-Chang Ren ¦ Sheet1 |  |  |  | Al11.6Fe35.3Co14.7Ni19.4Cu19.1 | [32 empty] | 5.0 ¦ 5 |  | BCC+FCC
Cr18.1Mn7Fe27.9Ni32.9Cu14.1 | Cr18.1_Cu14.1_Fe27.9_Mn7.0_Ni32.9 | 5 | Merged_Eutectic_HEA_AllProps.xlsx ¦ Final_HEA_Database.xlsx ¦ Dataset_HEAs.xlsx | Ji-Chang Ren ¦ Sheet1 |  |  |  | Cr18.1Mn7Fe27.9Ni32.9Cu14.1 | [32 empty] | 5.0 ¦ 5 |  | FCC
Al7.6Cr35.2Fe14.6Co17.7Cu24.8 | Al7.61_Co17.72_Cr35.24_Cu24.82_Fe14.61 | 5 | Merged_Eutectic_HEA_AllProps.xlsx ¦ Final_HEA_Database.xlsx ¦ Dataset_HEAs.xlsx | Ji-Chang Ren ¦ Sheet1 |  |  |  | Al7.6Cr35.2Fe14.6Co17.7Cu24.8 | [32 empty] | 5.0 ¦ 5 |  | BCC
Al9.9Cr12.8Fe20.2Co27.5Ni29.7 | Al9.89_Co27.47_Cr12.79_Fe20.18_Ni29.67 | 5 | Merged_Eutectic_HEA_AllProps.xlsx ¦ Final_HEA_Database.xlsx ¦ Dataset_HEAs.xlsx | Ji-Chang Ren ¦ Sheet1 |  |  |  | Al9.9Cr12.8Fe20.2Co27.5Ni29.7 | [32 empty] | 5.0 ¦ 5 |  | AM
Cr18.6Fe27.5Co20.6Ni24.9Cu8.4 | Co20.6_Cr18.6_Cu8.4_Fe27.5_Ni24.9 | 5 | Merged_Eutectic_HEA_AllProps.xlsx ¦ Final_HEA_Database.xlsx ¦ Dataset_HEAs.xlsx | Ji-Chang Ren ¦ Sheet1 |  |  |  | Cr18.6Fe27.5Co20.6Ni24.9Cu8.4 | [32 empty] | 5.0 ¦ 5 |  | FCC
Al22.4Cr29Fe21.2Co13.1Ni14.3 | Al22.4_Co13.1_Cr29.0_Fe21.2_Ni14.3 | 5 | Merged_Eutectic_HEA_AllProps.xlsx ¦ Final_HEA_Database.xlsx ¦ Dataset_HEAs.xlsx | Ji-Chang Ren ¦ Sheet1 |  |  |  | Al22.4Cr29Fe21.2Co13.1Ni14.3 | [32 empty] | 5.0 ¦ 5 |  | BCC
Cr11Mn12.6Fe12.1Co29.1Ni35.2 | Co29.1_Cr11.0_Fe12.1_Mn12.6_Ni35.2 | 5 | Merged_Eutectic_HEA_AllProps.xlsx ¦ Final_HEA_Database.xlsx ¦ Dataset_HEAs.xlsx | Ji-Chang Ren ¦ Sheet1 |  |  |  | Cr11Mn12.6Fe12.1Co29.1Ni35.2 | [32 empty] | 5.0 ¦ 5 |  | AM
Cr9.1Fe13.6Co30.7Ni36.4Cu10.3 | Co30.67_Cr9.09_Cu10.29_Fe13.59_Ni36.36 | 5 | Merged_Eutectic_HEA_AllProps.xlsx ¦ Final_HEA_Database.xlsx ¦ Dataset_HEAs.xlsx | Ji-Chang Ren ¦ Sheet1 |  |  |  | Cr9.1Fe13.6Co30.7Ni36.4Cu10.3 | [32 empty] | 5.0 ¦ 5 |  | FCC
Al13.1Fe9.5Co24.5Ni31.4Cu21.5 | Al13.1_Co24.5_Cu21.5_Fe9.5_Ni31.4 | 5 | Merged_Eutectic_HEA_AllProps.xlsx ¦ Final_HEA_Database.xlsx ¦ Dataset_HEAs.xlsx | Ji-Chang Ren ¦ Sheet1 |  |  |  | Al13.1Fe9.5Co24.5Ni31.4Cu21.5 | [32 empty] | 5.0 ¦ 5 |  | FCC
Al8.5Cr30.2Co16.6Ni20.2Cu24.5 | Al8.5_Co16.6_Cr30.2_Cu24.5_Ni20.2 | 5 | Merged_Eutectic_HEA_AllProps.xlsx ¦ Final_HEA_Database.xlsx ¦ Dataset_HEAs.xlsx | Ji-Chang Ren ¦ Sheet1 |  |  |  | Al8.5Cr30.2Co16.6Ni20.2Cu24.5 | [32 empty] | 5.0 ¦ 5 |  | BCC+FCC
Cr21.3Mn13.3Fe23.3Co27.1Cu15 | Co27.1_Cr21.3_Cu15.0_Fe23.3_Mn13.3 | 5 | Merged_Eutectic_HEA_AllProps.xlsx ¦ Final_HEA_Database.xlsx ¦ Dataset_HEAs.xlsx | Ji-Chang Ren ¦ Sheet1 |  |  |  | Cr21.3Mn13.3Fe23.3Co27.1Cu15 | [32 empty] | 5.0 ¦ 5 |  | BCC
Al15.5Cr39.7Fe7.2Co8.9Cu28.7 | Al15.5_Co8.9_Cr39.7_Cu28.7_Fe7.2 | 5 | Merged_Eutectic_HEA_AllProps.xlsx ¦ Final_HEA_Database.xlsx ¦ Dataset_HEAs.xlsx | Ji-Chang Ren ¦ Sheet1 |  |  |  | Al15.5Cr39.7Fe7.2Co8.9Cu28.7 | [32 empty] | 5.0 ¦ 5 |  | BCC
Cr12.6Mn10.7Fe13.8Co28.4Ni34.5 | Co28.4_Cr12.6_Fe13.8_Mn10.7_Ni34.5 | 5 | Merged_Eutectic_HEA_AllProps.xlsx ¦ Final_HEA_Database.xlsx ¦ Dataset_HEAs.xlsx | Ji-Chang Ren ¦ Sheet1 |  |  |  | Cr12.6Mn10.7Fe13.8Co28.4Ni34.5 | [32 empty] | 5.0 ¦ 5 |  | AM
Al9.1Cr24.2Co21.2Ni25.3Cu20.2 | Al9.1_Co21.2_Cr24.2_Cu20.2_Ni25.3 | 5 | Merged_Eutectic_HEA_AllProps.xlsx ¦ Final_HEA_Database.xlsx ¦ Dataset_HEAs.xlsx | Ji-Chang Ren ¦ Sheet1 |  |  |  | Al9.1Cr24.2Co21.2Ni25.3Cu20.2 | [32 empty] | 5.0 ¦ 5 |  | BCC+FCC
Al8.1Fe8.9Co30.7Ni38.8Cu13.6 | Al8.09_Co30.67_Cu13.59_Fe8.89_Ni38.76 | 5 | Merged_Eutectic_HEA_AllProps.xlsx ¦ Final_HEA_Database.xlsx ¦ Dataset_HEAs.xlsx | Ji-Chang Ren ¦ Sheet1 |  |  |  | Al8.1Fe8.9Co30.7Ni38.8Cu13.6 | [32 empty] | 5.0 ¦ 5 |  | FCC
Al39.7Cr22.3Fe9.2Co11.3Cu17.5 | Al39.7_Co11.3_Cr22.3_Cu17.5_Fe9.2 | 5 | Merged_Eutectic_HEA_AllProps.xlsx ¦ Final_HEA_Database.xlsx ¦ Dataset_HEAs.xlsx | Ji-Chang Ren ¦ Sheet1 |  |  |  | Al39.7Cr22.3Fe9.2Co11.3Cu17.5 | [32 empty] | 5.0 ¦ 5 |  | BCC
Al27Cr35.8Fe15.6Co10.4Ni11.2 | Al27.0_Co10.4_Cr35.8_Fe15.6_Ni11.2 | 5 | Merged_Eutectic_HEA_AllProps.xlsx ¦ Final_HEA_Database.xlsx ¦ Dataset_HEAs.xlsx | Ji-Chang Ren ¦ Sheet1 |  |  |  | Al27Cr35.8Fe15.6Co10.4Ni11.2 | [32 empty] | 5.0 ¦ 5 |  | BCC
Cr15.9Mn4.8Fe17.7Co27.9Ni33.8 | Co27.87_Cr15.88_Fe17.68_Mn4.8_Ni33.77 | 5 | Merged_Eutectic_HEA_AllProps.xlsx ¦ Final_HEA_Database.xlsx ¦ Dataset_HEAs.xlsx | Ji-Chang Ren ¦ Sheet1 |  |  |  | Cr15.9Mn4.8Fe17.7Co27.9Ni33.8 | [32 empty] | 5.0 ¦ 5 |  | AM
Cr13.3Mn41Co15.7Ni17Cu13 | Co15.7_Cr13.3_Cu13.0_Mn41.0_Ni17.0 | 5 | Merged_Eutectic_HEA_AllProps.xlsx ¦ Final_HEA_Database.xlsx ¦ Dataset_HEAs.xlsx | Ji-Chang Ren ¦ Sheet1 |  |  |  | Cr13.3Mn41Co15.7Ni17Cu13 | [32 empty] | 5.0 ¦ 5 |  | AM
Cr18.7Mn10.7Fe21Co22.5Ni27.1 | Co22.5_Cr18.7_Fe21.0_Mn10.7_Ni27.1 | 5 | Merged_Eutectic_HEA_AllProps.xlsx ¦ Final_HEA_Database.xlsx ¦ Dataset_HEAs.xlsx | Ji-Chang Ren ¦ Sheet1 |  |  |  | Cr18.7Mn10.7Fe21Co22.5Ni27.1 | [32 empty] | 5.0 ¦ 5 |  | AM
Al14.5Cr18.6Fe24.3Co20.5Ni22.1 | Al14.5_Co20.5_Cr18.6_Fe24.3_Ni22.1 | 5 | Merged_Eutectic_HEA_AllProps.xlsx ¦ Final_HEA_Database.xlsx ¦ Dataset_HEAs.xlsx | Ji-Chang Ren ¦ Sheet1 |  |  |  | Al14.5Cr18.6Fe24.3Co20.5Ni22.1 | [32 empty] | 5.0 ¦ 5 |  | AM
Cr6Fe9Co32.5Ni38.1Cu14.3 | Co32.53_Cr6.01_Cu14.31_Fe9.01_Ni38.14 | 5 | Merged_Eutectic_HEA_AllProps.xlsx ¦ Final_HEA_Database.xlsx ¦ Dataset_HEAs.xlsx | Ji-Chang Ren ¦ Sheet1 |  |  |  | Cr6Fe9Co32.5Ni38.1Cu14.3 | [32 empty] | 5.0 ¦ 5 |  | FCC
Al13.5Cr14.6Co28.7Ni33.9Cu9.4 | Al13.49_Co28.67_Cr14.59_Cu9.39_Ni33.87 | 5 | Merged_Eutectic_HEA_AllProps.xlsx ¦ Final_HEA_Database.xlsx ¦ Dataset_HEAs.xlsx | Ji-Chang Ren ¦ Sheet1 |  |  |  | Al13.5Cr14.6Co28.7Ni33.9Cu9.4 | [32 empty] | 5.0 ¦ 5 |  | FCC
Cr20.9Fe30.7Co12Ni14.6Cu21.8 | Co12.0_Cr20.9_Cu21.8_Fe30.7_Ni14.6 | 5 | Merged_Eutectic_HEA_AllProps.xlsx ¦ Final_HEA_Database.xlsx ¦ Dataset_HEAs.xlsx | Ji-Chang Ren ¦ Sheet1 |  |  |  | Cr20.9Fe30.7Co12Ni14.6Cu21.8 | [32 empty] | 5.0 ¦ 5 |  | BCC+FCC
Cr24.1Mn37.5Fe9.8Co11.7Cu16.9 | Co11.7_Cr24.1_Cu16.9_Fe9.8_Mn37.5 | 5 | Merged_Eutectic_HEA_AllProps.xlsx ¦ Final_HEA_Database.xlsx ¦ Dataset_HEAs.xlsx | Ji-Chang Ren ¦ Sheet1 |  |  |  | Cr24.1Mn37.5Fe9.8Co11.7Cu16.9 | [32 empty] | 5.0 ¦ 5 |  | AM
Al11.6Cr36.4Fe11.6Co14.3Cu26 | Al11.61_Co14.31_Cr36.44_Cu26.03_Fe11.61 | 5 | Merged_Eutectic_HEA_AllProps.xlsx ¦ Final_HEA_Database.xlsx ¦ Dataset_HEAs.xlsx | Ji-Chang Ren ¦ Sheet1 |  |  |  | Al11.6Cr36.4Fe11.6Co14.3Cu26 | [32 empty] | 5.0 ¦ 5 |  | BCC
Al19.1Cr28Fe14.3Co17.4Cu21.1 | Al19.12_Co17.42_Cr28.03_Cu21.12_Fe14.31 | 5 | Merged_Eutectic_HEA_AllProps.xlsx ¦ Final_HEA_Database.xlsx ¦ Dataset_HEAs.xlsx | Ji-Chang Ren ¦ Sheet1 |  |  |  | Al19.1Cr28Fe14.3Co17.4Cu21.1 | [32 empty] | 5.0 ¦ 5 |  | BCC
Al12.2Cr8.9Co32.6Ni38.4Cu7.9 | Al12.2_Co32.6_Cr8.9_Cu7.9_Ni38.4 | 5 | Merged_Eutectic_HEA_AllProps.xlsx ¦ Final_HEA_Database.xlsx ¦ Dataset_HEAs.xlsx | Ji-Chang Ren ¦ Sheet1 |  |  |  | Al12.2Cr8.9Co32.6Ni38.4Cu7.9 | [32 empty] | 5.0 ¦ 5 |  | FCC
Mn8.2Fe13.2Co33.1Ni39.3Cu6.2 | Co33.1_Cu6.2_Fe13.2_Mn8.2_Ni39.3 | 5 | Merged_Eutectic_HEA_AllProps.xlsx ¦ Final_HEA_Database.xlsx ¦ Dataset_HEAs.xlsx | Ji-Chang Ren ¦ Sheet1 |  |  |  | Mn8.2Fe13.2Co33.1Ni39.3Cu6.2 | [32 empty] | 5.0 ¦ 5 |  | FCC
Al6.3Cr22Fe25.4Co30.1Cu16.2 | Al6.3_Co30.1_Cr22.0_Cu16.2_Fe25.4 | 5 | Merged_Eutectic_HEA_AllProps.xlsx ¦ Final_HEA_Database.xlsx ¦ Dataset_HEAs.xlsx | Ji-Chang Ren ¦ Sheet1 |  |  |  | Al6.3Cr22Fe25.4Co30.1Cu16.2 | [32 empty] | 5.0 ¦ 5 |  | BCC+FCC
Al26.5Fe11.4Co24.2Ni30.5Cu7.3 | Al26.53_Co24.22_Cu7.31_Fe11.41_Ni30.53 | 5 | Merged_Eutectic_HEA_AllProps.xlsx ¦ Final_HEA_Database.xlsx ¦ Dataset_HEAs.xlsx | Ji-Chang Ren ¦ Sheet1 |  |  |  | Al26.5Fe11.4Co24.2Ni30.5Cu7.3 | [32 empty] | 5.0 ¦ 5 |  | BCC+FCC
Cr13.3Mn12.2Fe30Co34.6Cu9.8 | Co34.63_Cr13.31_Cu9.81_Fe30.03_Mn12.21 | 5 | Merged_Eutectic_HEA_AllProps.xlsx ¦ Final_HEA_Database.xlsx ¦ Dataset_HEAs.xlsx | Ji-Chang Ren ¦ Sheet1 |  |  |  | Cr13.3Mn12.2Fe30Co34.6Cu9.8 | [32 empty] | 5.0 ¦ 5 |  | BCC
Al21.5Fe7.7Co15.3Ni20.3Cu35.2 | Al21.5_Co15.3_Cu35.2_Fe7.7_Ni20.3 | 5 | Merged_Eutectic_HEA_AllProps.xlsx ¦ Final_HEA_Database.xlsx ¦ Dataset_HEAs.xlsx | Ji-Chang Ren ¦ Sheet1 |  |  |  | Al21.5Fe7.7Co15.3Ni20.3Cu35.2 | [32 empty] | 5.0 ¦ 5 |  | FCC
Al42.8Fe14Co14.9Ni19.2Cu9.1 | Al42.8_Co14.9_Cu9.1_Fe14.0_Ni19.2 | 5 | Merged_Eutectic_HEA_AllProps.xlsx ¦ Final_HEA_Database.xlsx ¦ Dataset_HEAs.xlsx | Ji-Chang Ren ¦ Sheet1 |  |  |  | Al42.8Fe14Co14.9Ni19.2Cu9.1 | [32 empty] | 5.0 ¦ 5 |  | BCC
Cr34Mn6.3Fe16.4Ni18Cu25.3 | Cr34.0_Cu25.3_Fe16.4_Mn6.3_Ni18.0 | 5 | Merged_Eutectic_HEA_AllProps.xlsx ¦ Final_HEA_Database.xlsx ¦ Dataset_HEAs.xlsx | Ji-Chang Ren ¦ Sheet1 |  |  |  | Cr34Mn6.3Fe16.4Ni18Cu25.3 | [32 empty] | 5.0 ¦ 5 |  | BCC+FCC
Al26.2Cr20.5Fe20.6Ni17Cu15.7 | Al26.2_Cr20.5_Cu15.7_Fe20.6_Ni17.0 | 5 | Merged_Eutectic_HEA_AllProps.xlsx ¦ Final_HEA_Database.xlsx ¦ Dataset_HEAs.xlsx | Ji-Chang Ren ¦ Sheet1 |  |  |  | Al26.2Cr20.5Fe20.6Ni17Cu15.7 | [32 empty] | 5.0 ¦ 5 |  | BCC
Al18.2Cr18.5Co12.6Ni16Cu34.8 | Al18.18_Co12.59_Cr18.48_Cu34.77_Ni15.98 | 5 | Merged_Eutectic_HEA_AllProps.xlsx ¦ Final_HEA_Database.xlsx ¦ Dataset_HEAs.xlsx | Ji-Chang Ren ¦ Sheet1 |  |  |  | Al18.2Cr18.5Co12.6Ni16Cu34.8 | [32 empty] | 5.0 ¦ 5 |  | BCC+FCC
Al26Cr35Fe12.3Co12.9Ni13.8 | Al26.0_Co12.9_Cr35.0_Fe12.3_Ni13.8 | 5 | Merged_Eutectic_HEA_AllProps.xlsx ¦ Final_HEA_Database.xlsx ¦ Dataset_HEAs.xlsx | Ji-Chang Ren ¦ Sheet1 |  |  |  | Al26Cr35Fe12.3Co12.9Ni13.8 | [32 empty] | 5.0 ¦ 5 |  | BCC
Al6Fe16.2Co29.9Ni37.5Cu10.3 | Al6.01_Co29.93_Cu10.31_Fe16.22_Ni37.54 | 5 | Merged_Eutectic_HEA_AllProps.xlsx ¦ Final_HEA_Database.xlsx ¦ Dataset_HEAs.xlsx | Ji-Chang Ren ¦ Sheet1 |  |  |  | Al6Fe16.2Co29.9Ni37.5Cu10.3 | [32 empty] | 5.0 ¦ 5 |  | FCC
Al11.2Cr15.3Fe34.9Ni26.9Cu11.8 | Al11.19_Cr15.28_Cu11.79_Fe34.87_Ni26.87 | 5 | Merged_Eutectic_HEA_AllProps.xlsx ¦ Final_HEA_Database.xlsx ¦ Dataset_HEAs.xlsx | Ji-Chang Ren ¦ Sheet1 |  |  |  | Al11.2Cr15.3Fe34.9Ni26.9Cu11.8 | [32 empty] | 5.0 ¦ 5 |  | BCC+FCC
Al20.3Cr26.7Fe7.6Co22.3Ni23.1 | Al20.3_Co22.3_Cr26.7_Fe7.6_Ni23.1 | 5 | Merged_Eutectic_HEA_AllProps.xlsx ¦ Final_HEA_Database.xlsx ¦ Dataset_HEAs.xlsx | Ji-Chang Ren ¦ Sheet1 |  |  |  | Al20.3Cr26.7Fe7.6Co22.3Ni23.1 | [32 empty] | 5.0 ¦ 5 |  | BCC+FCC
Al10.5Cr10.2Co32.3Ni38Cu9 | Al10.5_Co32.3_Cr10.2_Cu9.0_Ni38.0 | 5 | Merged_Eutectic_HEA_AllProps.xlsx ¦ Final_HEA_Database.xlsx ¦ Dataset_HEAs.xlsx | Ji-Chang Ren ¦ Sheet1 |  |  |  | Al10.5Cr10.2Co32.3Ni38Cu9 | [32 empty] | 5.0 ¦ 5 |  | FCC
Al31.8Cr44Fe7.8Co8.1Ni8.3 | Al31.8_Co8.1_Cr44.0_Fe7.8_Ni8.3 | 5 | Merged_Eutectic_HEA_AllProps.xlsx ¦ Final_HEA_Database.xlsx ¦ Dataset_HEAs.xlsx | Ji-Chang Ren ¦ Sheet1 |  |  |  | Al31.8Cr44Fe7.8Co8.1Ni8.3 | [32 empty] | 5.0 ¦ 5 |  | BCC
Al18.1Fe23.7Co12.1Ni16.3Cu29.8 | Al18.1_Co12.1_Cu29.8_Fe23.7_Ni16.3 | 5 | Merged_Eutectic_HEA_AllProps.xlsx ¦ Final_HEA_Database.xlsx ¦ Dataset_HEAs.xlsx | Ji-Chang Ren ¦ Sheet1 |  |  |  | Al18.1Fe23.7Co12.1Ni16.3Cu29.8 | [32 empty] | 5.0 ¦ 5 |  | BCC+FCC
Al25.7Cr27.5Co15.8Ni18.9Cu12.2 | Al25.67_Co15.78_Cr27.47_Cu12.19_Ni18.88 | 5 | Merged_Eutectic_HEA_AllProps.xlsx ¦ Final_HEA_Database.xlsx ¦ Dataset_HEAs.xlsx | Ji-Chang Ren ¦ Sheet1 |  |  |  | Al25.7Cr27.5Co15.8Ni18.9Cu12.2 | [32 empty] | 5.0 ¦ 5 |  | BCC+FCC
Al13.2Cr13.9Co27.8Ni33Cu12.1 | Al13.2_Co27.8_Cr13.9_Cu12.1_Ni33.0 | 5 | Merged_Eutectic_HEA_AllProps.xlsx ¦ Final_HEA_Database.xlsx ¦ Dataset_HEAs.xlsx | Ji-Chang Ren ¦ Sheet1 |  |  |  | Al13.2Cr13.9Co27.8Ni33Cu12.1 | [32 empty] | 5.0 ¦ 5 |  | FCC
Cr15.3Mn4.9Fe31.4Ni36.8Cu11.7 | Cr15.28_Cu11.69_Fe31.37_Mn4.9_Ni36.76 | 5 | Merged_Eutectic_HEA_AllProps.xlsx ¦ Final_HEA_Database.xlsx ¦ Dataset_HEAs.xlsx | Ji-Chang Ren ¦ Sheet1 |  |  |  | Cr15.3Mn4.9Fe31.4Ni36.8Cu11.7 | [32 empty] | 5.0 ¦ 5 |  | FCC
Al19.7Fe13.6Co25.8Ni32.3Cu8.6 | Al19.7_Co25.8_Cu8.6_Fe13.6_Ni32.3 | 5 | Merged_Eutectic_HEA_AllProps.xlsx ¦ Final_HEA_Database.xlsx ¦ Dataset_HEAs.xlsx | Ji-Chang Ren ¦ Sheet1 |  |  |  | Al19.7Fe13.6Co25.8Ni32.3Cu8.6 | [32 empty] | 5.0 ¦ 5 |  | FCC
Al7.4Fe34.4Co20.2Ni25.9Cu12.1 | Al7.4_Co20.2_Cu12.1_Fe34.4_Ni25.9 | 5 | Merged_Eutectic_HEA_AllProps.xlsx ¦ Final_HEA_Database.xlsx ¦ Dataset_HEAs.xlsx | Ji-Chang Ren ¦ Sheet1 |  |  |  | Al7.4Fe34.4Co20.2Ni25.9Cu12.1 | [32 empty] | 5.0 ¦ 5 |  | BCC+FCC
Al11.3Cr14Fe38.3Co17.5Ni18.9 | Al11.3_Co17.5_Cr14.0_Fe38.3_Ni18.9 | 5 | Merged_Eutectic_HEA_AllProps.xlsx ¦ Final_HEA_Database.xlsx ¦ Dataset_HEAs.xlsx | Ji-Chang Ren ¦ Sheet1 |  |  |  | Al11.3Cr14Fe38.3Co17.5Ni18.9 | [32 empty] | 5.0 ¦ 5 |  | AM
Cr15.8Mn8.2Fe29.2Ni34.6Cu12.2 | Cr15.8_Cu12.2_Fe29.2_Mn8.2_Ni34.6 | 5 | Merged_Eutectic_HEA_AllProps.xlsx ¦ Final_HEA_Database.xlsx ¦ Dataset_HEAs.xlsx | Ji-Chang Ren ¦ Sheet1 |  |  |  | Cr15.8Mn8.2Fe29.2Ni34.6Cu12.2 | [32 empty] | 5.0 ¦ 5 |  | FCC
Cr20.4Fe29.7Co8Ni9.8Cu32.1 | Co8.0_Cr20.4_Cu32.1_Fe29.7_Ni9.8 | 5 | Merged_Eutectic_HEA_AllProps.xlsx ¦ Final_HEA_Database.xlsx ¦ Dataset_HEAs.xlsx | Ji-Chang Ren ¦ Sheet1 |  |  |  | Cr20.4Fe29.7Co8Ni9.8Cu32.1 | [32 empty] | 5.0 ¦ 5 |  | BCC+FCC
Al16.1Cr19.7Fe26.4Co16.7Ni21.1 | Al16.1_Co16.7_Cr19.7_Fe26.4_Ni21.1 | 5 | Merged_Eutectic_HEA_AllProps.xlsx ¦ Final_HEA_Database.xlsx ¦ Dataset_HEAs.xlsx | Ji-Chang Ren ¦ Sheet1 |  |  |  | Al16.1Cr19.7Fe26.4Co16.7Ni21.1 | [32 empty] | 5.0 ¦ 5 |  | AM
Mn7.8Fe20.4Co28.4Ni33.6Cu9.9 | Co28.37_Cu9.89_Fe20.38_Mn7.79_Ni33.57 | 5 | Merged_Eutectic_HEA_AllProps.xlsx ¦ Final_HEA_Database.xlsx ¦ Dataset_HEAs.xlsx | Ji-Chang Ren ¦ Sheet1 |  |  |  | Mn7.8Fe20.4Co28.4Ni33.6Cu9.9 | [32 empty] | 5.0 ¦ 5 |  | FCC
Al18.3Cr27.8Fe18.5Ni14.7Cu20.7 | Al18.3_Cr27.8_Cu20.7_Fe18.5_Ni14.7 | 5 | Merged_Eutectic_HEA_AllProps.xlsx ¦ Final_HEA_Database.xlsx ¦ Dataset_HEAs.xlsx | Ji-Chang Ren ¦ Sheet1 |  |  |  | Al18.3Cr27.8Fe18.5Ni14.7Cu20.7 | [32 empty] | 5.0 ¦ 5 |  | BCC
Al38.9Cr18Fe13Co16.1Cu14 | Al38.9_Co16.1_Cr18.0_Cu14.0_Fe13.0 | 5 | Merged_Eutectic_HEA_AllProps.xlsx ¦ Final_HEA_Database.xlsx ¦ Dataset_HEAs.xlsx | Ji-Chang Ren ¦ Sheet1 |  |  |  | Al38.9Cr18Fe13Co16.1Cu14 | [32 empty] | 5.0 ¦ 5 |  | BCC
Al24.2Fe16.2Co8.5Ni11.6Cu39.5 | Al24.2_Co8.5_Cu39.5_Fe16.2_Ni11.6 | 5 | Merged_Eutectic_HEA_AllProps.xlsx ¦ Final_HEA_Database.xlsx ¦ Dataset_HEAs.xlsx | Ji-Chang Ren ¦ Sheet1 |  |  |  | Al24.2Fe16.2Co8.5Ni11.6Cu39.5 | [32 empty] | 5.0 ¦ 5 |  | BCC
Al39.3Cr16.4Fe21.9Co9.7Ni12.6 | Al39.34_Co9.71_Cr16.42_Fe21.92_Ni12.61 | 5 | Merged_Eutectic_HEA_AllProps.xlsx ¦ Final_HEA_Database.xlsx ¦ Dataset_HEAs.xlsx | Ji-Chang Ren ¦ Sheet1 |  |  |  | Al39.3Cr16.4Fe21.9Co9.7Ni12.6 | [32 empty] | 5.0 ¦ 5 |  | BCC
Al8.3Cr28.4Fe19.3Co23.4Cu20.6 | Al8.3_Co23.4_Cr28.4_Cu20.6_Fe19.3 | 5 | Merged_Eutectic_HEA_AllProps.xlsx ¦ Final_HEA_Database.xlsx ¦ Dataset_HEAs.xlsx | Ji-Chang Ren ¦ Sheet1 |  |  |  | Al8.3Cr28.4Fe19.3Co23.4Cu20.6 | [32 empty] | 5.0 ¦ 5 |  | BCC
Al19.7Fe22.5Co10.9Ni14.4Cu32.5 | Al19.7_Co10.9_Cu32.5_Fe22.5_Ni14.4 | 5 | Merged_Eutectic_HEA_AllProps.xlsx ¦ Final_HEA_Database.xlsx ¦ Dataset_HEAs.xlsx | Ji-Chang Ren ¦ Sheet1 |  |  |  | Al19.7Fe22.5Co10.9Ni14.4Cu32.5 | [32 empty] | 5.0 ¦ 5 |  | BCC+FCC
Cr30.7Mn6.7Fe18.6Ni20.8Cu23.2 | Cr30.7_Cu23.2_Fe18.6_Mn6.7_Ni20.8 | 5 | Merged_Eutectic_HEA_AllProps.xlsx ¦ Final_HEA_Database.xlsx ¦ Dataset_HEAs.xlsx | Ji-Chang Ren ¦ Sheet1 |  |  |  | Cr30.7Mn6.7Fe18.6Ni20.8Cu23.2 | [32 empty] | 5.0 ¦ 5 |  | BCC+FCC
Al52.6Fe14.5Co10.2Ni13.2Cu9.5 | Al52.6_Co10.2_Cu9.5_Fe14.5_Ni13.2 | 5 | Merged_Eutectic_HEA_AllProps.xlsx ¦ Final_HEA_Database.xlsx ¦ Dataset_HEAs.xlsx | Ji-Chang Ren ¦ Sheet1 |  |  |  | Al52.6Fe14.5Co10.2Ni13.2Cu9.5 | [32 empty] | 5.0 ¦ 5 |  | BCC
Al7.4Cr44.8Fe7.7Co9.2Cu30.9 | Al7.4_Co9.2_Cr44.8_Cu30.9_Fe7.7 | 5 | Merged_Eutectic_HEA_AllProps.xlsx ¦ Final_HEA_Database.xlsx ¦ Dataset_HEAs.xlsx | Ji-Chang Ren ¦ Sheet1 |  |  |  | Al7.4Cr44.8Fe7.7Co9.2Cu30.9 | [32 empty] | 5.0 ¦ 5 |  | BCC
Cr18.7Mn6.4Fe20.7Co24.4Ni29.8 | Co24.4_Cr18.7_Fe20.7_Mn6.4_Ni29.8 | 5 | Merged_Eutectic_HEA_AllProps.xlsx ¦ Final_HEA_Database.xlsx ¦ Dataset_HEAs.xlsx | Ji-Chang Ren ¦ Sheet1 |  |  |  | Cr18.7Mn6.4Fe20.7Co24.4Ni29.8 | [32 empty] | 5.0 ¦ 5 |  | AM
Al19.8Cr35.7Fe8.1Co10Cu26.5 | Al19.78_Co9.99_Cr35.66_Cu26.47_Fe8.09 | 5 | Merged_Eutectic_HEA_AllProps.xlsx ¦ Final_HEA_Database.xlsx ¦ Dataset_HEAs.xlsx | Ji-Chang Ren ¦ Sheet1 |  |  |  | Al19.8Cr35.7Fe8.1Co10Cu26.5 | [32 empty] | 5.0 ¦ 5 |  | BCC
Al31.3Cr29.8Fe9Ni7.3Cu22.5 | Al31.33_Cr29.83_Cu22.52_Fe9.01_Ni7.31 | 5 | Merged_Eutectic_HEA_AllProps.xlsx ¦ Final_HEA_Database.xlsx ¦ Dataset_HEAs.xlsx | Ji-Chang Ren ¦ Sheet1 |  |  |  | Al31.3Cr29.8Fe9Ni7.3Cu22.5 | [32 empty] | 5.0 ¦ 5 |  | BCC
Al9.9Cr20.8Fe30.4Ni23.3Cu15.6 | Al9.9_Cr20.8_Cu15.6_Fe30.4_Ni23.3 | 5 | Merged_Eutectic_HEA_AllProps.xlsx ¦ Final_HEA_Database.xlsx ¦ Dataset_HEAs.xlsx | Ji-Chang Ren ¦ Sheet1 |  |  |  | Al9.9Cr20.8Fe30.4Ni23.3Cu15.6 | [32 empty] | 5.0 ¦ 5 |  | BCC+FCC
Al19Cr10.6Fe28.3Co33.9Cu8.3 | Al18.98_Co33.87_Cr10.59_Cu8.29_Fe28.27 | 5 | Merged_Eutectic_HEA_AllProps.xlsx ¦ Final_HEA_Database.xlsx ¦ Dataset_HEAs.xlsx | Ji-Chang Ren ¦ Sheet1 |  |  |  | Al19Cr10.6Fe28.3Co33.9Cu8.3 | [32 empty] | 5.0 ¦ 5 |  | BCC
Cr11.5Mn16.1Fe29.8Co34.4Cu8.3 | Co34.37_Cr11.49_Cu8.29_Fe29.77_Mn16.08 | 5 | Merged_Eutectic_HEA_AllProps.xlsx ¦ Final_HEA_Database.xlsx ¦ Dataset_HEAs.xlsx | Ji-Chang Ren ¦ Sheet1 |  |  |  | Cr11.5Mn16.1Fe29.8Co34.4Cu8.3 | [32 empty] | 5.0 ¦ 5 |  | BCC
Al44.1Cr10.8Co15.9Ni19.4Cu9.7 | Al44.14_Co15.92_Cr10.81_Cu9.71_Ni19.42 | 5 | Merged_Eutectic_HEA_AllProps.xlsx ¦ Final_HEA_Database.xlsx ¦ Dataset_HEAs.xlsx | Ji-Chang Ren ¦ Sheet1 |  |  |  | Al44.1Cr10.8Co15.9Ni19.4Cu9.7 | [32 empty] | 5.0 ¦ 5 |  | BCC
Al9.5Cr10.5Co31.7Ni38.1Cu10.2 | Al9.5_Co31.7_Cr10.5_Cu10.2_Ni38.1 | 5 | Merged_Eutectic_HEA_AllProps.xlsx ¦ Final_HEA_Database.xlsx ¦ Dataset_HEAs.xlsx | Ji-Chang Ren ¦ Sheet1 |  |  |  | Al9.5Cr10.5Co31.7Ni38.1Cu10.2 | [32 empty] | 5.0 ¦ 5 |  | FCC
Cr8.8Mn33.5Fe23.2Co27.9Cu6.5 | Co27.93_Cr8.81_Cu6.51_Fe23.22_Mn33.53 | 5 | Merged_Eutectic_HEA_AllProps.xlsx ¦ Final_HEA_Database.xlsx ¦ Dataset_HEAs.xlsx | Ji-Chang Ren ¦ Sheet1 |  |  |  | Cr8.8Mn33.5Fe23.2Co27.9Cu6.5 | [32 empty] | 5.0 ¦ 5 |  | AM
Mn42.8Fe22.7Co10.6Ni12.5Cu11.4 | Co10.6_Cu11.4_Fe22.7_Mn42.8_Ni12.5 | 5 | Merged_Eutectic_HEA_AllProps.xlsx ¦ Final_HEA_Database.xlsx ¦ Dataset_HEAs.xlsx | Ji-Chang Ren ¦ Sheet1 |  |  |  | Mn42.8Fe22.7Co10.6Ni12.5Cu11.4 | [32 empty] | 5.0 ¦ 5 |  | AM
Al5.5Cr27.4Co20.6Ni24.5Cu22.1 | Al5.49_Co20.58_Cr27.37_Cu22.08_Ni24.48 | 5 | Merged_Eutectic_HEA_AllProps.xlsx ¦ Final_HEA_Database.xlsx ¦ Dataset_HEAs.xlsx | Ji-Chang Ren ¦ Sheet1 |  |  |  | Al5.5Cr27.4Co20.6Ni24.5Cu22.1 | [32 empty] | 5.0 ¦ 5 |  | BCC+FCC
Al10.8Cr36Fe15.3Ni12Cu25.9 | Al10.8_Cr36.0_Cu25.9_Fe15.3_Ni12.0 | 5 | Merged_Eutectic_HEA_AllProps.xlsx ¦ Final_HEA_Database.xlsx ¦ Dataset_HEAs.xlsx | Ji-Chang Ren ¦ Sheet1 |  |  |  | Al10.8Cr36Fe15.3Ni12Cu25.9 | [32 empty] | 5.0 ¦ 5 |  | BCC
Cr21.2Mn27.3Fe16.8Co20.1Cu14.7 | Co20.08_Cr21.18_Cu14.69_Fe16.78_Mn27.27 | 5 | Merged_Eutectic_HEA_AllProps.xlsx ¦ Final_HEA_Database.xlsx ¦ Dataset_HEAs.xlsx | Ji-Chang Ren ¦ Sheet1 |  |  |  | Cr21.2Mn27.3Fe16.8Co20.1Cu14.7 | [32 empty] | 5.0 ¦ 5 |  | AM
Al32.3Cr34.8Co9.8Ni11.6Cu11.5 | Al32.3_Co9.8_Cr34.8_Cu11.5_Ni11.6 | 5 | Merged_Eutectic_HEA_AllProps.xlsx ¦ Final_HEA_Database.xlsx ¦ Dataset_HEAs.xlsx | Ji-Chang Ren ¦ Sheet1 |  |  |  | Al32.3Cr34.8Co9.8Ni11.6Cu11.5 | [32 empty] | 5.0 ¦ 5 |  | BCC
Al19.5Cr22.2Fe30.2Co12.3Ni15.7 | Al19.52_Co12.31_Cr22.22_Fe30.23_Ni15.72 | 5 | Merged_Eutectic_HEA_AllProps.xlsx ¦ Final_HEA_Database.xlsx ¦ Dataset_HEAs.xlsx | Ji-Chang Ren ¦ Sheet1 |  |  |  | Al19.5Cr22.2Fe30.2Co12.3Ni15.7 | [32 empty] | 5.0 ¦ 5 |  | AM
Al11.3Cr12.4Co28Ni33.6Cu14.7 | Al11.3_Co28.0_Cr12.4_Cu14.7_Ni33.6 | 5 | Merged_Eutectic_HEA_AllProps.xlsx ¦ Final_HEA_Database.xlsx ¦ Dataset_HEAs.xlsx | Ji-Chang Ren ¦ Sheet1 |  |  |  | Al11.3Cr12.4Co28Ni33.6Cu14.7 | [32 empty] | 5.0 ¦ 5 |  | FCC
Cr10.9Mn22.1Fe12Co24.9Ni30.1 | Co24.9_Cr10.9_Fe12.0_Mn22.1_Ni30.1 | 5 | Merged_Eutectic_HEA_AllProps.xlsx ¦ Final_HEA_Database.xlsx ¦ Dataset_HEAs.xlsx | Ji-Chang Ren ¦ Sheet1 |  |  |  | Cr10.9Mn22.1Fe12Co24.9Ni30.1 | [32 empty] | 5.0 ¦ 5 |  | AM
Al11.8Cr15Fe33.5Co19.1Ni20.7 | Al11.79_Co19.08_Cr14.99_Fe33.47_Ni20.68 | 5 | Merged_Eutectic_HEA_AllProps.xlsx ¦ Final_HEA_Database.xlsx ¦ Dataset_HEAs.xlsx | Ji-Chang Ren ¦ Sheet1 |  |  |  | Al11.8Cr15Fe33.5Co19.1Ni20.7 | [32 empty] | 5.0 ¦ 5 |  | AM
Mn9.3Fe49.3Co8Ni9.3Cu24.1 | Co8.0_Cu24.1_Fe49.3_Mn9.3_Ni9.3 | 5 | Merged_Eutectic_HEA_AllProps.xlsx ¦ Final_HEA_Database.xlsx ¦ Dataset_HEAs.xlsx | Ji-Chang Ren ¦ Sheet1 |  |  |  | Mn9.3Fe49.3Co8Ni9.3Cu24.1 | [32 empty] | 5.0 ¦ 5 |  | BCC
Al7.4Fe21.8Co25.5Ni31.7Cu13.6 | Al7.4_Co25.5_Cu13.6_Fe21.8_Ni31.7 | 5 | Merged_Eutectic_HEA_AllProps.xlsx ¦ Final_HEA_Database.xlsx ¦ Dataset_HEAs.xlsx | Ji-Chang Ren ¦ Sheet1 |  |  |  | Al7.4Fe21.8Co25.5Ni31.7Cu13.6 | [32 empty] | 5.0 ¦ 5 |  | FCC
Al12.6Cr8.2Fe40.9Ni32Cu6.3 | Al12.6_Cr8.2_Cu6.3_Fe40.9_Ni32.0 | 5 | Merged_Eutectic_HEA_AllProps.xlsx ¦ Final_HEA_Database.xlsx ¦ Dataset_HEAs.xlsx | Ji-Chang Ren ¦ Sheet1 |  |  |  | Al12.6Cr8.2Fe40.9Ni32Cu6.3 | [32 empty] | 5.0 ¦ 5 |  | BCC+FCC
Al36.7Cr9.6Fe25.4Ni20.8Cu7.6 | Al36.66_Cr9.59_Cu7.59_Fe25.37_Ni20.78 | 5 | Merged_Eutectic_HEA_AllProps.xlsx ¦ Final_HEA_Database.xlsx ¦ Dataset_HEAs.xlsx | Ji-Chang Ren ¦ Sheet1 |  |  |  | Al36.7Cr9.6Fe25.4Ni20.8Cu7.6 | [32 empty] | 5.0 ¦ 5 |  | BCC
Cr18Mn4.4Fe30Ni34.3Cu13.2 | Cr18.02_Cu13.21_Fe30.03_Mn4.4_Ni34.33 | 5 | Merged_Eutectic_HEA_AllProps.xlsx ¦ Final_HEA_Database.xlsx ¦ Dataset_HEAs.xlsx | Ji-Chang Ren ¦ Sheet1 |  |  |  | Cr18Mn4.4Fe30Ni34.3Cu13.2 | [32 empty] | 5.0 ¦ 5 |  | FCC
Al14.2Cr17.8Fe28.4Co19.1Ni20.5 | Al14.2_Co19.1_Cr17.8_Fe28.4_Ni20.5 | 5 | Merged_Eutectic_HEA_AllProps.xlsx ¦ Final_HEA_Database.xlsx ¦ Dataset_HEAs.xlsx | Ji-Chang Ren ¦ Sheet1 |  |  |  | Al14.2Cr17.8Fe28.4Co19.1Ni20.5 | [32 empty] | 5.0 ¦ 5 |  | AM
Cr34.6Mn17.4Fe11.1Co13.2Cu23.8 | Co13.19_Cr34.57_Cu23.78_Fe11.09_Mn17.38 | 5 | Merged_Eutectic_HEA_AllProps.xlsx ¦ Final_HEA_Database.xlsx ¦ Dataset_HEAs.xlsx | Ji-Chang Ren ¦ Sheet1 |  |  |  | Cr34.6Mn17.4Fe11.1Co13.2Cu23.8 | [32 empty] | 5.0 ¦ 5 |  | BCC
Cr37.5Mn8.3Co10.3Ni11.6Cu32.3 | Co10.3_Cr37.5_Cu32.3_Mn8.3_Ni11.6 | 5 | Merged_Eutectic_HEA_AllProps.xlsx ¦ Final_HEA_Database.xlsx ¦ Dataset_HEAs.xlsx | Ji-Chang Ren ¦ Sheet1 |  |  |  | Cr37.5Mn8.3Co10.3Ni11.6Cu32.3 | [32 empty] | 5.0 ¦ 5 |  | BCC
Al43.8Fe20.2Co10Ni12.7Cu13.3 | Al43.8_Co10.0_Cu13.3_Fe20.2_Ni12.7 | 5 | Merged_Eutectic_HEA_AllProps.xlsx ¦ Final_HEA_Database.xlsx ¦ Dataset_HEAs.xlsx | Ji-Chang Ren ¦ Sheet1 |  |  |  | Al43.8Fe20.2Co10Ni12.7Cu13.3 | [32 empty] | 5.0 ¦ 5 |  | BCC
Cr12.9Fe18.7Co16Ni19.6Cu32.8 | Co16.0_Cr12.9_Cu32.8_Fe18.7_Ni19.6 | 5 | Merged_Eutectic_HEA_AllProps.xlsx ¦ Final_HEA_Database.xlsx ¦ Dataset_HEAs.xlsx | Ji-Chang Ren ¦ Sheet1 |  |  |  | Cr12.9Fe18.7Co16Ni19.6Cu32.8 | [32 empty] | 5.0 ¦ 5 |  | FCC
Al45.8Fe18Co10.6Ni13.7Cu11.9 | Al45.8_Co10.6_Cu11.9_Fe18.0_Ni13.7 | 5 | Merged_Eutectic_HEA_AllProps.xlsx ¦ Final_HEA_Database.xlsx ¦ Dataset_HEAs.xlsx | Ji-Chang Ren ¦ Sheet1 |  |  |  | Al45.8Fe18Co10.6Ni13.7Cu11.9 | [32 empty] | 5.0 ¦ 5 |  | BCC
Al22.4Fe6.7Co15.5Ni20.5Cu34.9 | Al22.4_Co15.5_Cu34.9_Fe6.7_Ni20.5 | 5 | Merged_Eutectic_HEA_AllProps.xlsx ¦ Final_HEA_Database.xlsx ¦ Dataset_HEAs.xlsx | Ji-Chang Ren ¦ Sheet1 |  |  |  | Al22.4Fe6.7Co15.5Ni20.5Cu34.9 | [32 empty] | 5.0 ¦ 5 |  | FCC
Al12.3Cr21.7Fe22.5Co27.2Cu16.3 | Al12.3_Co27.2_Cr21.7_Cu16.3_Fe22.5 | 5 | Merged_Eutectic_HEA_AllProps.xlsx ¦ Final_HEA_Database.xlsx ¦ Dataset_HEAs.xlsx | Ji-Chang Ren ¦ Sheet1 |  |  |  | Al12.3Cr21.7Fe22.5Co27.2Cu16.3 | [32 empty] | 5.0 ¦ 5 |  | BCC
Cr17.8Mn17.6Fe23.9Co27.7Cu13 | Co27.7_Cr17.8_Cu13.0_Fe23.9_Mn17.6 | 5 | Merged_Eutectic_HEA_AllProps.xlsx ¦ Final_HEA_Database.xlsx ¦ Dataset_HEAs.xlsx | Ji-Chang Ren ¦ Sheet1 |  |  |  | Cr17.8Mn17.6Fe23.9Co27.7Cu13 | [32 empty] | 5.0 ¦ 5 |  | BCC
Al8.7Fe25.2Co22.6Ni28.1Cu15.4 | Al8.7_Co22.6_Cu15.4_Fe25.2_Ni28.1 | 5 | Merged_Eutectic_HEA_AllProps.xlsx ¦ Final_HEA_Database.xlsx ¦ Dataset_HEAs.xlsx | Ji-Chang Ren ¦ Sheet1 |  |  |  | Al8.7Fe25.2Co22.6Ni28.1Cu15.4 | [32 empty] | 5.0 ¦ 5 |  | BCC+FCC
Cr41.4Mn12.7Fe8.4Co10.1Cu27.4 | Co10.1_Cr41.4_Cu27.4_Fe8.4_Mn12.7 | 5 | Merged_Eutectic_HEA_AllProps.xlsx ¦ Final_HEA_Database.xlsx ¦ Dataset_HEAs.xlsx | Ji-Chang Ren ¦ Sheet1 |  |  |  | Cr41.4Mn12.7Fe8.4Co10.1Cu27.4 | [32 empty] | 5.0 ¦ 5 |  | BCC
Cr11.7Mn13Fe29.6Ni35.8Cu9.9 | Cr11.7_Cu9.9_Fe29.6_Mn13.0_Ni35.8 | 5 | Merged_Eutectic_HEA_AllProps.xlsx ¦ Final_HEA_Database.xlsx ¦ Dataset_HEAs.xlsx | Ji-Chang Ren ¦ Sheet1 |  |  |  | Cr11.7Mn13Fe29.6Ni35.8Cu9.9 | [32 empty] | 5.0 ¦ 5 |  | AM
Cr21.2Mn14.9Co21.1Ni23.3Cu19.5 | Co21.1_Cr21.2_Cu19.5_Mn14.9_Ni23.3 | 5 | Merged_Eutectic_HEA_AllProps.xlsx ¦ Final_HEA_Database.xlsx ¦ Dataset_HEAs.xlsx | Ji-Chang Ren ¦ Sheet1 |  |  |  | Cr21.2Mn14.9Co21.1Ni23.3Cu19.5 | [32 empty] | 5.0 ¦ 5 |  | FCC
Al18.4Cr19.1Co10.7Ni13.8Cu38.1 | Al18.38_Co10.69_Cr19.08_Cu38.06_Ni13.79 | 5 | Merged_Eutectic_HEA_AllProps.xlsx ¦ Final_HEA_Database.xlsx ¦ Dataset_HEAs.xlsx | Ji-Chang Ren ¦ Sheet1 |  |  |  | Al18.4Cr19.1Co10.7Ni13.8Cu38.1 | [32 empty] | 5.0 ¦ 5 |  | BCC+FCC
Al8.1Fe12.5Co28.9Ni36.7Cu13.7 | Al8.11_Co28.93_Cu13.71_Fe12.51_Ni36.74 | 5 | Merged_Eutectic_HEA_AllProps.xlsx ¦ Final_HEA_Database.xlsx ¦ Dataset_HEAs.xlsx | Ji-Chang Ren ¦ Sheet1 |  |  |  | Al8.1Fe12.5Co28.9Ni36.7Cu13.7 | [32 empty] | 5.0 ¦ 5 |  | FCC
Al26.5Cr23.1Fe31Co8.5Ni10.9 | Al26.5_Co8.5_Cr23.1_Fe31.0_Ni10.9 | 5 | Merged_Eutectic_HEA_AllProps.xlsx ¦ Final_HEA_Database.xlsx ¦ Dataset_HEAs.xlsx | Ji-Chang Ren ¦ Sheet1 |  |  |  | Al26.5Cr23.1Fe31Co8.5Ni10.9 | [32 empty] | 5.0 ¦ 5 |  | BCC
Cr16.4Fe24.7Co22Ni26.1Cu10.7 | Co22.02_Cr16.42_Cu10.71_Fe24.72_Ni26.13 | 5 | Merged_Eutectic_HEA_AllProps.xlsx ¦ Final_HEA_Database.xlsx ¦ Dataset_HEAs.xlsx | Ji-Chang Ren ¦ Sheet1 |  |  |  | Cr16.4Fe24.7Co22Ni26.1Cu10.7 | [32 empty] | 5.0 ¦ 5 |  | FCC
Cr8.5Mn7.7Fe35.1Ni41.9Cu6.8 | Cr8.5_Cu6.8_Fe35.1_Mn7.7_Ni41.9 | 5 | Merged_Eutectic_HEA_AllProps.xlsx ¦ Final_HEA_Database.xlsx ¦ Dataset_HEAs.xlsx | Ji-Chang Ren ¦ Sheet1 |  |  |  | Cr8.5Mn7.7Fe35.1Ni41.9Cu6.8 | [32 empty] | 5.0 ¦ 5 |  | AM
Cr7.4Fe10.7Co26.1Ni31.3Cu24.6 | Co26.07_Cr7.39_Cu24.58_Fe10.69_Ni31.27 | 5 | Merged_Eutectic_HEA_AllProps.xlsx ¦ Final_HEA_Database.xlsx ¦ Dataset_HEAs.xlsx | Ji-Chang Ren ¦ Sheet1 |  |  |  | Cr7.4Fe10.7Co26.1Ni31.3Cu24.6 | [32 empty] | 5.0 ¦ 5 |  | FCC
Mn9.5Fe23.3Co25.4Ni30.3Cu11.4 | Co25.43_Cu11.41_Fe23.32_Mn9.51_Ni30.33 | 5 | Merged_Eutectic_HEA_AllProps.xlsx ¦ Final_HEA_Database.xlsx ¦ Dataset_HEAs.xlsx | Ji-Chang Ren ¦ Sheet1 |  |  |  | Mn9.5Fe23.3Co25.4Ni30.3Cu11.4 | [32 empty] | 5.0 ¦ 5 |  | FCC
Mn5Fe26.5Co25.4Ni30.1Cu13 | Co25.4_Cu13.0_Fe26.5_Mn5.0_Ni30.1 | 5 | Merged_Eutectic_HEA_AllProps.xlsx ¦ Final_HEA_Database.xlsx ¦ Dataset_HEAs.xlsx | Ji-Chang Ren ¦ Sheet1 |  |  |  | Mn5Fe26.5Co25.4Ni30.1Cu13 | [32 empty] | 5.0 ¦ 5 |  | FCC
Cr32.1Mn23Fe10.5Co12.3Cu22.2 | Co12.29_Cr32.07_Cu22.18_Fe10.49_Mn22.98 | 5 | Merged_Eutectic_HEA_AllProps.xlsx ¦ Final_HEA_Database.xlsx ¦ Dataset_HEAs.xlsx | Ji-Chang Ren ¦ Sheet1 |  |  |  | Cr32.1Mn23Fe10.5Co12.3Cu22.2 | [32 empty] | 5.0 ¦ 5 |  | AM
Al8Cr42.5Fe11.3Ni8.8Cu29.4 | Al8.0_Cr42.5_Cu29.4_Fe11.3_Ni8.8 | 5 | Merged_Eutectic_HEA_AllProps.xlsx ¦ Final_HEA_Database.xlsx ¦ Dataset_HEAs.xlsx | Ji-Chang Ren ¦ Sheet1 |  |  |  | Al8Cr42.5Fe11.3Ni8.8Cu29.4 | [32 empty] | 5.0 ¦ 5 |  | BCC
Al29.7Cr21.8Co13.2Ni16.5Cu18.8 | Al29.7_Co13.2_Cr21.8_Cu18.8_Ni16.5 | 5 | Merged_Eutectic_HEA_AllProps.xlsx ¦ Final_HEA_Database.xlsx ¦ Dataset_HEAs.xlsx | Ji-Chang Ren ¦ Sheet1 |  |  |  | Al29.7Cr21.8Co13.2Ni16.5Cu18.8 | [32 empty] | 5.0 ¦ 5 |  | BCC
Cr11.5Mn13.7Fe31.1Co35.4Cu8.4 | Co35.36_Cr11.49_Cu8.39_Fe31.07_Mn13.69 | 5 | Merged_Eutectic_HEA_AllProps.xlsx ¦ Final_HEA_Database.xlsx ¦ Dataset_HEAs.xlsx | Ji-Chang Ren ¦ Sheet1 |  |  |  | Cr11.5Mn13.7Fe31.1Co35.4Cu8.4 | [32 empty] | 5.0 ¦ 5 |  | BCC
Al26.4Cr20.6Fe27.7Co11.1Ni14.2 | Al26.4_Co11.1_Cr20.6_Fe27.7_Ni14.2 | 5 | Merged_Eutectic_HEA_AllProps.xlsx ¦ Final_HEA_Database.xlsx ¦ Dataset_HEAs.xlsx | Ji-Chang Ren ¦ Sheet1 |  |  |  | Al26.4Cr20.6Fe27.7Co11.1Ni14.2 | [32 empty] | 5.0 ¦ 5 |  | BCC
Cr19.8Mn24.7Co17.5Ni19.5Cu18.5 | Co17.5_Cr19.8_Cu18.5_Mn24.7_Ni19.5 | 5 | Merged_Eutectic_HEA_AllProps.xlsx ¦ Final_HEA_Database.xlsx ¦ Dataset_HEAs.xlsx | Ji-Chang Ren ¦ Sheet1 |  |  |  | Cr19.8Mn24.7Co17.5Ni19.5Cu18.5 | [32 empty] | 5.0 ¦ 5 |  | AM
Al25.8Cr34.5Fe18.5Co10.3Ni10.8 | Al25.83_Co10.31_Cr34.53_Fe18.52_Ni10.81 | 5 | Merged_Eutectic_HEA_AllProps.xlsx ¦ Final_HEA_Database.xlsx ¦ Dataset_HEAs.xlsx | Ji-Chang Ren ¦ Sheet1 |  |  |  | Al25.8Cr34.5Fe18.5Co10.3Ni10.8 | [32 empty] | 5.0 ¦ 5 |  | BCC
Al15.8Cr34.2Co9.4Ni11.8Cu28.7 | Al15.82_Co9.41_Cr34.23_Cu28.73_Ni11.81 | 5 | Merged_Eutectic_HEA_AllProps.xlsx ¦ Final_HEA_Database.xlsx ¦ Dataset_HEAs.xlsx | Ji-Chang Ren ¦ Sheet1 |  |  |  | Al15.8Cr34.2Co9.4Ni11.8Cu28.7 | [32 empty] | 5.0 ¦ 5 |  | BCC
Cr21.6Mn10.8Co22.9Ni25.5Cu19.3 | Co22.88_Cr21.58_Cu19.28_Mn10.79_Ni25.47 | 5 | Merged_Eutectic_HEA_AllProps.xlsx ¦ Final_HEA_Database.xlsx ¦ Dataset_HEAs.xlsx | Ji-Chang Ren ¦ Sheet1 |  |  |  | Cr21.6Mn10.8Co22.9Ni25.5Cu19.3 | [32 empty] | 5.0 ¦ 5 |  | FCC
Mn36.7Fe16.6Co17.8Ni21.1Cu7.8 | Co17.8_Cu7.8_Fe16.6_Mn36.7_Ni21.1 | 5 | Merged_Eutectic_HEA_AllProps.xlsx ¦ Final_HEA_Database.xlsx ¦ Dataset_HEAs.xlsx | Ji-Chang Ren ¦ Sheet1 |  |  |  | Mn36.7Fe16.6Co17.8Ni21.1Cu7.8 | [32 empty] | 5.0 ¦ 5 |  | AM
Cr13.6Mn9.5Fe30.1Ni35.9Cu10.9 | Cr13.6_Cu10.9_Fe30.1_Mn9.5_Ni35.9 | 5 | Merged_Eutectic_HEA_AllProps.xlsx ¦ Final_HEA_Database.xlsx ¦ Dataset_HEAs.xlsx | Ji-Chang Ren ¦ Sheet1 |  |  |  | Cr13.6Mn9.5Fe30.1Ni35.9Cu10.9 | [32 empty] | 5.0 ¦ 5 |  | FCC
Al10.8Cr18.4Fe24.4Co20.5Ni25.9 | Al10.8_Co20.5_Cr18.4_Fe24.4_Ni25.9 | 5 | Merged_Eutectic_HEA_AllProps.xlsx ¦ Final_HEA_Database.xlsx ¦ Dataset_HEAs.xlsx | Ji-Chang Ren ¦ Sheet1 |  |  |  | Al10.8Cr18.4Fe24.4Co20.5Ni25.9 | [32 empty] | 5.0 ¦ 5 |  | AM
Al35.9Fe26.6Co8.6Ni11.5Cu17.4 | Al35.9_Co8.6_Cu17.4_Fe26.6_Ni11.5 | 5 | Merged_Eutectic_HEA_AllProps.xlsx ¦ Final_HEA_Database.xlsx ¦ Dataset_HEAs.xlsx | Ji-Chang Ren ¦ Sheet1 |  |  |  | Al35.9Fe26.6Co8.6Ni11.5Cu17.4 | [32 empty] | 5.0 ¦ 5 |  | BCC
Al36.2Cr12.6Fe22.5Ni18.8Cu9.9 | Al36.2_Cr12.6_Cu9.9_Fe22.5_Ni18.8 | 5 | Merged_Eutectic_HEA_AllProps.xlsx ¦ Final_HEA_Database.xlsx ¦ Dataset_HEAs.xlsx | Ji-Chang Ren ¦ Sheet1 |  |  |  | Al36.2Cr12.6Fe22.5Ni18.8Cu9.9 | [32 empty] | 5.0 ¦ 5 |  | BCC
Mn5.1Fe41.6Co15.3Ni18Cu20.1 | Co15.28_Cu20.08_Fe41.56_Mn5.09_Ni17.98 | 5 | Merged_Eutectic_HEA_AllProps.xlsx ¦ Final_HEA_Database.xlsx ¦ Dataset_HEAs.xlsx | Ji-Chang Ren ¦ Sheet1 |  |  |  | Mn5.1Fe41.6Co15.3Ni18Cu20.1 | [32 empty] | 5.0 ¦ 5 |  | BCC+FCC
Cr17.1Mn42.3Fe12Ni13.4Cu15.1 | Cr17.12_Cu15.12_Fe12.01_Mn42.34_Ni13.41 | 5 | Merged_Eutectic_HEA_AllProps.xlsx ¦ Final_HEA_Database.xlsx ¦ Dataset_HEAs.xlsx | Ji-Chang Ren ¦ Sheet1 |  |  |  | Cr17.1Mn42.3Fe12Ni13.4Cu15.1 | [32 empty] | 5.0 ¦ 5 |  | AM
Al9.1Fe44.1Co9Ni11.6Cu26.1 | Al9.11_Co9.01_Cu26.13_Fe44.14_Ni11.61 | 5 | Merged_Eutectic_HEA_AllProps.xlsx ¦ Final_HEA_Database.xlsx ¦ Dataset_HEAs.xlsx | Ji-Chang Ren ¦ Sheet1 |  |  |  | Al9.1Fe44.1Co9Ni11.6Cu26.1 | [32 empty] | 5.0 ¦ 5 |  | BCC
Al11.7Fe40.4Co10.1Ni13.2Cu24.6 | Al11.7_Co10.1_Cu24.6_Fe40.4_Ni13.2 | 5 | Merged_Eutectic_HEA_AllProps.xlsx ¦ Final_HEA_Database.xlsx ¦ Dataset_HEAs.xlsx | Ji-Chang Ren ¦ Sheet1 |  |  |  | Al11.7Fe40.4Co10.1Ni13.2Cu24.6 | [32 empty] | 5.0 ¦ 5 |  | BCC
Cr15.8Mn28.8Fe19.5Ni22.5Cu13.5 | Cr15.78_Cu13.49_Fe19.48_Mn28.77_Ni22.48 | 5 | Merged_Eutectic_HEA_AllProps.xlsx ¦ Final_HEA_Database.xlsx ¦ Dataset_HEAs.xlsx | Ji-Chang Ren ¦ Sheet1 |  |  |  | Cr15.8Mn28.8Fe19.5Ni22.5Cu13.5 | [32 empty] | 5.0 ¦ 5 |  | AM
Cr20.8Mn4.4Fe27.7Ni31.6Cu15.5 | Cr20.8_Cu15.5_Fe27.7_Mn4.4_Ni31.6 | 5 | Merged_Eutectic_HEA_AllProps.xlsx ¦ Final_HEA_Database.xlsx ¦ Dataset_HEAs.xlsx | Ji-Chang Ren ¦ Sheet1 |  |  |  | Cr20.8Mn4.4Fe27.7Ni31.6Cu15.5 | [32 empty] | 5.0 ¦ 5 |  | FCC
Al30.5Cr10.2Fe28.2Ni23Cu8.1 | Al30.5_Cr10.2_Cu8.1_Fe28.2_Ni23.0 | 5 | Merged_Eutectic_HEA_AllProps.xlsx ¦ Final_HEA_Database.xlsx ¦ Dataset_HEAs.xlsx | Ji-Chang Ren ¦ Sheet1 |  |  |  | Al30.5Cr10.2Fe28.2Ni23Cu8.1 | [32 empty] | 5.0 ¦ 5 |  | BCC
Al24.5Cr32.4Fe11.2Co15.6Ni16.3 | Al24.5_Co15.6_Cr32.4_Fe11.2_Ni16.3 | 5 | Merged_Eutectic_HEA_AllProps.xlsx ¦ Final_HEA_Database.xlsx ¦ Dataset_HEAs.xlsx | Ji-Chang Ren ¦ Sheet1 |  |  |  | Al24.5Cr32.4Fe11.2Co15.6Ni16.3 | [32 empty] | 5.0 ¦ 5 |  | BCC
Al37.1Cr14.2Fe20.7Ni16.9Cu11 | Al37.14_Cr14.21_Cu11.01_Fe20.72_Ni16.92 | 5 | Merged_Eutectic_HEA_AllProps.xlsx ¦ Final_HEA_Database.xlsx ¦ Dataset_HEAs.xlsx | Ji-Chang Ren ¦ Sheet1 |  |  |  | Al37.1Cr14.2Fe20.7Ni16.9Cu11 | [32 empty] | 5.0 ¦ 5 |  | BCC
Al20.4Cr20Co19.4Ni23.4Cu16.9 | Al20.38_Co19.38_Cr19.98_Cu16.88_Ni23.38 | 5 | Merged_Eutectic_HEA_AllProps.xlsx ¦ Final_HEA_Database.xlsx ¦ Dataset_HEAs.xlsx | Ji-Chang Ren ¦ Sheet1 |  |  |  | Al20.4Cr20Co19.4Ni23.4Cu16.9 | [32 empty] | 5.0 ¦ 5 |  | BCC+FCC
Al13.3Cr17.7Fe10.5Co28.5Ni30 | Al13.3_Co28.5_Cr17.7_Fe10.5_Ni30.0 | 5 | Merged_Eutectic_HEA_AllProps.xlsx ¦ Final_HEA_Database.xlsx ¦ Dataset_HEAs.xlsx | Ji-Chang Ren ¦ Sheet1 |  |  |  | Al13.3Cr17.7Fe10.5Co28.5Ni30 | [32 empty] | 5.0 ¦ 5 |  | FCC
Al14.9Fe8.3Co22.4Ni29.5Cu24.8 | Al14.91_Co22.42_Cu24.82_Fe8.31_Ni29.53 | 5 | Merged_Eutectic_HEA_AllProps.xlsx ¦ Final_HEA_Database.xlsx ¦ Dataset_HEAs.xlsx | Ji-Chang Ren ¦ Sheet1 |  |  |  | Al14.9Fe8.3Co22.4Ni29.5Cu24.8 | [32 empty] | 5.0 ¦ 5 |  | FCC
Al5.2Cr32.5Fe17.9Co21.6Cu22.8 | Al5.2_Co21.6_Cr32.5_Cu22.8_Fe17.9 | 5 | Merged_Eutectic_HEA_AllProps.xlsx ¦ Final_HEA_Database.xlsx ¦ Dataset_HEAs.xlsx | Ji-Chang Ren ¦ Sheet1 |  |  |  | Al5.2Cr32.5Fe17.9Co21.6Cu22.8 | [32 empty] | 5.0 ¦ 5 |  | BCC
Al15.7Cr20.5Fe10.5Co25.8Ni27.5 | Al15.7_Co25.8_Cr20.5_Fe10.5_Ni27.5 | 5 | Merged_Eutectic_HEA_AllProps.xlsx ¦ Final_HEA_Database.xlsx ¦ Dataset_HEAs.xlsx | Ji-Chang Ren ¦ Sheet1 |  |  |  | Al15.7Cr20.5Fe10.5Co25.8Ni27.5 | [32 empty] | 5.0 ¦ 5 |  | BCC+FCC
Al12Fe44.3Co10.3Ni13.5Cu19.8 | Al12.01_Co10.31_Cu19.82_Fe44.34_Ni13.51 | 5 | Merged_Eutectic_HEA_AllProps.xlsx ¦ Final_HEA_Database.xlsx ¦ Dataset_HEAs.xlsx | Ji-Chang Ren ¦ Sheet1 |  |  |  | Al12Fe44.3Co10.3Ni13.5Cu19.8 | [32 empty] | 5.0 ¦ 5 |  | BCC
Cr38.9Mn17.4Fe8.1Co9.6Cu26.1 | Co9.59_Cr38.86_Cu26.07_Fe8.09_Mn17.38 | 5 | Merged_Eutectic_HEA_AllProps.xlsx ¦ Final_HEA_Database.xlsx ¦ Dataset_HEAs.xlsx | Ji-Chang Ren ¦ Sheet1 |  |  |  | Cr38.9Mn17.4Fe8.1Co9.6Cu26.1 | [32 empty] | 5.0 ¦ 5 |  | BCC
Al8.3Cr8.9Co31.6Ni37.8Cu13.4 | Al8.3_Co31.6_Cr8.9_Cu13.4_Ni37.8 | 5 | Merged_Eutectic_HEA_AllProps.xlsx ¦ Final_HEA_Database.xlsx ¦ Dataset_HEAs.xlsx | Ji-Chang Ren ¦ Sheet1 |  |  |  | Al8.3Cr8.9Co31.6Ni37.8Cu13.4 | [32 empty] | 5.0 ¦ 5 |  | FCC
Al32.4Fe16.1Co18.1Ni23Cu10.4 | Al32.4_Co18.1_Cu10.4_Fe16.1_Ni23.0 | 5 | Merged_Eutectic_HEA_AllProps.xlsx ¦ Final_HEA_Database.xlsx ¦ Dataset_HEAs.xlsx | Ji-Chang Ren ¦ Sheet1 |  |  |  | Al32.4Fe16.1Co18.1Ni23Cu10.4 | [32 empty] | 5.0 ¦ 5 |  | BCC
Cr21.9Mn38.7Fe10.9Co13.2Cu15.3 | Co13.2_Cr21.9_Cu15.3_Fe10.9_Mn38.7 | 5 | Merged_Eutectic_HEA_AllProps.xlsx ¦ Final_HEA_Database.xlsx ¦ Dataset_HEAs.xlsx | Ji-Chang Ren ¦ Sheet1 |  |  |  | Cr21.9Mn38.7Fe10.9Co13.2Cu15.3 | [32 empty] | 5.0 ¦ 5 |  | AM
Al27.6Fe7.1Co9.2Ni12.4Cu43.7 | Al27.6_Co9.2_Cu43.7_Fe7.1_Ni12.4 | 5 | Merged_Eutectic_HEA_AllProps.xlsx ¦ Final_HEA_Database.xlsx ¦ Dataset_HEAs.xlsx | Ji-Chang Ren ¦ Sheet1 |  |  |  | Al27.6Fe7.1Co9.2Ni12.4Cu43.7 | [32 empty] | 5.0 ¦ 5 |  | BCC
Al27.9Cr26.2Fe14.2Ni11.6Cu20 | Al27.93_Cr26.23_Cu20.02_Fe14.21_Ni11.61 | 5 | Merged_Eutectic_HEA_AllProps.xlsx ¦ Final_HEA_Database.xlsx ¦ Dataset_HEAs.xlsx | Ji-Chang Ren ¦ Sheet1 |  |  |  | Al27.9Cr26.2Fe14.2Ni11.6Cu20 | [32 empty] | 5.0 ¦ 5 |  | BCC
Al43.1Cr18Fe23.9Co6.5Ni8.5 | Al43.1_Co6.5_Cr18.0_Fe23.9_Ni8.5 | 5 | Merged_Eutectic_HEA_AllProps.xlsx ¦ Final_HEA_Database.xlsx ¦ Dataset_HEAs.xlsx | Ji-Chang Ren ¦ Sheet1 |  |  |  | Al43.1Cr18Fe23.9Co6.5Ni8.5 | [32 empty] | 5.0 ¦ 5 |  | BCC
Al26.4Cr28.6Co16.5Ni19.5Cu9 | Al26.4_Co16.5_Cr28.6_Cu9.0_Ni19.5 | 5 | Merged_Eutectic_HEA_AllProps.xlsx ¦ Final_HEA_Database.xlsx ¦ Dataset_HEAs.xlsx | Ji-Chang Ren ¦ Sheet1 |  |  |  | Al26.4Cr28.6Co16.5Ni19.5Cu9 | [32 empty] | 5.0 ¦ 5 |  | BCC+FCC
Cr24.4Mn8.8Co21.4Ni23.9Cu21.5 | Co21.4_Cr24.4_Cu21.5_Mn8.8_Ni23.9 | 5 | Merged_Eutectic_HEA_AllProps.xlsx ¦ Final_HEA_Database.xlsx ¦ Dataset_HEAs.xlsx | Ji-Chang Ren ¦ Sheet1 |  |  |  | Cr24.4Mn8.8Co21.4Ni23.9Cu21.5 | [32 empty] | 5.0 ¦ 5 |  | FCC
Al37.9Fe24.2Co9.5Ni12.6Cu15.8 | Al37.9_Co9.5_Cu15.8_Fe24.2_Ni12.6 | 5 | Merged_Eutectic_HEA_AllProps.xlsx ¦ Final_HEA_Database.xlsx ¦ Dataset_HEAs.xlsx | Ji-Chang Ren ¦ Sheet1 |  |  |  | Al37.9Fe24.2Co9.5Ni12.6Cu15.8 | [32 empty] | 5.0 ¦ 5 |  | BCC
Cr40.1Mn18.2Fe7Co8.1Cu26.7 | Co8.09_Cr40.06_Cu26.67_Fe6.99_Mn18.18 | 5 | Merged_Eutectic_HEA_AllProps.xlsx ¦ Final_HEA_Database.xlsx ¦ Dataset_HEAs.xlsx | Ji-Chang Ren ¦ Sheet1 |  |  |  | Cr40.1Mn18.2Fe7Co8.1Cu26.7 | [32 empty] | 5.0 ¦ 5 |  | BCC
Al14.4Cr27Fe17.3Co21.2Cu20.1 | Al14.4_Co21.2_Cr27.0_Cu20.1_Fe17.3 | 5 | Merged_Eutectic_HEA_AllProps.xlsx ¦ Final_HEA_Database.xlsx ¦ Dataset_HEAs.xlsx | Ji-Chang Ren ¦ Sheet1 |  |  |  | Al14.4Cr27Fe17.3Co21.2Cu20.1 | [32 empty] | 5.0 ¦ 5 |  | BCC
Cr30.4Mn6.7Co17.3Ni19.3Cu26.3 | Co17.3_Cr30.4_Cu26.3_Mn6.7_Ni19.3 | 5 | Merged_Eutectic_HEA_AllProps.xlsx ¦ Final_HEA_Database.xlsx ¦ Dataset_HEAs.xlsx | Ji-Chang Ren ¦ Sheet1 |  |  |  | Cr30.4Mn6.7Co17.3Ni19.3Cu26.3 | [32 empty] | 5.0 ¦ 5 |  | FCC
Al8.1Fe15.1Co27.9Ni35.3Cu13.7 | Al8.09_Co27.87_Cu13.69_Fe15.08_Ni35.26 | 5 | Merged_Eutectic_HEA_AllProps.xlsx ¦ Final_HEA_Database.xlsx ¦ Dataset_HEAs.xlsx | Ji-Chang Ren ¦ Sheet1 |  |  |  | Al8.1Fe15.1Co27.9Ni35.3Cu13.7 | [32 empty] | 5.0 ¦ 5 |  | FCC
Al20.1Cr26.5Fe22.3Co15.1Ni16.1 | Al20.08_Co15.08_Cr26.47_Fe22.28_Ni16.08 | 5 | Merged_Eutectic_HEA_AllProps.xlsx ¦ Final_HEA_Database.xlsx ¦ Dataset_HEAs.xlsx | Ji-Chang Ren ¦ Sheet1 |  |  |  | Al20.1Cr26.5Fe22.3Co15.1Ni16.1 | [32 empty] | 5.0 ¦ 5 |  | BCC
Al36.5Cr18.9Fe25.6Co8.3Ni10.7 | Al36.5_Co8.3_Cr18.9_Fe25.6_Ni10.7 | 5 | Merged_Eutectic_HEA_AllProps.xlsx ¦ Final_HEA_Database.xlsx ¦ Dataset_HEAs.xlsx | Ji-Chang Ren ¦ Sheet1 |  |  |  | Al36.5Cr18.9Fe25.6Co8.3Ni10.7 | [32 empty] | 5.0 ¦ 5 |  | BCC
Al32.3Cr21.7Fe13Co16.1Cu16.8 | Al32.33_Co16.12_Cr21.72_Cu16.82_Fe13.01 | 5 | Merged_Eutectic_HEA_AllProps.xlsx ¦ Final_HEA_Database.xlsx ¦ Dataset_HEAs.xlsx | Ji-Chang Ren ¦ Sheet1 |  |  |  | Al32.3Cr21.7Fe13Co16.1Cu16.8 | [32 empty] | 5.0 ¦ 5 |  | BCC
Al8.2Cr8.9Co27.3Ni33.7Cu21.9 | Al8.2_Co27.3_Cr8.9_Cu21.9_Ni33.7 | 5 | Merged_Eutectic_HEA_AllProps.xlsx ¦ Final_HEA_Database.xlsx ¦ Dataset_HEAs.xlsx | Ji-Chang Ren ¦ Sheet1 |  |  |  | Al8.2Cr8.9Co27.3Ni33.7Cu21.9 | [32 empty] | 5.0 ¦ 5 |  | FCC
Cr36Mn6.8Co12.7Ni13.9Cu30.6 | Co12.7_Cr36.0_Cu30.6_Mn6.8_Ni13.9 | 5 | Merged_Eutectic_HEA_AllProps.xlsx ¦ Final_HEA_Database.xlsx ¦ Dataset_HEAs.xlsx | Ji-Chang Ren ¦ Sheet1 |  |  |  | Cr36Mn6.8Co12.7Ni13.9Cu30.6 | [32 empty] | 5.0 ¦ 5 |  | BCC+FCC
Cr27.5Mn6.2Co20.1Ni22.6Cu23.6 | Co20.1_Cr27.5_Cu23.6_Mn6.2_Ni22.6 | 5 | Merged_Eutectic_HEA_AllProps.xlsx ¦ Final_HEA_Database.xlsx ¦ Dataset_HEAs.xlsx | Ji-Chang Ren ¦ Sheet1 |  |  |  | Cr27.5Mn6.2Co20.1Ni22.6Cu23.6 | [32 empty] | 5.0 ¦ 5 |  | FCC
Cr29.1Mn35.5Fe6.8Co8.2Cu20.4 | Co8.2_Cr29.1_Cu20.4_Fe6.8_Mn35.5 | 5 | Merged_Eutectic_HEA_AllProps.xlsx ¦ Final_HEA_Database.xlsx ¦ Dataset_HEAs.xlsx | Ji-Chang Ren ¦ Sheet1 |  |  |  | Cr29.1Mn35.5Fe6.8Co8.2Cu20.4 | [32 empty] | 5.0 ¦ 5 |  | AM
Al17.6Cr23.2Fe6.8Co25.7Ni26.6 | Al17.62_Co25.73_Cr23.22_Fe6.81_Ni26.63 | 5 | Merged_Eutectic_HEA_AllProps.xlsx ¦ Final_HEA_Database.xlsx ¦ Dataset_HEAs.xlsx | Ji-Chang Ren ¦ Sheet1 |  |  |  | Al17.6Cr23.2Fe6.8Co25.7Ni26.6 | [32 empty] | 5.0 ¦ 5 |  | BCC+FCC
Al25.3Cr26.9Co12Ni14.7Cu21 | Al25.33_Co12.01_Cr26.93_Cu21.02_Ni14.71 | 5 | Merged_Eutectic_HEA_AllProps.xlsx ¦ Final_HEA_Database.xlsx ¦ Dataset_HEAs.xlsx | Ji-Chang Ren ¦ Sheet1 |  |  |  | Al25.3Cr26.9Co12Ni14.7Cu21 | [32 empty] | 5.0 ¦ 5 |  | BCC+FCC
Al28.5Cr23.3Fe31.1Co7.4Ni9.7 | Al28.5_Co7.4_Cr23.3_Fe31.1_Ni9.7 | 5 | Merged_Eutectic_HEA_AllProps.xlsx ¦ Final_HEA_Database.xlsx ¦ Dataset_HEAs.xlsx | Ji-Chang Ren ¦ Sheet1 |  |  |  | Al28.5Cr23.3Fe31.1Co7.4Ni9.7 | [32 empty] | 5.0 ¦ 5 |  | BCC
Al8.3Fe51.8Co11.7Ni15.1Cu13.1 | Al8.3_Co11.7_Cu13.1_Fe51.8_Ni15.1 | 5 | Merged_Eutectic_HEA_AllProps.xlsx ¦ Final_HEA_Database.xlsx ¦ Dataset_HEAs.xlsx | Ji-Chang Ren ¦ Sheet1 |  |  |  | Al8.3Fe51.8Co11.7Ni15.1Cu13.1 | [32 empty] | 5.0 ¦ 5 |  | BCC
Al11.5Cr15.3Fe12.2Co29.6Ni31.4 | Al11.5_Co29.6_Cr15.3_Fe12.2_Ni31.4 | 5 | Merged_Eutectic_HEA_AllProps.xlsx ¦ Final_HEA_Database.xlsx ¦ Dataset_HEAs.xlsx | Ji-Chang Ren ¦ Sheet1 |  |  |  | Al11.5Cr15.3Fe12.2Co29.6Ni31.4 | [32 empty] | 5.0 ¦ 5 |  | FCC
Al18.3Fe34.6Co10.9Ni14.4Cu21.8 | Al18.3_Co10.9_Cu21.8_Fe34.6_Ni14.4 | 5 | Merged_Eutectic_HEA_AllProps.xlsx ¦ Final_HEA_Database.xlsx ¦ Dataset_HEAs.xlsx | Ji-Chang Ren ¦ Sheet1 |  |  |  | Al18.3Fe34.6Co10.9Ni14.4Cu21.8 | [32 empty] | 5.0 ¦ 5 |  | BCC
Cr13.6Mn45.1Co13.1Ni14.6Cu13.7 | Co13.09_Cr13.59_Cu13.69_Mn45.05_Ni14.59 | 5 | Merged_Eutectic_HEA_AllProps.xlsx ¦ Final_HEA_Database.xlsx ¦ Dataset_HEAs.xlsx | Ji-Chang Ren ¦ Sheet1 |  |  |  | Cr13.6Mn45.1Co13.1Ni14.6Cu13.7 | [32 empty] | 5.0 ¦ 5 |  | AM
Al39.3Cr14.7Fe15.6Co19Cu11.5 | Al39.26_Co18.98_Cr14.69_Cu11.49_Fe15.58 | 5 | Merged_Eutectic_HEA_AllProps.xlsx ¦ Final_HEA_Database.xlsx ¦ Dataset_HEAs.xlsx | Ji-Chang Ren ¦ Sheet1 |  |  |  | Al39.3Cr14.7Fe15.6Co19Cu11.5 | [32 empty] | 5.0 ¦ 5 |  | BCC
Al14Cr23.1Fe25.7Ni20Cu17.2 | Al14.0_Cr23.1_Cu17.2_Fe25.7_Ni20.0 | 5 | Merged_Eutectic_HEA_AllProps.xlsx ¦ Final_HEA_Database.xlsx ¦ Dataset_HEAs.xlsx | Ji-Chang Ren ¦ Sheet1 |  |  |  | Al14Cr23.1Fe25.7Ni20Cu17.2 | [32 empty] | 5.0 ¦ 5 |  | BCC+FCC
Al17.4Cr22.5Fe17.3Co20.7Ni22.1 | Al17.4_Co20.7_Cr22.5_Fe17.3_Ni22.1 | 5 | Merged_Eutectic_HEA_AllProps.xlsx ¦ Final_HEA_Database.xlsx ¦ Dataset_HEAs.xlsx | Ji-Chang Ren ¦ Sheet1 |  |  |  | Al17.4Cr22.5Fe17.3Co20.7Ni22.1 | [32 empty] | 5.0 ¦ 5 |  | BCC+FCC
Al27.5Fe28.4Co11Ni14.7Cu18.3 | Al27.53_Co11.01_Cu18.32_Fe28.43_Ni14.71 | 5 | Merged_Eutectic_HEA_AllProps.xlsx ¦ Final_HEA_Database.xlsx ¦ Dataset_HEAs.xlsx | Ji-Chang Ren ¦ Sheet1 |  |  |  | Al27.5Fe28.4Co11Ni14.7Cu18.3 | [32 empty] | 5.0 ¦ 5 |  | BCC
Al10.7Cr13Fe37.3Ni28.9Cu10 | Al10.71_Cr13.01_Cu10.01_Fe37.34_Ni28.93 | 5 | Merged_Eutectic_HEA_AllProps.xlsx ¦ Final_HEA_Database.xlsx ¦ Dataset_HEAs.xlsx | Ji-Chang Ren ¦ Sheet1 |  |  |  | Al10.7Cr13Fe37.3Ni28.9Cu10 | [32 empty] | 5.0 ¦ 5 |  | BCC+FCC
Al15.3Cr20.4Fe7.7Co27.4Ni29.2 | Al15.3_Co27.4_Cr20.4_Fe7.7_Ni29.2 | 5 | Merged_Eutectic_HEA_AllProps.xlsx ¦ Final_HEA_Database.xlsx ¦ Dataset_HEAs.xlsx | Ji-Chang Ren ¦ Sheet1 |  |  |  | Al15.3Cr20.4Fe7.7Co27.4Ni29.2 | [32 empty] | 5.0 ¦ 5 |  | BCC+FCC
Al9Fe51.6Co10.7Ni14.1Cu14.5 | Al9.01_Co10.71_Cu14.51_Fe51.65_Ni14.11 | 5 | Merged_Eutectic_HEA_AllProps.xlsx ¦ Final_HEA_Database.xlsx ¦ Dataset_HEAs.xlsx | Ji-Chang Ren ¦ Sheet1 |  |  |  | Al9Fe51.6Co10.7Ni14.1Cu14.5 | [32 empty] | 5.0 ¦ 5 |  | BCC
Cr14.3Mn11Co29.2Ni32.3Cu13.2 | Co29.2_Cr14.3_Cu13.2_Mn11.0_Ni32.3 | 5 | Merged_Eutectic_HEA_AllProps.xlsx ¦ Final_HEA_Database.xlsx ¦ Dataset_HEAs.xlsx | Ji-Chang Ren ¦ Sheet1 |  |  |  | Cr14.3Mn11Co29.2Ni32.3Cu13.2 | [32 empty] | 5.0 ¦ 5 |  | FCC
Cr13.7Mn5.6Fe15.5Co29.5Ni35.7 | Co29.5_Cr13.7_Fe15.5_Mn5.6_Ni35.7 | 5 | Merged_Eutectic_HEA_AllProps.xlsx ¦ Final_HEA_Database.xlsx ¦ Dataset_HEAs.xlsx | Ji-Chang Ren ¦ Sheet1 |  |  |  | Cr13.7Mn5.6Fe15.5Co29.5Ni35.7 | [32 empty] | 5.0 ¦ 5 |  | FCC
Al17Fe32.9Co12.9Ni16.7Cu20.6 | Al16.98_Co12.89_Cu20.58_Fe32.87_Ni16.68 | 5 | Merged_Eutectic_HEA_AllProps.xlsx ¦ Final_HEA_Database.xlsx ¦ Dataset_HEAs.xlsx | Ji-Chang Ren ¦ Sheet1 |  |  |  | Al17Fe32.9Co12.9Ni16.7Cu20.6 | [32 empty] | 5.0 ¦ 5 |  | BCC
Al11.1Fe38.2Co11.9Ni15.6Cu23.2 | Al11.1_Co11.9_Cu23.2_Fe38.2_Ni15.6 | 5 | Merged_Eutectic_HEA_AllProps.xlsx ¦ Final_HEA_Database.xlsx ¦ Dataset_HEAs.xlsx | Ji-Chang Ren ¦ Sheet1 |  |  |  | Al11.1Fe38.2Co11.9Ni15.6Cu23.2 | [32 empty] | 5.0 ¦ 5 |  | BCC
Al23.1Cr30.4Fe23.4Co11.4Ni11.7 | Al23.1_Co11.4_Cr30.4_Fe23.4_Ni11.7 | 5 | Merged_Eutectic_HEA_AllProps.xlsx ¦ Final_HEA_Database.xlsx ¦ Dataset_HEAs.xlsx | Ji-Chang Ren ¦ Sheet1 |  |  |  | Al23.1Cr30.4Fe23.4Co11.4Ni11.7 | [32 empty] | 5.0 ¦ 5 |  | BCC
Mn17.5Fe13.5Co28.6Ni34.1Cu6.4 | Co28.57_Cu6.39_Fe13.49_Mn17.48_Ni34.07 | 5 | Merged_Eutectic_HEA_AllProps.xlsx ¦ Final_HEA_Database.xlsx ¦ Dataset_HEAs.xlsx | Ji-Chang Ren ¦ Sheet1 |  |  |  | Mn17.5Fe13.5Co28.6Ni34.1Cu6.4 | [32 empty] | 5.0 ¦ 5 |  | FCC
Mn6.7Fe47.1Co10.8Ni12.8Cu22.6 | Co10.8_Cu22.6_Fe47.1_Mn6.7_Ni12.8 | 5 | Merged_Eutectic_HEA_AllProps.xlsx ¦ Final_HEA_Database.xlsx ¦ Dataset_HEAs.xlsx | Ji-Chang Ren ¦ Sheet1 |  |  |  | Mn6.7Fe47.1Co10.8Ni12.8Cu22.6 | [32 empty] | 5.0 ¦ 5 |  | BCC
Mn5.5Fe30.6Co22.3Ni26.8Cu14.7 | Co22.32_Cu14.71_Fe30.63_Mn5.51_Ni26.83 | 5 | Merged_Eutectic_HEA_AllProps.xlsx ¦ Final_HEA_Database.xlsx ¦ Dataset_HEAs.xlsx | Ji-Chang Ren ¦ Sheet1 |  |  |  | Mn5.5Fe30.6Co22.3Ni26.8Cu14.7 | [32 empty] | 5.0 ¦ 5 |  | BCC+FCC
Mn9.6Fe40.1Co14Ni16.8Cu19.5 | Co14.0_Cu19.5_Fe40.1_Mn9.6_Ni16.8 | 5 | Merged_Eutectic_HEA_AllProps.xlsx ¦ Final_HEA_Database.xlsx ¦ Dataset_HEAs.xlsx | Ji-Chang Ren ¦ Sheet1 |  |  |  | Mn9.6Fe40.1Co14Ni16.8Cu19.5 | [32 empty] | 5.0 ¦ 5 |  | BCC+FCC
Mn5.5Fe34.1Co19.9Ni23.7Cu16.8 | Co19.9_Cu16.8_Fe34.1_Mn5.5_Ni23.7 | 5 | Merged_Eutectic_HEA_AllProps.xlsx ¦ Final_HEA_Database.xlsx ¦ Dataset_HEAs.xlsx | Ji-Chang Ren ¦ Sheet1 |  |  |  | Mn5.5Fe34.1Co19.9Ni23.7Cu16.8 | [32 empty] | 5.0 ¦ 5 |  | BCC+FCC
Al14.2Fe21.7Co22.2Ni28.2Cu13.7 | Al14.2_Co22.2_Cu13.7_Fe21.7_Ni28.2 | 5 | Merged_Eutectic_HEA_AllProps.xlsx ¦ Final_HEA_Database.xlsx ¦ Dataset_HEAs.xlsx | Ji-Chang Ren ¦ Sheet1 |  |  |  | Al14.2Fe21.7Co22.2Ni28.2Cu13.7 | [32 empty] | 5.0 ¦ 5 |  | BCC+FCC
Cr22.3Fe33.2Co13.6Ni16.3Cu14.6 | Co13.6_Cr22.3_Cu14.6_Fe33.2_Ni16.3 | 5 | Merged_Eutectic_HEA_AllProps.xlsx ¦ Final_HEA_Database.xlsx ¦ Dataset_HEAs.xlsx | Ji-Chang Ren ¦ Sheet1 |  |  |  | Cr22.3Fe33.2Co13.6Ni16.3Cu14.6 | [32 empty] | 5.0 ¦ 5 |  | BCC+FCC
Al31.2Cr28.8Fe8.1Co10.1Cu21.8 | Al31.2_Co10.1_Cr28.8_Cu21.8_Fe8.1 | 5 | Merged_Eutectic_HEA_AllProps.xlsx ¦ Final_HEA_Database.xlsx ¦ Dataset_HEAs.xlsx | Ji-Chang Ren ¦ Sheet1 |  |  |  | Al31.2Cr28.8Fe8.1Co10.1Cu21.8 | [32 empty] | 5.0 ¦ 5 |  | BCC
Al17.6Fe37.3Co9.6Ni12.5Cu23 | Al17.6_Co9.6_Cu23.0_Fe37.3_Ni12.5 | 5 | Merged_Eutectic_HEA_AllProps.xlsx ¦ Final_HEA_Database.xlsx ¦ Dataset_HEAs.xlsx | Ji-Chang Ren ¦ Sheet1 |  |  |  | Al17.6Fe37.3Co9.6Ni12.5Cu23 | [32 empty] | 5.0 ¦ 5 |  | BCC
Cr9Fe13.1Co15.6Ni19.2Cu43.1 | Co15.6_Cr9.0_Cu43.1_Fe13.1_Ni19.2 | 5 | Merged_Eutectic_HEA_AllProps.xlsx ¦ Final_HEA_Database.xlsx ¦ Dataset_HEAs.xlsx | Ji-Chang Ren ¦ Sheet1 |  |  |  | Cr9Fe13.1Co15.6Ni19.2Cu43.1 | [32 empty] | 5.0 ¦ 5 |  | FCC
Cr9.3Mn8.4Fe10Co32.9Ni39.4 | Co32.9_Cr9.3_Fe10.0_Mn8.4_Ni39.4 | 5 | Merged_Eutectic_HEA_AllProps.xlsx ¦ Final_HEA_Database.xlsx ¦ Dataset_HEAs.xlsx | Ji-Chang Ren ¦ Sheet1 |  |  |  | Cr9.3Mn8.4Fe10Co32.9Ni39.4 | [32 empty] | 5.0 ¦ 5 |  | FCC
Al27.6Cr13.9Fe26.3Ni21.6Cu10.7 | Al27.57_Cr13.89_Cu10.69_Fe26.27_Ni21.58 | 5 | Merged_Eutectic_HEA_AllProps.xlsx ¦ Final_HEA_Database.xlsx ¦ Dataset_HEAs.xlsx | Ji-Chang Ren ¦ Sheet1 |  |  |  | Al27.6Cr13.9Fe26.3Ni21.6Cu10.7 | [32 empty] | 5.0 ¦ 5 |  | BCC
Cr20.5Fe30.5Co16.8Ni20.3Cu11.9 | Co16.8_Cr20.5_Cu11.9_Fe30.5_Ni20.3 | 5 | Merged_Eutectic_HEA_AllProps.xlsx ¦ Final_HEA_Database.xlsx ¦ Dataset_HEAs.xlsx | Ji-Chang Ren ¦ Sheet1 |  |  |  | Cr20.5Fe30.5Co16.8Ni20.3Cu11.9 | [32 empty] | 5.0 ¦ 5 |  | BCC+FCC
Al12.6Cr10.2Co31.2Ni37Cu9 | Al12.6_Co31.2_Cr10.2_Cu9.0_Ni37.0 | 5 | Merged_Eutectic_HEA_AllProps.xlsx ¦ Final_HEA_Database.xlsx ¦ Dataset_HEAs.xlsx | Ji-Chang Ren ¦ Sheet1 |  |  |  | Al12.6Cr10.2Co31.2Ni37Cu9 | [32 empty] | 5.0 ¦ 5 |  | FCC
Al6.8Cr31.2Fe22.7Ni17Cu22.3 | Al6.8_Cr31.2_Cu22.3_Fe22.7_Ni17.0 | 5 | Merged_Eutectic_HEA_AllProps.xlsx ¦ Final_HEA_Database.xlsx ¦ Dataset_HEAs.xlsx | Ji-Chang Ren ¦ Sheet1 |  |  |  | Al6.8Cr31.2Fe22.7Ni17Cu22.3 | [32 empty] | 5.0 ¦ 5 |  | BCC+FCC
Cr10.2Mn10.3Fe32.6Ni38.8Cu8.1 | Cr10.2_Cu8.1_Fe32.6_Mn10.3_Ni38.8 | 5 | Merged_Eutectic_HEA_AllProps.xlsx ¦ Final_HEA_Database.xlsx ¦ Dataset_HEAs.xlsx | Ji-Chang Ren ¦ Sheet1 |  |  |  | Cr10.2Mn10.3Fe32.6Ni38.8Cu8.1 | [32 empty] | 5.0 ¦ 5 |  | AM
Cr35.5Mn12.8Fe11.4Ni12.2Cu28.1 | Cr35.5_Cu28.1_Fe11.4_Mn12.8_Ni12.2 | 5 | Merged_Eutectic_HEA_AllProps.xlsx ¦ Final_HEA_Database.xlsx ¦ Dataset_HEAs.xlsx | Ji-Chang Ren ¦ Sheet1 |  |  |  | Cr35.5Mn12.8Fe11.4Ni12.2Cu28.1 | [32 empty] | 5.0 ¦ 5 |  | BCC
Al30Fe29.1Co9.3Ni12.5Cu19.1 | Al30.0_Co9.3_Cu19.1_Fe29.1_Ni12.5 | 5 | Merged_Eutectic_HEA_AllProps.xlsx ¦ Final_HEA_Database.xlsx ¦ Dataset_HEAs.xlsx | Ji-Chang Ren ¦ Sheet1 |  |  |  | Al30Fe29.1Co9.3Ni12.5Cu19.1 | [32 empty] | 5.0 ¦ 5 |  | BCC
Al37.6Cr22.8Fe12.2Ni10.1Cu17.3 | Al37.6_Cr22.8_Cu17.3_Fe12.2_Ni10.1 | 5 | Merged_Eutectic_HEA_AllProps.xlsx ¦ Final_HEA_Database.xlsx ¦ Dataset_HEAs.xlsx | Ji-Chang Ren ¦ Sheet1 |  |  |  | Al37.6Cr22.8Fe12.2Ni10.1Cu17.3 | [32 empty] | 5.0 ¦ 5 |  | BCC
Al55.1Fe16.1Co7.9Ni10.4Cu10.5 | Al55.1_Co7.9_Cu10.5_Fe16.1_Ni10.4 | 5 | Merged_Eutectic_HEA_AllProps.xlsx ¦ Final_HEA_Database.xlsx ¦ Dataset_HEAs.xlsx | Ji-Chang Ren ¦ Sheet1 |  |  |  | Al55.1Fe16.1Co7.9Ni10.4Cu10.5 | [32 empty] | 5.0 ¦ 5 |  | BCC
Cr23.6Mn14.4Co19.1Ni21.2Cu21.7 | Co19.1_Cr23.6_Cu21.7_Mn14.4_Ni21.2 | 5 | Merged_Eutectic_HEA_AllProps.xlsx ¦ Final_HEA_Database.xlsx ¦ Dataset_HEAs.xlsx | Ji-Chang Ren ¦ Sheet1 |  |  |  | Cr23.6Mn14.4Co19.1Ni21.2Cu21.7 | [32 empty] | 5.0 ¦ 5 |  | FCC
Al19.6Fe17.1Co13.4Ni17.8Cu32.1 | Al19.6_Co13.4_Cu32.1_Fe17.1_Ni17.8 | 5 | Merged_Eutectic_HEA_AllProps.xlsx ¦ Final_HEA_Database.xlsx ¦ Dataset_HEAs.xlsx | Ji-Chang Ren ¦ Sheet1 |  |  |  | Al19.6Fe17.1Co13.4Ni17.8Cu32.1 | [32 empty] | 5.0 ¦ 5 |  | FCC
Cr24.1Mn19.6Fe16.9Ni19.4Cu19.9 | Cr24.12_Cu19.92_Fe16.92_Mn19.62_Ni19.42 | 5 | Merged_Eutectic_HEA_AllProps.xlsx ¦ Final_HEA_Database.xlsx ¦ Dataset_HEAs.xlsx | Ji-Chang Ren ¦ Sheet1 |  |  |  | Cr24.1Mn19.6Fe16.9Ni19.4Cu19.9 | [32 empty] | 5.0 ¦ 5 |  | AM
Al16.1Fe11.8Co29.1Ni35.7Cu7.3 | Al16.1_Co29.1_Cu7.3_Fe11.8_Ni35.7 | 5 | Merged_Eutectic_HEA_AllProps.xlsx ¦ Final_HEA_Database.xlsx ¦ Dataset_HEAs.xlsx | Ji-Chang Ren ¦ Sheet1 |  |  |  | Al16.1Fe11.8Co29.1Ni35.7Cu7.3 | [32 empty] | 5.0 ¦ 5 |  | FCC
Al11.3Cr14.5Fe24Co24.1Ni26.1 | Al11.3_Co24.1_Cr14.5_Fe24.0_Ni26.1 | 5 | Merged_Eutectic_HEA_AllProps.xlsx ¦ Final_HEA_Database.xlsx ¦ Dataset_HEAs.xlsx | Ji-Chang Ren ¦ Sheet1 |  |  |  | Al11.3Cr14.5Fe24Co24.1Ni26.1 | [32 empty] | 5.0 ¦ 5 |  | AM
Al27.7Fe13.4Co6.5Ni8.7Cu43.8 | Al27.67_Co6.49_Cu43.76_Fe13.39_Ni8.69 | 5 | Merged_Eutectic_HEA_AllProps.xlsx ¦ Final_HEA_Database.xlsx ¦ Dataset_HEAs.xlsx | Ji-Chang Ren ¦ Sheet1 |  |  |  | Al27.7Fe13.4Co6.5Ni8.7Cu43.8 | [32 empty] | 5.0 ¦ 5 |  | BCC
Cr17.8Mn18.4Fe19.9Co19.5Ni24.3 | Co19.52_Cr17.82_Fe19.92_Mn18.42_Ni24.32 | 5 | Merged_Eutectic_HEA_AllProps.xlsx ¦ Final_HEA_Database.xlsx ¦ Dataset_HEAs.xlsx | Ji-Chang Ren ¦ Sheet1 |  |  |  | Cr17.8Mn18.4Fe19.9Co19.5Ni24.3 | [32 empty] | 5.0 ¦ 5 |  | AM
Al9.3Cr10Co24.2Ni30.1Cu26.4 | Al9.3_Co24.2_Cr10.0_Cu26.4_Ni30.1 | 5 | Merged_Eutectic_HEA_AllProps.xlsx ¦ Final_HEA_Database.xlsx ¦ Dataset_HEAs.xlsx | Ji-Chang Ren ¦ Sheet1 |  |  |  | Al9.3Cr10Co24.2Ni30.1Cu26.4 | [32 empty] | 5.0 ¦ 5 |  | FCC
Cr12.5Mn10.8Co30.8Ni34.5Cu11.4 | Co30.8_Cr12.5_Cu11.4_Mn10.8_Ni34.5 | 5 | Merged_Eutectic_HEA_AllProps.xlsx ¦ Final_HEA_Database.xlsx ¦ Dataset_HEAs.xlsx | Ji-Chang Ren ¦ Sheet1 |  |  |  | Cr12.5Mn10.8Co30.8Ni34.5Cu11.4 | [32 empty] | 5.0 ¦ 5 |  | FCC
Cr12.4Mn22.3Fe13.4Co23.5Ni28.5 | Co23.48_Cr12.39_Fe13.39_Mn22.28_Ni28.47 | 5 | Merged_Eutectic_HEA_AllProps.xlsx ¦ Final_HEA_Database.xlsx ¦ Dataset_HEAs.xlsx | Ji-Chang Ren ¦ Sheet1 |  |  |  | Cr12.4Mn22.3Fe13.4Co23.5Ni28.5 | [32 empty] | 5.0 ¦ 5 |  | AM
Mn6Fe15.2Co32.9Ni38.7Cu7.3 | Co32.87_Cu7.29_Fe15.18_Mn5.99_Ni38.66 | 5 | Merged_Eutectic_HEA_AllProps.xlsx ¦ Final_HEA_Database.xlsx ¦ Dataset_HEAs.xlsx | Ji-Chang Ren ¦ Sheet1 |  |  |  | Mn6Fe15.2Co32.9Ni38.7Cu7.3 | [32 empty] | 5.0 ¦ 5 |  | FCC
Al18.9Cr19.2Co9Ni11.4Cu41.4 | Al18.92_Co9.01_Cr19.22_Cu41.44_Ni11.41 | 5 | Merged_Eutectic_HEA_AllProps.xlsx ¦ Final_HEA_Database.xlsx ¦ Dataset_HEAs.xlsx | Ji-Chang Ren ¦ Sheet1 |  |  |  | Al18.9Cr19.2Co9Ni11.4Cu41.4 | [32 empty] | 5.0 ¦ 5 |  | BCC+FCC
Al31.2Cr43.3Fe9.1Co8Ni8.4 | Al31.2_Co8.0_Cr43.3_Fe9.1_Ni8.4 | 5 | Merged_Eutectic_HEA_AllProps.xlsx ¦ Final_HEA_Database.xlsx ¦ Dataset_HEAs.xlsx | Ji-Chang Ren ¦ Sheet1 |  |  |  | Al31.2Cr43.3Fe9.1Co8Ni8.4 | [32 empty] | 5.0 ¦ 5 |  | BCC
Al15.1Fe36.4Co11.5Ni14.6Cu22.4 | Al15.1_Co11.5_Cu22.4_Fe36.4_Ni14.6 | 5 | Merged_Eutectic_HEA_AllProps.xlsx ¦ Final_HEA_Database.xlsx ¦ Dataset_HEAs.xlsx | Ji-Chang Ren ¦ Sheet1 |  |  |  | Al15.1Fe36.4Co11.5Ni14.6Cu22.4 | [32 empty] | 5.0 ¦ 5 |  | BCC
Mn5.4Fe50.8Co9Ni11Cu23.9 | Co8.99_Cu23.88_Fe50.75_Mn5.39_Ni10.99 | 5 | Merged_Eutectic_HEA_AllProps.xlsx ¦ Final_HEA_Database.xlsx ¦ Dataset_HEAs.xlsx | Ji-Chang Ren ¦ Sheet1 |  |  |  | Mn5.4Fe50.8Co9Ni11Cu23.9 | [32 empty] | 5.0 ¦ 5 |  | BCC
Cr21.6Mn27.6Fe15Ni17.3Cu18.6 | Cr21.58_Cu18.58_Fe14.99_Mn27.57_Ni17.28 | 5 | Merged_Eutectic_HEA_AllProps.xlsx ¦ Final_HEA_Database.xlsx ¦ Dataset_HEAs.xlsx | Ji-Chang Ren ¦ Sheet1 |  |  |  | Cr21.6Mn27.6Fe15Ni17.3Cu18.6 | [32 empty] | 5.0 ¦ 5 |  | AM
Al30.7Cr21.4Fe17.3Ni14.2Cu16.4 | Al30.7_Cr21.4_Cu16.4_Fe17.3_Ni14.2 | 5 | Merged_Eutectic_HEA_AllProps.xlsx ¦ Final_HEA_Database.xlsx ¦ Dataset_HEAs.xlsx | Ji-Chang Ren ¦ Sheet1 |  |  |  | Al30.7Cr21.4Fe17.3Ni14.2Cu16.4 | [32 empty] | 5.0 ¦ 5 |  | BCC
Al5.7Cr13.5Fe32.5Co38.1Cu10.2 | Al5.7_Co38.1_Cr13.5_Cu10.2_Fe32.5 | 5 | Merged_Eutectic_HEA_AllProps.xlsx ¦ Final_HEA_Database.xlsx ¦ Dataset_HEAs.xlsx | Ji-Chang Ren ¦ Sheet1 |  |  |  | Al5.7Cr13.5Fe32.5Co38.1Cu10.2 | [32 empty] | 5.0 ¦ 5 |  | BCC
Al27.6Cr19Fe25.5Co12.2Ni15.7 | Al27.6_Co12.2_Cr19.0_Fe25.5_Ni15.7 | 5 | Merged_Eutectic_HEA_AllProps.xlsx ¦ Final_HEA_Database.xlsx ¦ Dataset_HEAs.xlsx | Ji-Chang Ren ¦ Sheet1 |  |  |  | Al27.6Cr19Fe25.5Co12.2Ni15.7 | [32 empty] | 5.0 ¦ 5 |  | BCC
Al18.6Cr14.8Fe30.5Ni24.3Cu11.7 | Al18.62_Cr14.81_Cu11.71_Fe30.53_Ni24.32 | 5 | Merged_Eutectic_HEA_AllProps.xlsx ¦ Final_HEA_Database.xlsx ¦ Dataset_HEAs.xlsx | Ji-Chang Ren ¦ Sheet1 |  |  |  | Al18.6Cr14.8Fe30.5Ni24.3Cu11.7 | [32 empty] | 5.0 ¦ 5 |  | BCC+FCC
Al31.2Cr13.4Fe24.8Ni20.2Cu10.5 | Al31.17_Cr13.39_Cu10.49_Fe24.78_Ni20.18 | 5 | Merged_Eutectic_HEA_AllProps.xlsx ¦ Final_HEA_Database.xlsx ¦ Dataset_HEAs.xlsx | Ji-Chang Ren ¦ Sheet1 |  |  |  | Al31.2Cr13.4Fe24.8Ni20.2Cu10.5 | [32 empty] | 5.0 ¦ 5 |  | BCC
Al18.5Cr19.6Co17.1Ni21Cu23.8 | Al18.5_Co17.1_Cr19.6_Cu23.8_Ni21.0 | 5 | Merged_Eutectic_HEA_AllProps.xlsx ¦ Final_HEA_Database.xlsx ¦ Dataset_HEAs.xlsx | Ji-Chang Ren ¦ Sheet1 |  |  |  | Al18.5Cr19.6Co17.1Ni21Cu23.8 | [32 empty] | 5.0 ¦ 5 |  | BCC+FCC
Al36.2Fe19.2Co14Ni18.1Cu12.6 | Al36.16_Co13.99_Cu12.59_Fe19.18_Ni18.08 | 5 | Merged_Eutectic_HEA_AllProps.xlsx ¦ Final_HEA_Database.xlsx ¦ Dataset_HEAs.xlsx | Ji-Chang Ren ¦ Sheet1 |  |  |  | Al36.2Fe19.2Co14Ni18.1Cu12.6 | [32 empty] | 5.0 ¦ 5 |  | BCC
Al17.8Cr23.4Fe9.2Co24.2Ni25.4 | Al17.8_Co24.2_Cr23.4_Fe9.2_Ni25.4 | 5 | Merged_Eutectic_HEA_AllProps.xlsx ¦ Final_HEA_Database.xlsx ¦ Dataset_HEAs.xlsx | Ji-Chang Ren ¦ Sheet1 |  |  |  | Al17.8Cr23.4Fe9.2Co24.2Ni25.4 | [32 empty] | 5.0 ¦ 5 |  | BCC+FCC
Cr9.9Mn8.4Fe33.5Ni40.3Cu8 | Cr9.89_Cu7.99_Fe33.47_Mn8.39_Ni40.26 | 5 | Merged_Eutectic_HEA_AllProps.xlsx ¦ Final_HEA_Database.xlsx ¦ Dataset_HEAs.xlsx | Ji-Chang Ren ¦ Sheet1 |  |  |  | Cr9.9Mn8.4Fe33.5Ni40.3Cu8 | [32 empty] | 5.0 ¦ 5 |  | FCC
Cr40.2Mn4.9Fe12.4Ni13Cu29.5 | Cr40.2_Cu29.5_Fe12.4_Mn4.9_Ni13.0 | 5 | Merged_Eutectic_HEA_AllProps.xlsx ¦ Final_HEA_Database.xlsx ¦ Dataset_HEAs.xlsx | Ji-Chang Ren ¦ Sheet1 |  |  |  | Cr40.2Mn4.9Fe12.4Ni13Cu29.5 | [32 empty] | 5.0 ¦ 5 |  | BCC
Cr15.8Mn34.7Co16.2Ni18Cu15.4 | Co16.18_Cr15.78_Cu15.38_Mn34.67_Ni17.98 | 5 | Merged_Eutectic_HEA_AllProps.xlsx ¦ Final_HEA_Database.xlsx ¦ Dataset_HEAs.xlsx | Ji-Chang Ren ¦ Sheet1 |  |  |  | Cr15.8Mn34.7Co16.2Ni18Cu15.4 | [32 empty] | 5.0 ¦ 5 |  | AM
Cr20Mn47.4Fe8.3Co10.2Cu14.2 | Co10.19_Cr19.98_Cu14.19_Fe8.29_Mn47.35 | 5 | Merged_Eutectic_HEA_AllProps.xlsx ¦ Final_HEA_Database.xlsx ¦ Dataset_HEAs.xlsx | Ji-Chang Ren ¦ Sheet1 |  |  |  | Cr20Mn47.4Fe8.3Co10.2Cu14.2 | [32 empty] | 5.0 ¦ 5 |  | AM
Al47Cr15.3Co10.9Ni13.4Cu13.4 | Al47.0_Co10.9_Cr15.3_Cu13.4_Ni13.4 | 5 | Merged_Eutectic_HEA_AllProps.xlsx ¦ Final_HEA_Database.xlsx ¦ Dataset_HEAs.xlsx | Ji-Chang Ren ¦ Sheet1 |  |  |  | Al47Cr15.3Co10.9Ni13.4Cu13.4 | [32 empty] | 5.0 ¦ 5 |  | BCC
Cr13.8Mn40.7Fe15.5Co13.6Ni16.4 | Co13.6_Cr13.8_Fe15.5_Mn40.7_Ni16.4 | 5 | Merged_Eutectic_HEA_AllProps.xlsx ¦ Final_HEA_Database.xlsx ¦ Dataset_HEAs.xlsx | Ji-Chang Ren ¦ Sheet1 |  |  |  | Cr13.8Mn40.7Fe15.5Co13.6Ni16.4 | [32 empty] | 5.0 ¦ 5 |  | AM
Cr12.6Mn41.1Fe13.9Co14.5Ni17.8 | Co14.51_Cr12.61_Fe13.91_Mn41.14_Ni17.82 | 5 | Merged_Eutectic_HEA_AllProps.xlsx ¦ Final_HEA_Database.xlsx ¦ Dataset_HEAs.xlsx | Ji-Chang Ren ¦ Sheet1 |  |  |  | Cr12.6Mn41.1Fe13.9Co14.5Ni17.8 | [32 empty] | 5.0 ¦ 5 |  | AM
Cr39.4Mn9Co8.7Ni9.5Cu33.5 | Co8.69_Cr39.36_Cu33.47_Mn8.99_Ni9.49 | 5 | Merged_Eutectic_HEA_AllProps.xlsx ¦ Final_HEA_Database.xlsx ¦ Dataset_HEAs.xlsx | Ji-Chang Ren ¦ Sheet1 |  |  |  | Cr39.4Mn9Co8.7Ni9.5Cu33.5 | [32 empty] | 5.0 ¦ 5 |  | BCC
Al15.7Cr37.8Fe10.7Ni8.4Cu27.5 | Al15.68_Cr37.76_Cu27.47_Fe10.69_Ni8.39 | 5 | Merged_Eutectic_HEA_AllProps.xlsx ¦ Final_HEA_Database.xlsx ¦ Dataset_HEAs.xlsx | Ji-Chang Ren ¦ Sheet1 |  |  |  | Al15.7Cr37.8Fe10.7Ni8.4Cu27.5 | [32 empty] | 5.0 ¦ 5 |  | BCC
Mn9.2Fe20.4Co27.7Ni32.8Cu10 | Co27.67_Cu9.99_Fe20.38_Mn9.19_Ni32.77 | 5 | Merged_Eutectic_HEA_AllProps.xlsx ¦ Final_HEA_Database.xlsx ¦ Dataset_HEAs.xlsx | Ji-Chang Ren ¦ Sheet1 |  |  |  | Mn9.2Fe20.4Co27.7Ni32.8Cu10 | [32 empty] | 5.0 ¦ 5 |  | FCC
Al9.6Cr12.9Fe10Co32.9Ni34.6 | Al9.6_Co32.9_Cr12.9_Fe10.0_Ni34.6 | 5 | Merged_Eutectic_HEA_AllProps.xlsx ¦ Final_HEA_Database.xlsx ¦ Dataset_HEAs.xlsx | Ji-Chang Ren ¦ Sheet1 |  |  |  | Al9.6Cr12.9Fe10Co32.9Ni34.6 | [32 empty] | 5.0 ¦ 5 |  | FCC
Al18.8Cr19.3Co7.6Ni9.9Cu44.4 | Al18.8_Co7.6_Cr19.3_Cu44.4_Ni9.9 | 5 | Merged_Eutectic_HEA_AllProps.xlsx ¦ Final_HEA_Database.xlsx ¦ Dataset_HEAs.xlsx | Ji-Chang Ren ¦ Sheet1 |  |  |  | Al18.8Cr19.3Co7.6Ni9.9Cu44.4 | [32 empty] | 5.0 ¦ 5 |  | BCC+FCC
Al11.9Fe19Co25.3Ni31.8Cu12 | Al11.9_Co25.3_Cu12.0_Fe19.0_Ni31.8 | 5 | Merged_Eutectic_HEA_AllProps.xlsx ¦ Final_HEA_Database.xlsx ¦ Dataset_HEAs.xlsx | Ji-Chang Ren ¦ Sheet1 |  |  |  | Al11.9Fe19Co25.3Ni31.8Cu12 | [32 empty] | 5.0 ¦ 5 |  | FCC
Al32.2Cr34.6Co6.8Ni8.5Cu17.9 | Al32.2_Co6.8_Cr34.6_Cu17.9_Ni8.5 | 5 | Merged_Eutectic_HEA_AllProps.xlsx ¦ Final_HEA_Database.xlsx ¦ Dataset_HEAs.xlsx | Ji-Chang Ren ¦ Sheet1 |  |  |  | Al32.2Cr34.6Co6.8Ni8.5Cu17.9 | [32 empty] | 5.0 ¦ 5 |  | BCC
Al44.8Cr16.3Fe11.7Co14.4Cu12.8 | Al44.8_Co14.4_Cr16.3_Cu12.8_Fe11.7 | 5 | Merged_Eutectic_HEA_AllProps.xlsx ¦ Final_HEA_Database.xlsx ¦ Dataset_HEAs.xlsx | Ji-Chang Ren ¦ Sheet1 |  |  |  | Al44.8Cr16.3Fe11.7Co14.4Cu12.8 | [32 empty] | 5.0 ¦ 5 |  | BCC
Cr22.5Fe33.2Co8.8Ni10.6Cu24.9 | Co8.8_Cr22.5_Cu24.9_Fe33.2_Ni10.6 | 5 | Merged_Eutectic_HEA_AllProps.xlsx ¦ Final_HEA_Database.xlsx ¦ Dataset_HEAs.xlsx | Ji-Chang Ren ¦ Sheet1 |  |  |  | Cr22.5Fe33.2Co8.8Ni10.6Cu24.9 | [32 empty] | 5.0 ¦ 5 |  | BCC+FCC
Al17.3Cr31.9Co10.9Ni13.4Cu26.5 | Al17.3_Co10.9_Cr31.9_Cu26.5_Ni13.4 | 5 | Merged_Eutectic_HEA_AllProps.xlsx ¦ Final_HEA_Database.xlsx ¦ Dataset_HEAs.xlsx | Ji-Chang Ren ¦ Sheet1 |  |  |  | Al17.3Cr31.9Co10.9Ni13.4Cu26.5 | [32 empty] | 5.0 ¦ 5 |  | BCC
Al23Cr27Fe13.3Co16.4Cu20.3 | Al23.0_Co16.4_Cr27.0_Cu20.3_Fe13.3 | 5 | Merged_Eutectic_HEA_AllProps.xlsx ¦ Final_HEA_Database.xlsx ¦ Dataset_HEAs.xlsx | Ji-Chang Ren ¦ Sheet1 |  |  |  | Al23Cr27Fe13.3Co16.4Cu20.3 | [32 empty] | 5.0 ¦ 5 |  | BCC
Cr9.7Fe14Co17.2Ni20.8Cu38.3 | Co17.2_Cr9.7_Cu38.3_Fe14.0_Ni20.8 | 5 | Merged_Eutectic_HEA_AllProps.xlsx ¦ Final_HEA_Database.xlsx ¦ Dataset_HEAs.xlsx | Ji-Chang Ren ¦ Sheet1 |  |  |  | Cr9.7Fe14Co17.2Ni20.8Cu38.3 | [32 empty] | 5.0 ¦ 5 |  | FCC
Al33.4Cr14.4Fe18.8Co14.5Ni18.9 | Al33.4_Co14.5_Cr14.4_Fe18.8_Ni18.9 | 5 | Merged_Eutectic_HEA_AllProps.xlsx ¦ Final_HEA_Database.xlsx ¦ Dataset_HEAs.xlsx | Ji-Chang Ren ¦ Sheet1 |  |  |  | Al33.4Cr14.4Fe18.8Co14.5Ni18.9 | [32 empty] | 5.0 ¦ 5 |  | BCC
Al9.5Fe7.9Co29.5Ni37.5Cu15.7 | Al9.49_Co29.47_Cu15.68_Fe7.89_Ni37.46 | 5 | Merged_Eutectic_HEA_AllProps.xlsx ¦ Final_HEA_Database.xlsx ¦ Dataset_HEAs.xlsx | Ji-Chang Ren ¦ Sheet1 |  |  |  | Al9.5Fe7.9Co29.5Ni37.5Cu15.7 | [32 empty] | 5.0 ¦ 5 |  | FCC
Cr23.9Mn12.2Co19.9Ni22.1Cu21.9 | Co19.9_Cr23.9_Cu21.9_Mn12.2_Ni22.1 | 5 | Merged_Eutectic_HEA_AllProps.xlsx ¦ Final_HEA_Database.xlsx ¦ Dataset_HEAs.xlsx | Ji-Chang Ren ¦ Sheet1 |  |  |  | Cr23.9Mn12.2Co19.9Ni22.1Cu21.9 | [32 empty] | 5.0 ¦ 5 |  | FCC
Al19.3Cr24.9Fe20.9Ni16.5Cu18.3 | Al19.32_Cr24.92_Cu18.32_Fe20.92_Ni16.52 | 5 | Merged_Eutectic_HEA_AllProps.xlsx ¦ Final_HEA_Database.xlsx ¦ Dataset_HEAs.xlsx | Ji-Chang Ren ¦ Sheet1 |  |  |  | Al19.3Cr24.9Fe20.9Ni16.5Cu18.3 | [32 empty] | 5.0 ¦ 5 |  | BCC
Al9.6Fe9.2Co28.7Ni36.8Cu15.7 | Al9.6_Co28.7_Cu15.7_Fe9.2_Ni36.8 | 5 | Merged_Eutectic_HEA_AllProps.xlsx ¦ Final_HEA_Database.xlsx ¦ Dataset_HEAs.xlsx | Ji-Chang Ren ¦ Sheet1 |  |  |  | Al9.6Fe9.2Co28.7Ni36.8Cu15.7 | [32 empty] | 5.0 ¦ 5 |  | FCC
Cr27.4Mn5.3Co20.8Ni23.4Cu23 | Co20.82_Cr27.43_Cu23.02_Mn5.31_Ni23.42 | 5 | Merged_Eutectic_HEA_AllProps.xlsx ¦ Final_HEA_Database.xlsx ¦ Dataset_HEAs.xlsx | Ji-Chang Ren ¦ Sheet1 |  |  |  | Cr27.4Mn5.3Co20.8Ni23.4Cu23 | [32 empty] | 5.0 ¦ 5 |  | FCC
Cr24.7Mn22.9Fe15.8Co18.9Cu17.7 | Co18.9_Cr24.7_Cu17.7_Fe15.8_Mn22.9 | 5 | Merged_Eutectic_HEA_AllProps.xlsx ¦ Final_HEA_Database.xlsx ¦ Dataset_HEAs.xlsx | Ji-Chang Ren ¦ Sheet1 |  |  |  | Cr24.7Mn22.9Fe15.8Co18.9Cu17.7 | [32 empty] | 5.0 ¦ 5 |  | AM
Al14.8Cr13.2Fe17.4Co24.3Ni30.4 | Al14.79_Co24.28_Cr13.19_Fe17.38_Ni30.37 | 5 | Merged_Eutectic_HEA_AllProps.xlsx ¦ Final_HEA_Database.xlsx ¦ Dataset_HEAs.xlsx | Ji-Chang Ren ¦ Sheet1 |  |  |  | Al14.8Cr13.2Fe17.4Co24.3Ni30.4 | [32 empty] | 5.0 ¦ 5 |  | AM
Al23Cr27.5Fe37.2Co5.3Ni7 | Al23.0_Co5.3_Cr27.5_Fe37.2_Ni7.0 | 5 | Merged_Eutectic_HEA_AllProps.xlsx ¦ Final_HEA_Database.xlsx ¦ Dataset_HEAs.xlsx | Ji-Chang Ren ¦ Sheet1 |  |  |  | Al23Cr27.5Fe37.2Co5.3Ni7 | [32 empty] | 5.0 ¦ 5 |  | AM
Al16.7Cr22.7Co8.6Ni10.9Cu41.1 | Al16.7_Co8.6_Cr22.7_Cu41.1_Ni10.9 | 5 | Merged_Eutectic_HEA_AllProps.xlsx ¦ Final_HEA_Database.xlsx ¦ Dataset_HEAs.xlsx | Ji-Chang Ren ¦ Sheet1 |  |  |  | Al16.7Cr22.7Co8.6Ni10.9Cu41.1 | [32 empty] | 5.0 ¦ 5 |  | BCC+FCC
Al30.6Cr33.1Co6.8Ni8.3Cu21.2 | Al30.6_Co6.8_Cr33.1_Cu21.2_Ni8.3 | 5 | Merged_Eutectic_HEA_AllProps.xlsx ¦ Final_HEA_Database.xlsx ¦ Dataset_HEAs.xlsx | Ji-Chang Ren ¦ Sheet1 |  |  |  | Al30.6Cr33.1Co6.8Ni8.3Cu21.2 | [32 empty] | 5.0 ¦ 5 |  | BCC
Mn28Fe28.8Co12.8Ni15.5Cu14.8 | Co12.81_Cu14.81_Fe28.83_Mn28.03_Ni15.52 | 5 | Merged_Eutectic_HEA_AllProps.xlsx ¦ Final_HEA_Database.xlsx ¦ Dataset_HEAs.xlsx | Ji-Chang Ren ¦ Sheet1 |  |  |  | Mn28Fe28.8Co12.8Ni15.5Cu14.8 | [32 empty] | 5.0 ¦ 5 |  | AM
Cr21Mn35.5Fe12.1Ni13.4Cu18 | Cr21.0_Cu18.0_Fe12.1_Mn35.5_Ni13.4 | 5 | Merged_Eutectic_HEA_AllProps.xlsx ¦ Final_HEA_Database.xlsx ¦ Dataset_HEAs.xlsx | Ji-Chang Ren ¦ Sheet1 |  |  |  | Cr21Mn35.5Fe12.1Ni13.4Cu18 | [32 empty] | 5.0 ¦ 5 |  | AM
Al47.6Cr10.8Fe18Ni15Cu8.6 | Al47.6_Cr10.8_Cu8.6_Fe18.0_Ni15.0 | 5 | Merged_Eutectic_HEA_AllProps.xlsx ¦ Final_HEA_Database.xlsx ¦ Dataset_HEAs.xlsx | Ji-Chang Ren ¦ Sheet1 |  |  |  | Al47.6Cr10.8Fe18Ni15Cu8.6 | [32 empty] | 5.0 ¦ 5 |  | BCC
Al7.8Fe7.6Co31.4Ni39.7Cu13.5 | Al7.8_Co31.4_Cu13.5_Fe7.6_Ni39.7 | 5 | Merged_Eutectic_HEA_AllProps.xlsx ¦ Final_HEA_Database.xlsx ¦ Dataset_HEAs.xlsx | Ji-Chang Ren ¦ Sheet1 |  |  |  | Al7.8Fe7.6Co31.4Ni39.7Cu13.5 | [32 empty] | 5.0 ¦ 5 |  | FCC
Cr25.4Mn22.3Fe14.6Ni16.5Cu21.2 | Cr25.4_Cu21.2_Fe14.6_Mn22.3_Ni16.5 | 5 | Merged_Eutectic_HEA_AllProps.xlsx ¦ Final_HEA_Database.xlsx ¦ Dataset_HEAs.xlsx | Ji-Chang Ren ¦ Sheet1 |  |  |  | Cr25.4Mn22.3Fe14.6Ni16.5Cu21.2 | [32 empty] | 5.0 ¦ 5 |  | AM
Cr26.4Mn11.7Fe19.4Ni21.8Cu20.7 | Cr26.4_Cu20.7_Fe19.4_Mn11.7_Ni21.8 | 5 | Merged_Eutectic_HEA_AllProps.xlsx ¦ Final_HEA_Database.xlsx ¦ Dataset_HEAs.xlsx | Ji-Chang Ren ¦ Sheet1 |  |  |  | Cr26.4Mn11.7Fe19.4Ni21.8Cu20.7 | [32 empty] | 5.0 ¦ 5 |  | BCC+FCC
Al30Cr29Fe10.4Ni8.6Cu22 | Al30.0_Cr29.0_Cu22.0_Fe10.4_Ni8.6 | 5 | Merged_Eutectic_HEA_AllProps.xlsx ¦ Final_HEA_Database.xlsx ¦ Dataset_HEAs.xlsx | Ji-Chang Ren ¦ Sheet1 |  |  |  | Al30Cr29Fe10.4Ni8.6Cu22 | [32 empty] | 5.0 ¦ 5 |  | BCC
Cr28.6Mn15.1Co14.4Ni16Cu25.8 | Co14.41_Cr28.63_Cu25.83_Mn15.12_Ni16.02 | 5 | Merged_Eutectic_HEA_AllProps.xlsx ¦ Final_HEA_Database.xlsx ¦ Dataset_HEAs.xlsx | Ji-Chang Ren ¦ Sheet1 |  |  |  | Cr28.6Mn15.1Co14.4Ni16Cu25.8 | [32 empty] | 5.0 ¦ 5 |  | AM
Cr33.2Mn7.5Co14.6Ni16.2Cu28.5 | Co14.6_Cr33.2_Cu28.5_Mn7.5_Ni16.2 | 5 | Merged_Eutectic_HEA_AllProps.xlsx ¦ Final_HEA_Database.xlsx ¦ Dataset_HEAs.xlsx | Ji-Chang Ren ¦ Sheet1 |  |  |  | Cr33.2Mn7.5Co14.6Ni16.2Cu28.5 | [32 empty] | 5.0 ¦ 5 |  | BCC+FCC
Al4.4Cr30.8Co18.4Ni21.9Cu24.5 | Al4.4_Co18.4_Cr30.8_Cu24.5_Ni21.9 | 5 | Merged_Eutectic_HEA_AllProps.xlsx ¦ Final_HEA_Database.xlsx ¦ Dataset_HEAs.xlsx | Ji-Chang Ren ¦ Sheet1 |  |  |  | Al4.4Cr30.8Co18.4Ni21.9Cu24.5 | [32 empty] | 5.0 ¦ 5 |  | BCC+FCC
Al13.4Cr37.5Fe12.7Ni9.9Cu26.5 | Al13.4_Cr37.5_Cu26.5_Fe12.7_Ni9.9 | 5 | Merged_Eutectic_HEA_AllProps.xlsx ¦ Final_HEA_Database.xlsx ¦ Dataset_HEAs.xlsx | Ji-Chang Ren ¦ Sheet1 |  |  |  | Al13.4Cr37.5Fe12.7Ni9.9Cu26.5 | [32 empty] | 5.0 ¦ 5 |  | BCC
Cr24.6Mn29Fe12Ni13.3Cu21.1 | Cr24.6_Cu21.1_Fe12.0_Mn29.0_Ni13.3 | 5 | Merged_Eutectic_HEA_AllProps.xlsx ¦ Final_HEA_Database.xlsx ¦ Dataset_HEAs.xlsx | Ji-Chang Ren ¦ Sheet1 |  |  |  | Cr24.6Mn29Fe12Ni13.3Cu21.1 | [32 empty] | 5.0 ¦ 5 |  | AM
Al20.3Cr21.7Co19.7Ni23.5Cu14.8 | Al20.3_Co19.7_Cr21.7_Cu14.8_Ni23.5 | 5 | Merged_Eutectic_HEA_AllProps.xlsx ¦ Final_HEA_Database.xlsx ¦ Dataset_HEAs.xlsx | Ji-Chang Ren ¦ Sheet1 |  |  |  | Al20.3Cr21.7Co19.7Ni23.5Cu14.8 | [32 empty] | 5.0 ¦ 5 |  | BCC+FCC
Al9.7Cr10.4Co27.5Ni33.3Cu19.2 | Al9.69_Co27.47_Cr10.39_Cu19.18_Ni33.27 | 5 | Merged_Eutectic_HEA_AllProps.xlsx ¦ Final_HEA_Database.xlsx ¦ Dataset_HEAs.xlsx | Ji-Chang Ren ¦ Sheet1 |  |  |  | Al9.7Cr10.4Co27.5Ni33.3Cu19.2 | [32 empty] | 5.0 ¦ 5 |  | FCC
Al9.1Fe11.6Co32.5Ni39.5Cu7.3 | Al9.1_Co32.5_Cu7.3_Fe11.6_Ni39.5 | 5 | Merged_Eutectic_HEA_AllProps.xlsx ¦ Final_HEA_Database.xlsx ¦ Dataset_HEAs.xlsx | Ji-Chang Ren ¦ Sheet1 |  |  |  | Al9.1Fe11.6Co32.5Ni39.5Cu7.3 | [32 empty] | 5.0 ¦ 5 |  | FCC
Al25.6Cr16.7Fe22.4Co15.7Ni19.7 | Al25.57_Co15.68_Cr16.68_Fe22.38_Ni19.68 | 5 | Merged_Eutectic_HEA_AllProps.xlsx ¦ Final_HEA_Database.xlsx ¦ Dataset_HEAs.xlsx | Ji-Chang Ren ¦ Sheet1 |  |  |  | Al25.6Cr16.7Fe22.4Co15.7Ni19.7 | [32 empty] | 5.0 ¦ 5 |  | BCC
Al7.5Cr27.3Co19.4Ni23.4Cu22.3 | Al7.51_Co19.42_Cr27.33_Cu22.32_Ni23.42 | 5 | Merged_Eutectic_HEA_AllProps.xlsx ¦ Final_HEA_Database.xlsx ¦ Dataset_HEAs.xlsx | Ji-Chang Ren ¦ Sheet1 |  |  |  | Al7.5Cr27.3Co19.4Ni23.4Cu22.3 | [32 empty] | 5.0 ¦ 5 |  | BCC+FCC
Al16.7Cr13.3Fe17.4Co23.3Ni29.3 | Al16.7_Co23.3_Cr13.3_Fe17.4_Ni29.3 | 5 | Merged_Eutectic_HEA_AllProps.xlsx ¦ Final_HEA_Database.xlsx ¦ Dataset_HEAs.xlsx | Ji-Chang Ren ¦ Sheet1 |  |  |  | Al16.7Cr13.3Fe17.4Co23.3Ni29.3 | [32 empty] | 5.0 ¦ 5 |  | AM
Cr13.5Mn13.6Fe28.1Ni33.7Cu11.1 | Cr13.5_Cu11.1_Fe28.1_Mn13.6_Ni33.7 | 5 | Merged_Eutectic_HEA_AllProps.xlsx ¦ Final_HEA_Database.xlsx ¦ Dataset_HEAs.xlsx | Ji-Chang Ren ¦ Sheet1 |  |  |  | Cr13.5Mn13.6Fe28.1Ni33.7Cu11.1 | [32 empty] | 5.0 ¦ 5 |  | AM
Al5.2Cr13.3Co32.5Ni37.8Cu11.2 | Al5.2_Co32.5_Cr13.3_Cu11.2_Ni37.8 | 5 | Merged_Eutectic_HEA_AllProps.xlsx ¦ Final_HEA_Database.xlsx ¦ Dataset_HEAs.xlsx | Ji-Chang Ren ¦ Sheet1 |  |  |  | Al5.2Cr13.3Co32.5Ni37.8Cu11.2 | [32 empty] | 5.0 ¦ 5 |  | FCC
Al25.8Fe6.8Co11Ni15.1Cu41.3 | Al25.8_Co11.0_Cu41.3_Fe6.8_Ni15.1 | 5 | Merged_Eutectic_HEA_AllProps.xlsx ¦ Final_HEA_Database.xlsx ¦ Dataset_HEAs.xlsx | Ji-Chang Ren ¦ Sheet1 |  |  |  | Al25.8Fe6.8Co11Ni15.1Cu41.3 | [32 empty] | 5.0 ¦ 5 |  | BCC+FCC
Al26.9Cr28.6Co8.7Ni10.7Cu25.1 | Al26.9_Co8.7_Cr28.6_Cu25.1_Ni10.7 | 5 | Merged_Eutectic_HEA_AllProps.xlsx ¦ Final_HEA_Database.xlsx ¦ Dataset_HEAs.xlsx | Ji-Chang Ren ¦ Sheet1 |  |  |  | Al26.9Cr28.6Co8.7Ni10.7Cu25.1 | [32 empty] | 5.0 ¦ 5 |  | BCC
Cr13.8Fe20.2Co18.7Ni22.3Cu25 | Co18.7_Cr13.8_Cu25.0_Fe20.2_Ni22.3 | 5 | Merged_Eutectic_HEA_AllProps.xlsx ¦ Final_HEA_Database.xlsx ¦ Dataset_HEAs.xlsx | Ji-Chang Ren ¦ Sheet1 |  |  |  | Cr13.8Fe20.2Co18.7Ni22.3Cu25 | [32 empty] | 5.0 ¦ 5 |  | FCC
Al13.3Cr17Fe20.6Co23.8Ni25.4 | Al13.29_Co23.78_Cr16.98_Fe20.58_Ni25.37 | 5 | Merged_Eutectic_HEA_AllProps.xlsx ¦ Final_HEA_Database.xlsx ¦ Dataset_HEAs.xlsx | Ji-Chang Ren ¦ Sheet1 |  |  |  | Al13.3Cr17Fe20.6Co23.8Ni25.4 | [32 empty] | 5.0 ¦ 5 |  | AM
Al8.7Cr9.2Co20.7Ni26Cu35.3 | Al8.71_Co20.72_Cr9.21_Cu35.34_Ni26.03 | 5 | Merged_Eutectic_HEA_AllProps.xlsx ¦ Final_HEA_Database.xlsx ¦ Dataset_HEAs.xlsx | Ji-Chang Ren ¦ Sheet1 |  |  |  | Al8.7Cr9.2Co20.7Ni26Cu35.3 | [32 empty] | 5.0 ¦ 5 |  | FCC
Al29.3Fe25.5Co12.3Ni16.1Cu16.7 | Al29.33_Co12.31_Cu16.72_Fe25.53_Ni16.12 | 5 | Merged_Eutectic_HEA_AllProps.xlsx ¦ Final_HEA_Database.xlsx ¦ Dataset_HEAs.xlsx | Ji-Chang Ren ¦ Sheet1 |  |  |  | Al29.3Fe25.5Co12.3Ni16.1Cu16.7 | [32 empty] | 5.0 ¦ 5 |  | BCC
Al10.4Cr20.2Fe27.4Co18.5Ni23.5 | Al10.4_Co18.5_Cr20.2_Fe27.4_Ni23.5 | 5 | Merged_Eutectic_HEA_AllProps.xlsx ¦ Final_HEA_Database.xlsx ¦ Dataset_HEAs.xlsx | Ji-Chang Ren ¦ Sheet1 |  |  |  | Al10.4Cr20.2Fe27.4Co18.5Ni23.5 | [32 empty] | 5.0 ¦ 5 |  | AM
Cr32.7Mn18.5Co9Ni9.9Cu29.9 | Co9.0_Cr32.7_Cu29.9_Mn18.5_Ni9.9 | 5 | Merged_Eutectic_HEA_AllProps.xlsx ¦ Final_HEA_Database.xlsx ¦ Dataset_HEAs.xlsx | Ji-Chang Ren ¦ Sheet1 |  |  |  | Cr32.7Mn18.5Co9Ni9.9Cu29.9 | [32 empty] | 5.0 ¦ 5 |  | BCC
Cr28.4Mn31Fe9.5Co11.2Cu19.9 | Co11.2_Cr28.4_Cu19.9_Fe9.5_Mn31.0 | 5 | Merged_Eutectic_HEA_AllProps.xlsx ¦ Final_HEA_Database.xlsx ¦ Dataset_HEAs.xlsx | Ji-Chang Ren ¦ Sheet1 |  |  |  | Cr28.4Mn31Fe9.5Co11.2Cu19.9 | [32 empty] | 5.0 ¦ 5 |  | AM
Al11Fe15.8Co24.1Ni30.9Cu18.2 | Al11.0_Co24.1_Cu18.2_Fe15.8_Ni30.9 | 5 | Merged_Eutectic_HEA_AllProps.xlsx ¦ Final_HEA_Database.xlsx ¦ Dataset_HEAs.xlsx | Ji-Chang Ren ¦ Sheet1 |  |  |  | Al11Fe15.8Co24.1Ni30.9Cu18.2 | [32 empty] | 5.0 ¦ 5 |  | FCC
Al42Fe9.9Co18.6Ni23.2Cu6.4 | Al41.96_Co18.58_Cu6.39_Fe9.89_Ni23.18 | 5 | Merged_Eutectic_HEA_AllProps.xlsx ¦ Final_HEA_Database.xlsx ¦ Dataset_HEAs.xlsx | Ji-Chang Ren ¦ Sheet1 |  |  |  | Al42Fe9.9Co18.6Ni23.2Cu6.4 | [32 empty] | 5.0 ¦ 5 |  | BCC
Al42.4Cr12.9Fe16.8Co12.2Ni15.7 | Al42.4_Co12.2_Cr12.9_Fe16.8_Ni15.7 | 5 | Merged_Eutectic_HEA_AllProps.xlsx ¦ Final_HEA_Database.xlsx ¦ Dataset_HEAs.xlsx | Ji-Chang Ren ¦ Sheet1 |  |  |  | Al42.4Cr12.9Fe16.8Co12.2Ni15.7 | [32 empty] | 5.0 ¦ 5 |  | BCC
Al17.6Fe30.8Co9.8Ni13Cu28.7 | Al17.62_Co9.81_Cu28.73_Fe30.83_Ni13.01 | 5 | Merged_Eutectic_HEA_AllProps.xlsx ¦ Final_HEA_Database.xlsx ¦ Dataset_HEAs.xlsx | Ji-Chang Ren ¦ Sheet1 |  |  |  | Al17.6Fe30.8Co9.8Ni13Cu28.7 | [32 empty] | 5.0 ¦ 5 |  | BCC
Al43.7Cr12.2Co14.9Ni18.3Cu10.8 | Al43.74_Co14.91_Cr12.21_Cu10.81_Ni18.32 | 5 | Merged_Eutectic_HEA_AllProps.xlsx ¦ Final_HEA_Database.xlsx ¦ Dataset_HEAs.xlsx | Ji-Chang Ren ¦ Sheet1 |  |  |  | Al43.7Cr12.2Co14.9Ni18.3Cu10.8 | [32 empty] | 5.0 ¦ 5 |  | BCC
Al27.5Cr37.2Fe13.1Co10.9Ni11.4 | Al27.47_Co10.89_Cr37.16_Fe13.09_Ni11.39 | 5 | Merged_Eutectic_HEA_AllProps.xlsx ¦ Final_HEA_Database.xlsx ¦ Dataset_HEAs.xlsx | Ji-Chang Ren ¦ Sheet1 |  |  |  | Al27.5Cr37.2Fe13.1Co10.9Ni11.4 | [32 empty] | 5.0 ¦ 5 |  | BCC
Al34.1Cr37.4Co7Ni8.5Cu12.9 | Al34.13_Co7.01_Cr37.44_Cu12.91_Ni8.51 | 5 | Merged_Eutectic_HEA_AllProps.xlsx ¦ Final_HEA_Database.xlsx ¦ Dataset_HEAs.xlsx | Ji-Chang Ren ¦ Sheet1 |  |  |  | Al34.1Cr37.4Co7Ni8.5Cu12.9 | [32 empty] | 5.0 ¦ 5 |  | BCC
Mn42.2Fe19.3Co13.7Ni16.1Cu8.7 | Co13.7_Cu8.7_Fe19.3_Mn42.2_Ni16.1 | 5 | Merged_Eutectic_HEA_AllProps.xlsx ¦ Final_HEA_Database.xlsx ¦ Dataset_HEAs.xlsx | Ji-Chang Ren ¦ Sheet1 |  |  |  | Mn42.2Fe19.3Co13.7Ni16.1Cu8.7 | [32 empty] | 5.0 ¦ 5 |  | AM
Al16.8Fe41.1Co7.2Ni9.2Cu25.6 | Al16.82_Co7.21_Cu25.63_Fe41.14_Ni9.21 | 5 | Merged_Eutectic_HEA_AllProps.xlsx ¦ Final_HEA_Database.xlsx ¦ Dataset_HEAs.xlsx | Ji-Chang Ren ¦ Sheet1 |  |  |  | Al16.8Fe41.1Co7.2Ni9.2Cu25.6 | [32 empty] | 5.0 ¦ 5 |  | BCC
Cr9.8Mn17.4Fe30.4Co35.3Cu7.2 | Co35.26_Cr9.79_Cu7.19_Fe30.37_Mn17.38 | 5 | Merged_Eutectic_HEA_AllProps.xlsx ¦ Final_HEA_Database.xlsx ¦ Dataset_HEAs.xlsx | Ji-Chang Ren ¦ Sheet1 |  |  |  | Cr9.8Mn17.4Fe30.4Co35.3Cu7.2 | [32 empty] | 5.0 ¦ 5 |  | BCC
Al9.7Cr41.7Fe8.8Co10.6Cu29.2 | Al9.7_Co10.6_Cr41.7_Cu29.2_Fe8.8 | 5 | Merged_Eutectic_HEA_AllProps.xlsx ¦ Final_HEA_Database.xlsx ¦ Dataset_HEAs.xlsx | Ji-Chang Ren ¦ Sheet1 |  |  |  | Al9.7Cr41.7Fe8.8Co10.6Cu29.2 | [32 empty] | 5.0 ¦ 5 |  | BCC
Cr12.7Mn12.9Co29.6Ni33Cu11.8 | Co29.6_Cr12.7_Cu11.8_Mn12.9_Ni33.0 | 5 | Merged_Eutectic_HEA_AllProps.xlsx ¦ Final_HEA_Database.xlsx ¦ Dataset_HEAs.xlsx | Ji-Chang Ren ¦ Sheet1 |  |  |  | Cr12.7Mn12.9Co29.6Ni33Cu11.8 | [32 empty] | 5.0 ¦ 5 |  | FCC
Al23Fe19.2Co8.3Ni11.4Cu38 | Al23.02_Co8.31_Cu38.04_Fe19.22_Ni11.41 | 5 | Merged_Eutectic_HEA_AllProps.xlsx ¦ Final_HEA_Database.xlsx ¦ Dataset_HEAs.xlsx | Ji-Chang Ren ¦ Sheet1 |  |  |  | Al23Fe19.2Co8.3Ni11.4Cu38 | [32 empty] | 5.0 ¦ 5 |  | BCC
Cr12Mn30.5Fe22.3Co26.3Cu8.9 | Co26.3_Cr12.0_Cu8.9_Fe22.3_Mn30.5 | 5 | Merged_Eutectic_HEA_AllProps.xlsx ¦ Final_HEA_Database.xlsx ¦ Dataset_HEAs.xlsx | Ji-Chang Ren ¦ Sheet1 |  |  |  | Cr12Mn30.5Fe22.3Co26.3Cu8.9 | [32 empty] | 5.0 ¦ 5 |  | AM
Al17.7Cr20.8Fe20.6Co25.2Cu15.7 | Al17.7_Co25.2_Cr20.8_Cu15.7_Fe20.6 | 5 | Merged_Eutectic_HEA_AllProps.xlsx ¦ Final_HEA_Database.xlsx ¦ Dataset_HEAs.xlsx | Ji-Chang Ren ¦ Sheet1 |  |  |  | Al17.7Cr20.8Fe20.6Co25.2Cu15.7 | [32 empty] | 5.0 ¦ 5 |  | BCC
Cr31.6Mn31.1Fe7Co8.4Cu21.9 | Co8.4_Cr31.6_Cu21.9_Fe7.0_Mn31.1 | 5 | Merged_Eutectic_HEA_AllProps.xlsx ¦ Final_HEA_Database.xlsx ¦ Dataset_HEAs.xlsx | Ji-Chang Ren ¦ Sheet1 |  |  |  | Cr31.6Mn31.1Fe7Co8.4Cu21.9 | [32 empty] | 5.0 ¦ 5 |  | AM
Cr33Mn25.2Fe8.7Co10.4Cu22.8 | Co10.39_Cr32.97_Cu22.78_Fe8.69_Mn25.17 | 5 | Merged_Eutectic_HEA_AllProps.xlsx ¦ Final_HEA_Database.xlsx ¦ Dataset_HEAs.xlsx | Ji-Chang Ren ¦ Sheet1 |  |  |  | Cr33Mn25.2Fe8.7Co10.4Cu22.8 | [32 empty] | 5.0 ¦ 5 |  | AM
Mn25.1Fe27.8Co14.9Ni18.2Cu14 | Co14.9_Cu14.0_Fe27.8_Mn25.1_Ni18.2 | 5 | Merged_Eutectic_HEA_AllProps.xlsx ¦ Final_HEA_Database.xlsx ¦ Dataset_HEAs.xlsx | Ji-Chang Ren ¦ Sheet1 |  |  |  | Mn25.1Fe27.8Co14.9Ni18.2Cu14 | [32 empty] | 5.0 ¦ 5 |  | AM
Cr18.3Mn10.2Fe26.3Ni31.1Cu14.2 | Cr18.28_Cu14.19_Fe26.27_Mn10.19_Ni31.07 | 5 | Merged_Eutectic_HEA_AllProps.xlsx ¦ Final_HEA_Database.xlsx ¦ Dataset_HEAs.xlsx | Ji-Chang Ren ¦ Sheet1 |  |  |  | Cr18.3Mn10.2Fe26.3Ni31.1Cu14.2 | [32 empty] | 5.0 ¦ 5 |  | FCC
Al13.6Cr17.2Fe17.5Co25Ni26.8 | Al13.59_Co24.98_Cr17.18_Fe17.48_Ni26.77 | 5 | Merged_Eutectic_HEA_AllProps.xlsx ¦ Final_HEA_Database.xlsx ¦ Dataset_HEAs.xlsx | Ji-Chang Ren ¦ Sheet1 |  |  |  | Al13.6Cr17.2Fe17.5Co25Ni26.8 | [32 empty] | 5.0 ¦ 5 |  | AM
Cr34Mn15.9Co9.2Ni10.3Cu30.7 | Co9.19_Cr33.97_Cu30.67_Mn15.88_Ni10.29 | 5 | Merged_Eutectic_HEA_AllProps.xlsx ¦ Final_HEA_Database.xlsx ¦ Dataset_HEAs.xlsx | Ji-Chang Ren ¦ Sheet1 |  |  |  | Cr34Mn15.9Co9.2Ni10.3Cu30.7 | [32 empty] | 5.0 ¦ 5 |  | BCC
Cr12.1Fe17.1Co11.6Ni14Cu45.3 | Co11.59_Cr12.09_Cu45.25_Fe17.08_Ni13.99 | 5 | Merged_Eutectic_HEA_AllProps.xlsx ¦ Final_HEA_Database.xlsx ¦ Dataset_HEAs.xlsx | Ji-Chang Ren ¦ Sheet1 |  |  |  | Cr12.1Fe17.1Co11.6Ni14Cu45.3 | [32 empty] | 5.0 ¦ 5 |  | FCC
Cr36.5Mn7.1Fe14Ni14.9Cu27.6 | Cr36.46_Cu27.57_Fe13.99_Mn7.09_Ni14.89 | 5 | Merged_Eutectic_HEA_AllProps.xlsx ¦ Final_HEA_Database.xlsx ¦ Dataset_HEAs.xlsx | Ji-Chang Ren ¦ Sheet1 |  |  |  | Cr36.5Mn7.1Fe14Ni14.9Cu27.6 | [32 empty] | 5.0 ¦ 5 |  | BCC+FCC
Cr8.1Mn27.4Fe27Co31.7Cu5.9 | Co31.67_Cr8.09_Cu5.89_Fe26.97_Mn27.37 | 5 | Merged_Eutectic_HEA_AllProps.xlsx ¦ Final_HEA_Database.xlsx ¦ Dataset_HEAs.xlsx | Ji-Chang Ren ¦ Sheet1 |  |  |  | Cr8.1Mn27.4Fe27Co31.7Cu5.9 | [32 empty] | 5.0 ¦ 5 |  | BCC
Cr21.6Fe31.7Co8.1Ni10.2Cu28.3 | Co8.11_Cr21.62_Cu28.33_Fe31.73_Ni10.21 | 5 | Merged_Eutectic_HEA_AllProps.xlsx ¦ Final_HEA_Database.xlsx ¦ Dataset_HEAs.xlsx | Ji-Chang Ren ¦ Sheet1 |  |  |  | Cr21.6Fe31.7Co8.1Ni10.2Cu28.3 | [32 empty] | 5.0 ¦ 5 |  | BCC+FCC
Al17.1Cr17.5Co8Ni10.6Cu46.8 | Al17.1_Co8.0_Cr17.5_Cu46.8_Ni10.6 | 5 | Merged_Eutectic_HEA_AllProps.xlsx ¦ Final_HEA_Database.xlsx ¦ Dataset_HEAs.xlsx | Ji-Chang Ren ¦ Sheet1 |  |  |  | Al17.1Cr17.5Co8Ni10.6Cu46.8 | [32 empty] | 5.0 ¦ 5 |  | BCC+FCC
Al15Cr10.4Co29.9Ni35.3Cu9.4 | Al15.0_Co29.9_Cr10.4_Cu9.4_Ni35.3 | 5 | Merged_Eutectic_HEA_AllProps.xlsx ¦ Final_HEA_Database.xlsx ¦ Dataset_HEAs.xlsx | Ji-Chang Ren ¦ Sheet1 |  |  |  | Al15Cr10.4Co29.9Ni35.3Cu9.4 | [32 empty] | 5.0 ¦ 5 |  | FCC
Al8.8Cr11.1Fe13.6Co32.4Ni34.2 | Al8.79_Co32.37_Cr11.09_Fe13.59_Ni34.17 | 5 | Merged_Eutectic_HEA_AllProps.xlsx ¦ Final_HEA_Database.xlsx ¦ Dataset_HEAs.xlsx | Ji-Chang Ren ¦ Sheet1 |  |  |  | Al8.8Cr11.1Fe13.6Co32.4Ni34.2 | [32 empty] | 5.0 ¦ 5 |  | FCC
Mn26.7Fe34.9Co9.2Ni11.3Cu17.8 | Co9.21_Cu17.82_Fe34.93_Mn26.73_Ni11.31 | 5 | Merged_Eutectic_HEA_AllProps.xlsx ¦ Final_HEA_Database.xlsx ¦ Dataset_HEAs.xlsx | Ji-Chang Ren ¦ Sheet1 |  |  |  | Mn26.7Fe34.9Co9.2Ni11.3Cu17.8 | [32 empty] | 5.0 ¦ 5 |  | AM
Al17.9Cr19.8Co23.9Ni28.5Cu9.8 | Al17.92_Co23.92_Cr19.82_Cu9.81_Ni28.53 | 5 | Merged_Eutectic_HEA_AllProps.xlsx ¦ Final_HEA_Database.xlsx ¦ Dataset_HEAs.xlsx | Ji-Chang Ren ¦ Sheet1 |  |  |  | Al17.9Cr19.8Co23.9Ni28.5Cu9.8 | [32 empty] | 5.0 ¦ 5 |  | BCC+FCC
Al22.5Fe11.6Co25.9Ni32.7Cu7.3 | Al22.5_Co25.9_Cu7.3_Fe11.6_Ni32.7 | 5 | Merged_Eutectic_HEA_AllProps.xlsx ¦ Final_HEA_Database.xlsx ¦ Dataset_HEAs.xlsx | Ji-Chang Ren ¦ Sheet1 |  |  |  | Al22.5Fe11.6Co25.9Ni32.7Cu7.3 | [32 empty] | 5.0 ¦ 5 |  | FCC
Al13.8Fe29.8Co14.5Ni19Cu22.9 | Al13.8_Co14.5_Cu22.9_Fe29.8_Ni19.0 | 5 | Merged_Eutectic_HEA_AllProps.xlsx ¦ Final_HEA_Database.xlsx ¦ Dataset_HEAs.xlsx | Ji-Chang Ren ¦ Sheet1 |  |  |  | Al13.8Fe29.8Co14.5Ni19Cu22.9 | [32 empty] | 5.0 ¦ 5 |  | BCC+FCC
Al41.9Cr10.5Fe21.7Ni17.8Cu8.1 | Al41.9_Cr10.5_Cu8.1_Fe21.7_Ni17.8 | 5 | Merged_Eutectic_HEA_AllProps.xlsx ¦ Final_HEA_Database.xlsx ¦ Dataset_HEAs.xlsx | Ji-Chang Ren ¦ Sheet1 |  |  |  | Al41.9Cr10.5Fe21.7Ni17.8Cu8.1 | [32 empty] | 5.0 ¦ 5 |  | BCC
Cr10.9Fe16.4Co25.7Ni30.7Cu16.4 | Co25.67_Cr10.89_Cu16.38_Fe16.38_Ni30.67 | 5 | Merged_Eutectic_HEA_AllProps.xlsx ¦ Final_HEA_Database.xlsx ¦ Dataset_HEAs.xlsx | Ji-Chang Ren ¦ Sheet1 |  |  |  | Cr10.9Fe16.4Co25.7Ni30.7Cu16.4 | [32 empty] | 5.0 ¦ 5 |  | FCC
Al27.6Fe21.7Co16Ni20.8Cu13.9 | Al27.6_Co16.0_Cu13.9_Fe21.7_Ni20.8 | 5 | Merged_Eutectic_HEA_AllProps.xlsx ¦ Final_HEA_Database.xlsx ¦ Dataset_HEAs.xlsx | Ji-Chang Ren ¦ Sheet1 |  |  |  | Al27.6Fe21.7Co16Ni20.8Cu13.9 | [32 empty] | 5.0 ¦ 5 |  | BCC
Al25.3Cr21.7Fe16.3Co20Cu16.7 | Al25.3_Co20.0_Cr21.7_Cu16.7_Fe16.3 | 5 | Merged_Eutectic_HEA_AllProps.xlsx ¦ Final_HEA_Database.xlsx ¦ Dataset_HEAs.xlsx | Ji-Chang Ren ¦ Sheet1 |  |  |  | Al25.3Cr21.7Fe16.3Co20Cu16.7 | [32 empty] | 5.0 ¦ 5 |  | BCC
Al16.7Cr11.8Fe15.4Co24.7Ni31.3 | Al16.72_Co24.72_Cr11.81_Fe15.42_Ni31.33 | 5 | Merged_Eutectic_HEA_AllProps.xlsx ¦ Final_HEA_Database.xlsx ¦ Dataset_HEAs.xlsx | Ji-Chang Ren ¦ Sheet1 |  |  |  | Al16.7Cr11.8Fe15.4Co24.7Ni31.3 | [32 empty] | 5.0 ¦ 5 |  | FCC
Cr15.8Fe22.6Co9.2Ni11Cu41.4 | Co9.2_Cr15.8_Cu41.4_Fe22.6_Ni11.0 | 5 | Merged_Eutectic_HEA_AllProps.xlsx ¦ Final_HEA_Database.xlsx ¦ Dataset_HEAs.xlsx | Ji-Chang Ren ¦ Sheet1 |  |  |  | Cr15.8Fe22.6Co9.2Ni11Cu41.4 | [32 empty] | 5.0 ¦ 5 |  | FCC
Cr12.1Mn6.6Fe13.3Co30.8Ni37.2 | Co30.8_Cr12.1_Fe13.3_Mn6.6_Ni37.2 | 5 | Merged_Eutectic_HEA_AllProps.xlsx ¦ Final_HEA_Database.xlsx ¦ Dataset_HEAs.xlsx | Ji-Chang Ren ¦ Sheet1 |  |  |  | Cr12.1Mn6.6Fe13.3Co30.8Ni37.2 | [32 empty] | 5.0 ¦ 5 |  | FCC
Cr23.9Mn26.2Fe14Ni15.6Cu20.3 | Cr23.9_Cu20.3_Fe14.0_Mn26.2_Ni15.6 | 5 | Merged_Eutectic_HEA_AllProps.xlsx ¦ Final_HEA_Database.xlsx ¦ Dataset_HEAs.xlsx | Ji-Chang Ren ¦ Sheet1 |  |  |  | Cr23.9Mn26.2Fe14Ni15.6Cu20.3 | [32 empty] | 5.0 ¦ 5 |  | AM
Al27.2Cr29.1Co8.4Ni10.5Cu24.8 | Al27.2_Co8.4_Cr29.1_Cu24.8_Ni10.5 | 5 | Merged_Eutectic_HEA_AllProps.xlsx ¦ Final_HEA_Database.xlsx ¦ Dataset_HEAs.xlsx | Ji-Chang Ren ¦ Sheet1 |  |  |  | Al27.2Cr29.1Co8.4Ni10.5Cu24.8 | [32 empty] | 5.0 ¦ 5 |  | BCC
Cr30.2Mn16.4Co12.3Ni13.8Cu27.3 | Co12.3_Cr30.2_Cu27.3_Mn16.4_Ni13.8 | 5 | Merged_Eutectic_HEA_AllProps.xlsx ¦ Final_HEA_Database.xlsx ¦ Dataset_HEAs.xlsx | Ji-Chang Ren ¦ Sheet1 |  |  |  | Cr30.2Mn16.4Co12.3Ni13.8Cu27.3 | [32 empty] | 5.0 ¦ 5 |  | AM
Al12.1Cr29.5Co15.6Ni18.8Cu24 | Al12.1_Co15.6_Cr29.5_Cu24.0_Ni18.8 | 5 | Merged_Eutectic_HEA_AllProps.xlsx ¦ Final_HEA_Database.xlsx ¦ Dataset_HEAs.xlsx | Ji-Chang Ren ¦ Sheet1 |  |  |  | Al12.1Cr29.5Co15.6Ni18.8Cu24 | [32 empty] | 5.0 ¦ 5 |  | BCC+FCC
Al43.1Fe12.4Co16Ni20.4Cu8.1 | Al43.1_Co16.0_Cu8.1_Fe12.4_Ni20.4 | 5 | Merged_Eutectic_HEA_AllProps.xlsx ¦ Final_HEA_Database.xlsx ¦ Dataset_HEAs.xlsx | Ji-Chang Ren ¦ Sheet1 |  |  |  | Al43.1Fe12.4Co16Ni20.4Cu8.1 | [32 empty] | 5.0 ¦ 5 |  | BCC
Al6Cr32.2Fe17.7Co21.5Cu22.6 | Al6.0_Co21.5_Cr32.2_Cu22.6_Fe17.7 | 5 | Merged_Eutectic_HEA_AllProps.xlsx ¦ Final_HEA_Database.xlsx ¦ Dataset_HEAs.xlsx | Ji-Chang Ren ¦ Sheet1 |  |  |  | Al6Cr32.2Fe17.7Co21.5Cu22.6 | [32 empty] | 5.0 ¦ 5 |  | BCC
Al32.4Fe10.8Co22.1Ni27.8Cu6.9 | Al32.4_Co22.1_Cu6.9_Fe10.8_Ni27.8 | 5 | Merged_Eutectic_HEA_AllProps.xlsx ¦ Final_HEA_Database.xlsx ¦ Dataset_HEAs.xlsx | Ji-Chang Ren ¦ Sheet1 |  |  |  | Al32.4Fe10.8Co22.1Ni27.8Cu6.9 | [32 empty] | 5.0 ¦ 5 |  | BCC+FCC
Mn16.3Fe36.6Co13.1Ni15.7Cu18.2 | Co13.11_Cu18.22_Fe36.64_Mn16.32_Ni15.72 | 5 | Merged_Eutectic_HEA_AllProps.xlsx ¦ Final_HEA_Database.xlsx ¦ Dataset_HEAs.xlsx | Ji-Chang Ren ¦ Sheet1 |  |  |  | Mn16.3Fe36.6Co13.1Ni15.7Cu18.2 | [32 empty] | 5.0 ¦ 5 |  | BCC+FCC
Al29.1Cr31.6Co11.1Ni13.7Cu14.5 | Al29.1_Co11.1_Cr31.6_Cu14.5_Ni13.7 | 5 | Merged_Eutectic_HEA_AllProps.xlsx ¦ Final_HEA_Database.xlsx ¦ Dataset_HEAs.xlsx | Ji-Chang Ren ¦ Sheet1 |  |  |  | Al29.1Cr31.6Co11.1Ni13.7Cu14.5 | [32 empty] | 5.0 ¦ 5 |  | BCC
Al38.5Cr10.5Fe19.2Co23.5Cu8.3 | Al38.5_Co23.5_Cr10.5_Cu8.3_Fe19.2 | 5 | Merged_Eutectic_HEA_AllProps.xlsx ¦ Final_HEA_Database.xlsx ¦ Dataset_HEAs.xlsx | Ji-Chang Ren ¦ Sheet1 |  |  |  | Al38.5Cr10.5Fe19.2Co23.5Cu8.3 | [32 empty] | 5.0 ¦ 5 |  | BCC
Al30.3Cr21.9Fe29.2Co8.2Ni10.5 | Al30.27_Co8.19_Cr21.88_Fe29.17_Ni10.49 | 5 | Merged_Eutectic_HEA_AllProps.xlsx ¦ Final_HEA_Database.xlsx ¦ Dataset_HEAs.xlsx | Ji-Chang Ren ¦ Sheet1 |  |  |  | Al30.3Cr21.9Fe29.2Co8.2Ni10.5 | [32 empty] | 5.0 ¦ 5 |  | BCC
Al4.5Cr37Co13.3Ni15.9Cu29.3 | Al4.5_Co13.3_Cr37.0_Cu29.3_Ni15.9 | 5 | Merged_Eutectic_HEA_AllProps.xlsx ¦ Final_HEA_Database.xlsx ¦ Dataset_HEAs.xlsx | Ji-Chang Ren ¦ Sheet1 |  |  |  | Al4.5Cr37Co13.3Ni15.9Cu29.3 | [32 empty] | 5.0 ¦ 5 |  | BCC+FCC
Al48Fe10.1Co15.5Ni19.5Cu6.8 | Al48.05_Co15.52_Cu6.81_Fe10.11_Ni19.52 | 5 | Merged_Eutectic_HEA_AllProps.xlsx ¦ Final_HEA_Database.xlsx ¦ Dataset_HEAs.xlsx | Ji-Chang Ren ¦ Sheet1 |  |  |  | Al48Fe10.1Co15.5Ni19.5Cu6.8 | [32 empty] | 5.0 ¦ 5 |  | BCC
Cr11.9Mn5.4Fe13Co31.7Ni38 | Co31.7_Cr11.9_Fe13.0_Mn5.4_Ni38.0 | 5 | Merged_Eutectic_HEA_AllProps.xlsx ¦ Final_HEA_Database.xlsx ¦ Dataset_HEAs.xlsx | Ji-Chang Ren ¦ Sheet1 |  |  |  | Cr11.9Mn5.4Fe13Co31.7Ni38 | [32 empty] | 5.0 ¦ 5 |  | FCC
Cr22.4Fe33.7Co14.1Ni17.2Cu12.5 | Co14.11_Cr22.42_Cu12.51_Fe33.73_Ni17.22 | 5 | Merged_Eutectic_HEA_AllProps.xlsx ¦ Final_HEA_Database.xlsx ¦ Dataset_HEAs.xlsx | Ji-Chang Ren ¦ Sheet1 |  |  |  | Cr22.4Fe33.7Co14.1Ni17.2Cu12.5 | [32 empty] | 5.0 ¦ 5 |  | BCC+FCC
Cr16.5Mn9Fe18.3Co25.3Ni30.8 | Co25.33_Cr16.52_Fe18.32_Mn9.01_Ni30.83 | 5 | Merged_Eutectic_HEA_AllProps.xlsx ¦ Final_HEA_Database.xlsx ¦ Dataset_HEAs.xlsx | Ji-Chang Ren ¦ Sheet1 |  |  |  | Cr16.5Mn9Fe18.3Co25.3Ni30.8 | [32 empty] | 5.0 ¦ 5 |  | AM
Al8.7Cr40.3Fe10.3Co12.5Cu28.2 | Al8.7_Co12.5_Cr40.3_Cu28.2_Fe10.3 | 5 | Merged_Eutectic_HEA_AllProps.xlsx ¦ Final_HEA_Database.xlsx ¦ Dataset_HEAs.xlsx | Ji-Chang Ren ¦ Sheet1 |  |  |  | Al8.7Cr40.3Fe10.3Co12.5Cu28.2 | [32 empty] | 5.0 ¦ 5 |  | BCC
Cr13.9Fe21Co26Ni30.8Cu8.4 | Co25.97_Cr13.89_Cu8.39_Fe20.98_Ni30.77 | 5 | Merged_Eutectic_HEA_AllProps.xlsx ¦ Final_HEA_Database.xlsx ¦ Dataset_HEAs.xlsx | Ji-Chang Ren ¦ Sheet1 |  |  |  | Cr13.9Fe21Co26Ni30.8Cu8.4 | [32 empty] | 5.0 ¦ 5 |  | FCC
Al29Cr39.1Fe8.2Co11.6Ni12.1 | Al29.0_Co11.6_Cr39.1_Fe8.2_Ni12.1 | 5 | Merged_Eutectic_HEA_AllProps.xlsx ¦ Final_HEA_Database.xlsx ¦ Dataset_HEAs.xlsx | Ji-Chang Ren ¦ Sheet1 |  |  |  | Al29Cr39.1Fe8.2Co11.6Ni12.1 | [32 empty] | 5.0 ¦ 5 |  | BCC
Cr26Mn16.1Co16.3Ni17.9Cu23.7 | Co16.3_Cr26.0_Cu23.7_Mn16.1_Ni17.9 | 5 | Merged_Eutectic_HEA_AllProps.xlsx ¦ Final_HEA_Database.xlsx ¦ Dataset_HEAs.xlsx | Ji-Chang Ren ¦ Sheet1 |  |  |  | Cr26Mn16.1Co16.3Ni17.9Cu23.7 | [32 empty] | 5.0 ¦ 5 |  | AM
Al35.6Cr16.3Fe21.5Co11.7Ni15 | Al35.56_Co11.69_Cr16.28_Fe21.48_Ni14.99 | 5 | Merged_Eutectic_HEA_AllProps.xlsx ¦ Final_HEA_Database.xlsx ¦ Dataset_HEAs.xlsx | Ji-Chang Ren ¦ Sheet1 |  |  |  | Al35.6Cr16.3Fe21.5Co11.7Ni15 | [32 empty] | 5.0 ¦ 5 |  | BCC
Cr18.4Mn5.5Fe20.7Co25.1Ni30.2 | Co25.13_Cr18.42_Fe20.72_Mn5.51_Ni30.23 | 5 | Merged_Eutectic_HEA_AllProps.xlsx ¦ Final_HEA_Database.xlsx ¦ Dataset_HEAs.xlsx | Ji-Chang Ren ¦ Sheet1 |  |  |  | Cr18.4Mn5.5Fe20.7Co25.1Ni30.2 | [32 empty] | 5.0 ¦ 5 |  | AM
Cr34.9Mn13.7Co9.5Ni10.6Cu31.3 | Co9.5_Cr34.9_Cu31.3_Mn13.7_Ni10.6 | 5 | Merged_Eutectic_HEA_AllProps.xlsx ¦ Final_HEA_Database.xlsx ¦ Dataset_HEAs.xlsx | Ji-Chang Ren ¦ Sheet1 |  |  |  | Cr34.9Mn13.7Co9.5Ni10.6Cu31.3 | [32 empty] | 5.0 ¦ 5 |  | BCC
Cr29.5Fe43.7Co7.4Ni8.9Cu10.5 | Co7.4_Cr29.5_Cu10.5_Fe43.7_Ni8.9 | 5 | Merged_Eutectic_HEA_AllProps.xlsx ¦ Final_HEA_Database.xlsx ¦ Dataset_HEAs.xlsx | Ji-Chang Ren ¦ Sheet1 |  |  |  | Cr29.5Fe43.7Co7.4Ni8.9Cu10.5 | [32 empty] | 5.0 ¦ 5 |  | BCC
Al9.8Cr18Fe33.5Ni25.4Cu13.4 | Al9.79_Cr17.98_Cu13.39_Fe33.47_Ni25.37 | 5 | Merged_Eutectic_HEA_AllProps.xlsx ¦ Final_HEA_Database.xlsx ¦ Dataset_HEAs.xlsx | Ji-Chang Ren ¦ Sheet1 |  |  |  | Al9.8Cr18Fe33.5Ni25.4Cu13.4 | [32 empty] | 5.0 ¦ 5 |  | BCC+FCC
Cr7.3Fe10.6Co29.4Ni35.2Cu17.6 | Co29.37_Cr7.29_Cu17.58_Fe10.59_Ni35.16 | 5 | Merged_Eutectic_HEA_AllProps.xlsx ¦ Final_HEA_Database.xlsx ¦ Dataset_HEAs.xlsx | Ji-Chang Ren ¦ Sheet1 |  |  |  | Cr7.3Fe10.6Co29.4Ni35.2Cu17.6 | [32 empty] | 5.0 ¦ 5 |  | FCC
Mn15.6Fe17.5Co26.5Ni31.8Cu8.5 | Co26.53_Cu8.51_Fe17.52_Mn15.62_Ni31.83 | 5 | Merged_Eutectic_HEA_AllProps.xlsx ¦ Final_HEA_Database.xlsx ¦ Dataset_HEAs.xlsx | Ji-Chang Ren ¦ Sheet1 |  |  |  | Mn15.6Fe17.5Co26.5Ni31.8Cu8.5 | [32 empty] | 5.0 ¦ 5 |  | FCC
Al38.9Cr20.8Fe13.3Ni11.3Cu15.8 | Al38.86_Cr20.78_Cu15.78_Fe13.29_Ni11.29 | 5 | Merged_Eutectic_HEA_AllProps.xlsx ¦ Final_HEA_Database.xlsx ¦ Dataset_HEAs.xlsx | Ji-Chang Ren ¦ Sheet1 |  |  |  | Al38.9Cr20.8Fe13.3Ni11.3Cu15.8 | [32 empty] | 5.0 ¦ 5 |  | BCC
Al36.8Cr16.3Co14.6Ni17.8Cu14.5 | Al36.8_Co14.6_Cr16.3_Cu14.5_Ni17.8 | 5 | Merged_Eutectic_HEA_AllProps.xlsx ¦ Final_HEA_Database.xlsx ¦ Dataset_HEAs.xlsx | Ji-Chang Ren ¦ Sheet1 |  |  |  | Al36.8Cr16.3Co14.6Ni17.8Cu14.5 | [32 empty] | 5.0 ¦ 5 |  | BCC
Al20.4Cr22.1Co20.4Ni24.3Cu12.9 | Al20.38_Co20.38_Cr22.08_Cu12.89_Ni24.28 | 5 | Merged_Eutectic_HEA_AllProps.xlsx ¦ Final_HEA_Database.xlsx ¦ Dataset_HEAs.xlsx | Ji-Chang Ren ¦ Sheet1 |  |  |  | Al20.4Cr22.1Co20.4Ni24.3Cu12.9 | [32 empty] | 5.0 ¦ 5 |  | BCC+FCC
Al20Cr25.9Fe14.3Co19.5Ni20.4 | Al19.98_Co19.48_Cr25.87_Fe14.29_Ni20.38 | 5 | Merged_Eutectic_HEA_AllProps.xlsx ¦ Final_HEA_Database.xlsx ¦ Dataset_HEAs.xlsx | Ji-Chang Ren ¦ Sheet1 |  |  |  | Al20Cr25.9Fe14.3Co19.5Ni20.4 | [32 empty] | 5.0 ¦ 5 |  | BCC+FCC
Al8.1Cr8.9Co19Ni24.1Cu40 | Al8.09_Co18.98_Cr8.89_Cu39.96_Ni24.08 | 5 | Merged_Eutectic_HEA_AllProps.xlsx ¦ Final_HEA_Database.xlsx ¦ Dataset_HEAs.xlsx | Ji-Chang Ren ¦ Sheet1 |  |  |  | Al8.1Cr8.9Co19Ni24.1Cu40 | [32 empty] | 5.0 ¦ 5 |  | FCC
Al14.4Cr24.2Fe19.5Co24Cu17.9 | Al14.4_Co24.0_Cr24.2_Cu17.9_Fe19.5 | 5 | Merged_Eutectic_HEA_AllProps.xlsx ¦ Final_HEA_Database.xlsx ¦ Dataset_HEAs.xlsx | Ji-Chang Ren ¦ Sheet1 |  |  |  | Al14.4Cr24.2Fe19.5Co24Cu17.9 | [32 empty] | 5.0 ¦ 5 |  | BCC
Al26.2Fe9.8Co8.9Ni12.2Cu42.9 | Al26.2_Co8.9_Cu42.9_Fe9.8_Ni12.2 | 5 | Merged_Eutectic_HEA_AllProps.xlsx ¦ Final_HEA_Database.xlsx ¦ Dataset_HEAs.xlsx | Ji-Chang Ren ¦ Sheet1 |  |  |  | Al26.2Fe9.8Co8.9Ni12.2Cu42.9 | [32 empty] | 5.0 ¦ 5 |  | BCC
Al23.5Cr17.1Co19.9Ni24.3Cu15.2 | Al23.5_Co19.9_Cr17.1_Cu15.2_Ni24.3 | 5 | Merged_Eutectic_HEA_AllProps.xlsx ¦ Final_HEA_Database.xlsx ¦ Dataset_HEAs.xlsx | Ji-Chang Ren ¦ Sheet1 |  |  |  | Al23.5Cr17.1Co19.9Ni24.3Cu15.2 | [32 empty] | 5.0 ¦ 5 |  | BCC+FCC
Al25.6Fe11.6Co8.6Ni11.9Cu42.3 | Al25.6_Co8.6_Cu42.3_Fe11.6_Ni11.9 | 5 | Merged_Eutectic_HEA_AllProps.xlsx ¦ Final_HEA_Database.xlsx ¦ Dataset_HEAs.xlsx | Ji-Chang Ren ¦ Sheet1 |  |  |  | Al25.6Fe11.6Co8.6Ni11.9Cu42.3 | [32 empty] | 5.0 ¦ 5 |  | BCC
Al17.2Cr27.8Co14.2Ni17.4Cu23.4 | Al17.2_Co14.2_Cr27.8_Cu23.4_Ni17.4 | 5 | Merged_Eutectic_HEA_AllProps.xlsx ¦ Final_HEA_Database.xlsx ¦ Dataset_HEAs.xlsx | Ji-Chang Ren ¦ Sheet1 |  |  |  | Al17.2Cr27.8Co14.2Ni17.4Cu23.4 | [32 empty] | 5.0 ¦ 5 |  | BCC+FCC
Cr20.7Fe30.7Co17.3Ni20.8Cu10.4 | Co17.32_Cr20.72_Cu10.41_Fe30.73_Ni20.82 | 5 | Merged_Eutectic_HEA_AllProps.xlsx ¦ Final_HEA_Database.xlsx ¦ Dataset_HEAs.xlsx | Ji-Chang Ren ¦ Sheet1 |  |  |  | Cr20.7Fe30.7Co17.3Ni20.8Cu10.4 | [32 empty] | 5.0 ¦ 5 |  | BCC+FCC
Al49.4Cr18.2Fe9.9Ni8.4Cu14.1 | Al49.4_Cr18.2_Cu14.1_Fe9.9_Ni8.4 | 5 | Merged_Eutectic_HEA_AllProps.xlsx ¦ Final_HEA_Database.xlsx ¦ Dataset_HEAs.xlsx | Ji-Chang Ren ¦ Sheet1 |  |  |  | Al49.4Cr18.2Fe9.9Ni8.4Cu14.1 | [32 empty] | 5.0 ¦ 5 |  | BCC
Al18.9Cr32.3Fe13.9Ni11.1Cu23.8 | Al18.9_Cr32.3_Cu23.8_Fe13.9_Ni11.1 | 5 | Merged_Eutectic_HEA_AllProps.xlsx ¦ Final_HEA_Database.xlsx ¦ Dataset_HEAs.xlsx | Ji-Chang Ren ¦ Sheet1 |  |  |  | Al18.9Cr32.3Fe13.9Ni11.1Cu23.8 | [32 empty] | 5.0 ¦ 5 |  | BCC
Al20.4Fe18.2Co22.1Ni27.8Cu11.5 | Al20.4_Co22.1_Cu11.5_Fe18.2_Ni27.8 | 5 | Merged_Eutectic_HEA_AllProps.xlsx ¦ Final_HEA_Database.xlsx ¦ Dataset_HEAs.xlsx | Ji-Chang Ren ¦ Sheet1 |  |  |  | Al20.4Fe18.2Co22.1Ni27.8Cu11.5 | [32 empty] | 5.0 ¦ 5 |  | BCC+FCC
Al8.5Cr40Fe13.4Ni10.2Cu27.9 | Al8.5_Cr40.0_Cu27.9_Fe13.4_Ni10.2 | 5 | Merged_Eutectic_HEA_AllProps.xlsx ¦ Final_HEA_Database.xlsx ¦ Dataset_HEAs.xlsx | Ji-Chang Ren ¦ Sheet1 |  |  |  | Al8.5Cr40Fe13.4Ni10.2Cu27.9 | [32 empty] | 5.0 ¦ 5 |  | BCC
Al23.1Cr31.1Co8.8Ni10.8Cu26.2 | Al23.1_Co8.8_Cr31.1_Cu26.2_Ni10.8 | 5 | Merged_Eutectic_HEA_AllProps.xlsx ¦ Final_HEA_Database.xlsx ¦ Dataset_HEAs.xlsx | Ji-Chang Ren ¦ Sheet1 |  |  |  | Al23.1Cr31.1Co8.8Ni10.8Cu26.2 | [32 empty] | 5.0 ¦ 5 |  | BCC
Al12.8Fe37.2Co11.7Ni15.3Cu22.9 | Al12.81_Co11.71_Cu22.92_Fe37.24_Ni15.32 | 5 | Merged_Eutectic_HEA_AllProps.xlsx ¦ Final_HEA_Database.xlsx ¦ Dataset_HEAs.xlsx | Ji-Chang Ren ¦ Sheet1 |  |  |  | Al12.8Fe37.2Co11.7Ni15.3Cu22.9 | [32 empty] | 5.0 ¦ 5 |  | BCC
Al7.4Cr38.7Co10.5Ni12.7Cu30.7 | Al7.4_Co10.5_Cr38.7_Cu30.7_Ni12.7 | 5 | Merged_Eutectic_HEA_AllProps.xlsx ¦ Final_HEA_Database.xlsx ¦ Dataset_HEAs.xlsx | Ji-Chang Ren ¦ Sheet1 |  |  |  | Al7.4Cr38.7Co10.5Ni12.7Cu30.7 | [32 empty] | 5.0 ¦ 5 |  | BCC
Cr16.4Fe24.5Co21.3Ni25.5Cu12.4 | Co21.28_Cr16.38_Cu12.39_Fe24.48_Ni25.47 | 5 | Merged_Eutectic_HEA_AllProps.xlsx ¦ Final_HEA_Database.xlsx ¦ Dataset_HEAs.xlsx | Ji-Chang Ren ¦ Sheet1 |  |  |  | Cr16.4Fe24.5Co21.3Ni25.5Cu12.4 | [32 empty] | 5.0 ¦ 5 |  | FCC
Al10.2Cr12.8Fe14Co30.7Ni32.3 | Al10.2_Co30.7_Cr12.8_Fe14.0_Ni32.3 | 5 | Merged_Eutectic_HEA_AllProps.xlsx ¦ Final_HEA_Database.xlsx ¦ Dataset_HEAs.xlsx | Ji-Chang Ren ¦ Sheet1 |  |  |  | Al10.2Cr12.8Fe14Co30.7Ni32.3 | [32 empty] | 5.0 ¦ 5 |  | FCC
Al32.2Fe26.7Co10.4Ni13.7Cu17 | Al32.2_Co10.4_Cu17.0_Fe26.7_Ni13.7 | 5 | Merged_Eutectic_HEA_AllProps.xlsx ¦ Final_HEA_Database.xlsx ¦ Dataset_HEAs.xlsx | Ji-Chang Ren ¦ Sheet1 |  |  |  | Al32.2Fe26.7Co10.4Ni13.7Cu17 | [32 empty] | 5.0 ¦ 5 |  | BCC
Cr14.8Mn23.4Fe23.6Co27.4Cu10.7 | Co27.43_Cr14.81_Cu10.71_Fe23.62_Mn23.42 | 5 | Merged_Eutectic_HEA_AllProps.xlsx ¦ Final_HEA_Database.xlsx ¦ Dataset_HEAs.xlsx | Ji-Chang Ren ¦ Sheet1 |  |  |  | Cr14.8Mn23.4Fe23.6Co27.4Cu10.7 | [32 empty] | 5.0 ¦ 5 |  | AM
Al22.9Cr21.4Co16.6Ni20.6Cu18.4 | Al22.92_Co16.62_Cr21.42_Cu18.42_Ni20.62 | 5 | Merged_Eutectic_HEA_AllProps.xlsx ¦ Final_HEA_Database.xlsx ¦ Dataset_HEAs.xlsx | Ji-Chang Ren ¦ Sheet1 |  |  |  | Al22.9Cr21.4Co16.6Ni20.6Cu18.4 | [32 empty] | 5.0 ¦ 5 |  | BCC+FCC
Al11.9Cr24.7Fe20.5Co24.6Cu18.2 | Al11.91_Co24.62_Cr24.72_Cu18.22_Fe20.52 | 5 | Merged_Eutectic_HEA_AllProps.xlsx ¦ Final_HEA_Database.xlsx ¦ Dataset_HEAs.xlsx | Ji-Chang Ren ¦ Sheet1 |  |  |  | Al11.9Cr24.7Fe20.5Co24.6Cu18.2 | [32 empty] | 5.0 ¦ 5 |  | BCC
Cr15.8Mn14.9Fe27Co31.1Cu11.2 | Co31.1_Cr15.8_Cu11.2_Fe27.0_Mn14.9 | 5 | Merged_Eutectic_HEA_AllProps.xlsx ¦ Final_HEA_Database.xlsx ¦ Dataset_HEAs.xlsx | Ji-Chang Ren ¦ Sheet1 |  |  |  | Cr15.8Mn14.9Fe27Co31.1Cu11.2 | [32 empty] | 5.0 ¦ 5 |  | BCC
Al14Fe34.1Co13.5Ni17.5Cu21 | Al13.99_Co13.49_Cu20.98_Fe34.07_Ni17.48 | 5 | Merged_Eutectic_HEA_AllProps.xlsx ¦ Final_HEA_Database.xlsx ¦ Dataset_HEAs.xlsx | Ji-Chang Ren ¦ Sheet1 |  |  |  | Al14Fe34.1Co13.5Ni17.5Cu21 | [32 empty] | 5.0 ¦ 5 |  | BCC
Mn12.4Fe45.6Co9Ni10.8Cu22.3 | Co8.99_Cu22.28_Fe45.55_Mn12.39_Ni10.79 | 5 | Merged_Eutectic_HEA_AllProps.xlsx ¦ Final_HEA_Database.xlsx ¦ Dataset_HEAs.xlsx | Ji-Chang Ren ¦ Sheet1 |  |  |  | Mn12.4Fe45.6Co9Ni10.8Cu22.3 | [32 empty] | 5.0 ¦ 5 |  | BCC+FCC
Al30.2Cr32.4Co11.4Ni13.6Cu12.5 | Al30.17_Co11.39_Cr32.37_Cu12.49_Ni13.59 | 5 | Merged_Eutectic_HEA_AllProps.xlsx ¦ Final_HEA_Database.xlsx ¦ Dataset_HEAs.xlsx | Ji-Chang Ren ¦ Sheet1 |  |  |  | Al30.2Cr32.4Co11.4Ni13.6Cu12.5 | [32 empty] | 5.0 ¦ 5 |  | BCC
Al19.2Fe10.8Co16.8Ni22.4Cu30.9 | Al19.18_Co16.78_Cu30.87_Fe10.79_Ni22.38 | 5 | Merged_Eutectic_HEA_AllProps.xlsx ¦ Final_HEA_Database.xlsx ¦ Dataset_HEAs.xlsx | Ji-Chang Ren ¦ Sheet1 |  |  |  | Al19.2Fe10.8Co16.8Ni22.4Cu30.9 | [32 empty] | 5.0 ¦ 5 |  | FCC
Mn35.2Fe22.3Co14.2Ni17.1Cu11.1 | Co14.21_Cu11.11_Fe22.32_Mn35.24_Ni17.12 | 5 | Merged_Eutectic_HEA_AllProps.xlsx ¦ Final_HEA_Database.xlsx ¦ Dataset_HEAs.xlsx | Ji-Chang Ren ¦ Sheet1 |  |  |  | Mn35.2Fe22.3Co14.2Ni17.1Cu11.1 | [32 empty] | 5.0 ¦ 5 |  | AM
Al9.6Cr14.1Fe29.8Co35.9Cu10.5 | Al9.61_Co35.94_Cr14.11_Cu10.51_Fe29.83 | 5 | Merged_Eutectic_HEA_AllProps.xlsx ¦ Final_HEA_Database.xlsx ¦ Dataset_HEAs.xlsx | Ji-Chang Ren ¦ Sheet1 |  |  |  | Al9.6Cr14.1Fe29.8Co35.9Cu10.5 | [32 empty] | 5.0 ¦ 5 |  | BCC
Al12.8Cr13.7Co23.6Ni29.3Cu20.5 | Al12.81_Co23.62_Cr13.71_Cu20.52_Ni29.33 | 5 | Merged_Eutectic_HEA_AllProps.xlsx ¦ Final_HEA_Database.xlsx ¦ Dataset_HEAs.xlsx | Ji-Chang Ren ¦ Sheet1 |  |  |  | Al12.8Cr13.7Co23.6Ni29.3Cu20.5 | [32 empty] | 5.0 ¦ 5 |  | FCC
Cr9.6Fe13.8Co24.9Ni29.7Cu22.1 | Co24.88_Cr9.59_Cu22.08_Fe13.79_Ni29.67 | 5 | Merged_Eutectic_HEA_AllProps.xlsx ¦ Final_HEA_Database.xlsx ¦ Dataset_HEAs.xlsx | Ji-Chang Ren ¦ Sheet1 |  |  |  | Cr9.6Fe13.8Co24.9Ni29.7Cu22.1 | [32 empty] | 5.0 ¦ 5 |  | FCC
Al9.9Cr29.9Co16Ni19.9Cu24.2 | Al9.91_Co16.02_Cr29.93_Cu24.22_Ni19.92 | 5 | Merged_Eutectic_HEA_AllProps.xlsx ¦ Final_HEA_Database.xlsx ¦ Dataset_HEAs.xlsx | Ji-Chang Ren ¦ Sheet1 |  |  |  | Al9.9Cr29.9Co16Ni19.9Cu24.2 | [32 empty] | 5.0 ¦ 5 |  | BCC+FCC
Al9.1Fe25.9Co21.7Ni28.5Cu14.8 | Al9.1_Co21.7_Cu14.8_Fe25.9_Ni28.5 | 5 | Merged_Eutectic_HEA_AllProps.xlsx ¦ Final_HEA_Database.xlsx ¦ Dataset_HEAs.xlsx | Ji-Chang Ren ¦ Sheet1 |  |  |  | Al9.1Fe25.9Co21.7Ni28.5Cu14.8 | [32 empty] | 5.0 ¦ 5 |  | BCC+FCC
Cr17Mn38.1Fe14Ni16.3Cu14.6 | Cr17.0_Cu14.6_Fe14.0_Mn38.1_Ni16.3 | 5 | Merged_Eutectic_HEA_AllProps.xlsx ¦ Final_HEA_Database.xlsx ¦ Dataset_HEAs.xlsx | Ji-Chang Ren ¦ Sheet1 |  |  |  | Cr17Mn38.1Fe14Ni16.3Cu14.6 | [32 empty] | 5.0 ¦ 5 |  | AM
Al35.1Cr25Fe11.2Ni9.3Cu19.4 | Al35.1_Cr25.0_Cu19.4_Fe11.2_Ni9.3 | 5 | Merged_Eutectic_HEA_AllProps.xlsx ¦ Final_HEA_Database.xlsx ¦ Dataset_HEAs.xlsx | Ji-Chang Ren ¦ Sheet1 |  |  |  | Al35.1Cr25Fe11.2Ni9.3Cu19.4 | [32 empty] | 5.0 ¦ 5 |  | BCC
Cr12.4Mn41Fe17.2Co20.8Cu8.7 | Co20.78_Cr12.39_Cu8.69_Fe17.18_Mn40.96 | 5 | Merged_Eutectic_HEA_AllProps.xlsx ¦ Final_HEA_Database.xlsx ¦ Dataset_HEAs.xlsx | Ji-Chang Ren ¦ Sheet1 |  |  |  | Cr12.4Mn41Fe17.2Co20.8Cu8.7 | [32 empty] | 5.0 ¦ 5 |  | AM
Al30.6Cr33Co9.4Ni11.5Cu15.6 | Al30.57_Co9.39_Cr32.97_Cu15.58_Ni11.49 | 5 | Merged_Eutectic_HEA_AllProps.xlsx ¦ Final_HEA_Database.xlsx ¦ Dataset_HEAs.xlsx | Ji-Chang Ren ¦ Sheet1 |  |  |  | Al30.6Cr33Co9.4Ni11.5Cu15.6 | [32 empty] | 5.0 ¦ 5 |  | BCC
Cr14.5Fe20.7Co9.7Ni11.9Cu43.2 | Co9.7_Cr14.5_Cu43.2_Fe20.7_Ni11.9 | 5 | Merged_Eutectic_HEA_AllProps.xlsx ¦ Final_HEA_Database.xlsx ¦ Dataset_HEAs.xlsx | Ji-Chang Ren ¦ Sheet1 |  |  |  | Cr14.5Fe20.7Co9.7Ni11.9Cu43.2 | [32 empty] | 5.0 ¦ 5 |  | FCC
Al20.8Fe10.5Co14.6Ni19.5Cu34.7 | Al20.78_Co14.59_Cu34.67_Fe10.49_Ni19.48 | 5 | Merged_Eutectic_HEA_AllProps.xlsx ¦ Final_HEA_Database.xlsx ¦ Dataset_HEAs.xlsx | Ji-Chang Ren ¦ Sheet1 |  |  |  | Al20.8Fe10.5Co14.6Ni19.5Cu34.7 | [32 empty] | 5.0 ¦ 5 |  | FCC
Al15.4Cr20.5Fe9Co26.9Ni28.2 | Al15.4_Co26.9_Cr20.5_Fe9.0_Ni28.2 | 5 | Merged_Eutectic_HEA_AllProps.xlsx ¦ Final_HEA_Database.xlsx ¦ Dataset_HEAs.xlsx | Ji-Chang Ren ¦ Sheet1 |  |  |  | Al15.4Cr20.5Fe9Co26.9Ni28.2 | [32 empty] | 5.0 ¦ 5 |  | BCC+FCC
Al39.9Cr15.3Fe20.1Co10.8Ni13.9 | Al39.9_Co10.8_Cr15.3_Fe20.1_Ni13.9 | 5 | Merged_Eutectic_HEA_AllProps.xlsx ¦ Final_HEA_Database.xlsx ¦ Dataset_HEAs.xlsx | Ji-Chang Ren ¦ Sheet1 |  |  |  | Al39.9Cr15.3Fe20.1Co10.8Ni13.9 | [32 empty] | 5.0 ¦ 5 |  | BCC
Mn8Fe46.3Co10.7Ni12.6Cu22.3 | Co10.71_Cu22.32_Fe46.35_Mn8.01_Ni12.61 | 5 | Merged_Eutectic_HEA_AllProps.xlsx ¦ Final_HEA_Database.xlsx ¦ Dataset_HEAs.xlsx | Ji-Chang Ren ¦ Sheet1 |  |  |  | Mn8Fe46.3Co10.7Ni12.6Cu22.3 | [32 empty] | 5.0 ¦ 5 |  | BCC
Al13.7Cr9.5Fe39Ni30.5Cu7.4 | Al13.69_Cr9.49_Cu7.39_Fe38.96_Ni30.47 | 5 | Merged_Eutectic_HEA_AllProps.xlsx ¦ Final_HEA_Database.xlsx ¦ Dataset_HEAs.xlsx | Ji-Chang Ren ¦ Sheet1 |  |  |  | Al13.7Cr9.5Fe39Ni30.5Cu7.4 | [32 empty] | 5.0 ¦ 5 |  | BCC+FCC
Al27.4Cr18.4Co17Ni21.1Cu16.1 | Al27.4_Co17.0_Cr18.4_Cu16.1_Ni21.1 | 5 | Merged_Eutectic_HEA_AllProps.xlsx ¦ Final_HEA_Database.xlsx ¦ Dataset_HEAs.xlsx | Ji-Chang Ren ¦ Sheet1 |  |  |  | Al27.4Cr18.4Co17Ni21.1Cu16.1 | [32 empty] | 5.0 ¦ 5 |  | BCC+FCC
Al5.9Cr30.7Co17.4Ni21.3Cu24.6 | Al5.91_Co17.42_Cr30.73_Cu24.62_Ni21.32 | 5 | Merged_Eutectic_HEA_AllProps.xlsx ¦ Final_HEA_Database.xlsx ¦ Dataset_HEAs.xlsx | Ji-Chang Ren ¦ Sheet1 |  |  |  | Al5.9Cr30.7Co17.4Ni21.3Cu24.6 | [32 empty] | 5.0 ¦ 5 |  | BCC+FCC
Al38.9Cr12.5Fe16.2Co14.2Ni18.2 | Al38.9_Co14.2_Cr12.5_Fe16.2_Ni18.2 | 5 | Merged_Eutectic_HEA_AllProps.xlsx ¦ Final_HEA_Database.xlsx ¦ Dataset_HEAs.xlsx | Ji-Chang Ren ¦ Sheet1 |  |  |  | Al38.9Cr12.5Fe16.2Co14.2Ni18.2 | [32 empty] | 5.0 ¦ 5 |  | BCC
Cr19.1Fe27.9Co13.5Ni16.6Cu22.9 | Co13.5_Cr19.1_Cu22.9_Fe27.9_Ni16.6 | 5 | Merged_Eutectic_HEA_AllProps.xlsx ¦ Final_HEA_Database.xlsx ¦ Dataset_HEAs.xlsx | Ji-Chang Ren ¦ Sheet1 |  |  |  | Cr19.1Fe27.9Co13.5Ni16.6Cu22.9 | [32 empty] | 5.0 ¦ 5 |  | BCC+FCC
Cr37.2Mn12.2Co8.3Ni9.2Cu33.1 | Co8.3_Cr37.2_Cu33.1_Mn12.2_Ni9.2 | 5 | Merged_Eutectic_HEA_AllProps.xlsx ¦ Final_HEA_Database.xlsx ¦ Dataset_HEAs.xlsx | Ji-Chang Ren ¦ Sheet1 |  |  |  | Cr37.2Mn12.2Co8.3Ni9.2Cu33.1 | [32 empty] | 5.0 ¦ 5 |  | BCC
Al21.1Cr18.9Fe25.6Co15.1Ni19.4 | Al21.08_Co15.08_Cr18.88_Fe25.57_Ni19.38 | 5 | Merged_Eutectic_HEA_AllProps.xlsx ¦ Final_HEA_Database.xlsx ¦ Dataset_HEAs.xlsx | Ji-Chang Ren ¦ Sheet1 |  |  |  | Al21.1Cr18.9Fe25.6Co15.1Ni19.4 | [32 empty] | 5.0 ¦ 5 |  | AM
Cr8.3Mn19.6Fe30.5Co35.6Cu6 | Co35.6_Cr8.3_Cu6.0_Fe30.5_Mn19.6 | 5 | Merged_Eutectic_HEA_AllProps.xlsx ¦ Final_HEA_Database.xlsx ¦ Dataset_HEAs.xlsx | Ji-Chang Ren ¦ Sheet1 |  |  |  | Cr8.3Mn19.6Fe30.5Co35.6Cu6 | [32 empty] | 5.0 ¦ 5 |  | BCC
Al20.1Cr24.9Fe33.7Co9.3Ni12 | Al20.1_Co9.3_Cr24.9_Fe33.7_Ni12.0 | 5 | Merged_Eutectic_HEA_AllProps.xlsx ¦ Final_HEA_Database.xlsx ¦ Dataset_HEAs.xlsx | Ji-Chang Ren ¦ Sheet1 |  |  |  | Al20.1Cr24.9Fe33.7Co9.3Ni12 | [32 empty] | 5.0 ¦ 5 |  | AM
Al17Cr35Fe12.1Ni9.7Cu26.1 | Al17.02_Cr35.04_Cu26.13_Fe12.11_Ni9.71 | 5 | Merged_Eutectic_HEA_AllProps.xlsx ¦ Final_HEA_Database.xlsx ¦ Dataset_HEAs.xlsx | Ji-Chang Ren ¦ Sheet1 |  |  |  | Al17Cr35Fe12.1Ni9.7Cu26.1 | [32 empty] | 5.0 ¦ 5 |  | BCC
Mn11.8Fe13.5Co31Ni37Cu6.7 | Co31.0_Cu6.7_Fe13.5_Mn11.8_Ni37.0 | 5 | Merged_Eutectic_HEA_AllProps.xlsx ¦ Final_HEA_Database.xlsx ¦ Dataset_HEAs.xlsx | Ji-Chang Ren ¦ Sheet1 |  |  |  | Mn11.8Fe13.5Co31Ni37Cu6.7 | [32 empty] | 5.0 ¦ 5 |  | FCC
Al7.4Cr18.9Fe27.3Co32.5Cu14 | Al7.39_Co32.47_Cr18.88_Cu13.99_Fe27.27 | 5 | Merged_Eutectic_HEA_AllProps.xlsx ¦ Final_HEA_Database.xlsx ¦ Dataset_HEAs.xlsx | Ji-Chang Ren ¦ Sheet1 |  |  |  | Al7.4Cr18.9Fe27.3Co32.5Cu14 | [32 empty] | 5.0 ¦ 5 |  | BCC
Al22.7Cr24.4Co17.4Ni20.9Cu14.6 | Al22.7_Co17.4_Cr24.4_Cu14.6_Ni20.9 | 5 | Merged_Eutectic_HEA_AllProps.xlsx ¦ Final_HEA_Database.xlsx ¦ Dataset_HEAs.xlsx | Ji-Chang Ren ¦ Sheet1 |  |  |  | Al22.7Cr24.4Co17.4Ni20.9Cu14.6 | [32 empty] | 5.0 ¦ 5 |  | BCC+FCC
Cr24.2Mn10.3Co20.7Ni23Cu21.7 | Co20.72_Cr24.22_Cu21.72_Mn10.31_Ni23.02 | 5 | Merged_Eutectic_HEA_AllProps.xlsx ¦ Final_HEA_Database.xlsx ¦ Dataset_HEAs.xlsx | Ji-Chang Ren ¦ Sheet1 |  |  |  | Cr24.2Mn10.3Co20.7Ni23Cu21.7 | [32 empty] | 5.0 ¦ 5 |  | FCC
Cr26.5Mn17.2Fe17.5Co20.4Cu18.4 | Co20.4_Cr26.5_Cu18.4_Fe17.5_Mn17.2 | 5 | Merged_Eutectic_HEA_AllProps.xlsx ¦ Final_HEA_Database.xlsx ¦ Dataset_HEAs.xlsx | Ji-Chang Ren ¦ Sheet1 |  |  |  | Cr26.5Mn17.2Fe17.5Co20.4Cu18.4 | [32 empty] | 5.0 ¦ 5 |  | AM
Al21.8Fe10.1Co27.6Ni34.2Cu6.3 | Al21.8_Co27.6_Cu6.3_Fe10.1_Ni34.2 | 5 | Merged_Eutectic_HEA_AllProps.xlsx ¦ Final_HEA_Database.xlsx ¦ Dataset_HEAs.xlsx | Ji-Chang Ren ¦ Sheet1 |  |  |  | Al21.8Fe10.1Co27.6Ni34.2Cu6.3 | [32 empty] | 5.0 ¦ 5 |  | FCC
Al14.2Cr15.4Co20.9Ni25.4Cu24 | Al14.21_Co20.92_Cr15.42_Cu24.02_Ni25.43 | 5 | Merged_Eutectic_HEA_AllProps.xlsx ¦ Final_HEA_Database.xlsx ¦ Dataset_HEAs.xlsx | Ji-Chang Ren ¦ Sheet1 |  |  |  | Al14.2Cr15.4Co20.9Ni25.4Cu24 | [32 empty] | 5.0 ¦ 5 |  | FCC
Al13.2Cr31.3Co13.1Ni16.3Cu26.1 | Al13.2_Co13.1_Cr31.3_Cu26.1_Ni16.3 | 5 | Merged_Eutectic_HEA_AllProps.xlsx ¦ Final_HEA_Database.xlsx ¦ Dataset_HEAs.xlsx | Ji-Chang Ren ¦ Sheet1 |  |  |  | Al13.2Cr31.3Co13.1Ni16.3Cu26.1 | [32 empty] | 5.0 ¦ 5 |  | BCC+FCC
Al7.2Cr25.2Fe22.4Co26.8Cu18.4 | Al7.2_Co26.8_Cr25.2_Cu18.4_Fe22.4 | 5 | Merged_Eutectic_HEA_AllProps.xlsx ¦ Final_HEA_Database.xlsx ¦ Dataset_HEAs.xlsx | Ji-Chang Ren ¦ Sheet1 |  |  |  | Al7.2Cr25.2Fe22.4Co26.8Cu18.4 | [32 empty] | 5.0 ¦ 5 |  | BCC+FCC
Mn9.3Fe11.5Co33.4Ni40.1Cu5.7 | Co33.4_Cu5.7_Fe11.5_Mn9.3_Ni40.1 | 5 | Merged_Eutectic_HEA_AllProps.xlsx ¦ Final_HEA_Database.xlsx ¦ Dataset_HEAs.xlsx | Ji-Chang Ren ¦ Sheet1 |  |  |  | Mn9.3Fe11.5Co33.4Ni40.1Cu5.7 | [32 empty] | 5.0 ¦ 5 |  | FCC
Al21Cr27.3Fe19.1Co15.8Ni16.9 | Al20.98_Co15.78_Cr27.27_Fe19.08_Ni16.88 | 5 | Merged_Eutectic_HEA_AllProps.xlsx ¦ Final_HEA_Database.xlsx ¦ Dataset_HEAs.xlsx | Ji-Chang Ren ¦ Sheet1 |  |  |  | Al21Cr27.3Fe19.1Co15.8Ni16.9 | [32 empty] | 5.0 ¦ 5 |  | BCC
Cr37.2Mn5.5Fe14.2Ni15.5Cu27.7 | Cr37.16_Cu27.67_Fe14.19_Mn5.49_Ni15.48 | 5 | Merged_Eutectic_HEA_AllProps.xlsx ¦ Final_HEA_Database.xlsx ¦ Dataset_HEAs.xlsx | Ji-Chang Ren ¦ Sheet1 |  |  |  | Cr37.2Mn5.5Fe14.2Ni15.5Cu27.7 | [32 empty] | 5.0 ¦ 5 |  | BCC+FCC
Mn16.5Fe11.6Co30.1Ni36.1Cu5.7 | Co30.1_Cu5.7_Fe11.6_Mn16.5_Ni36.1 | 5 | Merged_Eutectic_HEA_AllProps.xlsx ¦ Final_HEA_Database.xlsx ¦ Dataset_HEAs.xlsx | Ji-Chang Ren ¦ Sheet1 |  |  |  | Mn16.5Fe11.6Co30.1Ni36.1Cu5.7 | [32 empty] | 5.0 ¦ 5 |  | FCC
Al21.7Cr21.6Fe22.2Ni18.1Cu16.5 | Al21.68_Cr21.58_Cu16.48_Fe22.18_Ni18.08 | 5 | Merged_Eutectic_HEA_AllProps.xlsx ¦ Final_HEA_Database.xlsx ¦ Dataset_HEAs.xlsx | Ji-Chang Ren ¦ Sheet1 |  |  |  | Al21.7Cr21.6Fe22.2Ni18.1Cu16.5 | [32 empty] | 5.0 ¦ 5 |  | BCC
Al30.8Cr41Fe12.6Co7.6Ni8 | Al30.8_Co7.6_Cr41.0_Fe12.6_Ni8.0 | 5 | Merged_Eutectic_HEA_AllProps.xlsx ¦ Final_HEA_Database.xlsx ¦ Dataset_HEAs.xlsx | Ji-Chang Ren ¦ Sheet1 |  |  |  | Al30.8Cr41Fe12.6Co7.6Ni8 | [32 empty] | 5.0 ¦ 5 |  | BCC
Cr27Fe39.6Co6.8Ni8.5Cu18 | Co6.81_Cr27.03_Cu18.02_Fe39.64_Ni8.51 | 5 | Merged_Eutectic_HEA_AllProps.xlsx ¦ Final_HEA_Database.xlsx ¦ Dataset_HEAs.xlsx | Ji-Chang Ren ¦ Sheet1 |  |  |  | Cr27Fe39.6Co6.8Ni8.5Cu18 | [32 empty] | 5.0 ¦ 5 |  | BCC+FCC
Al6Cr16.2Fe30.1Co36Cu11.8 | Al5.99_Co35.96_Cr16.18_Cu11.79_Fe30.07 | 5 | Merged_Eutectic_HEA_AllProps.xlsx ¦ Final_HEA_Database.xlsx ¦ Dataset_HEAs.xlsx | Ji-Chang Ren ¦ Sheet1 |  |  |  | Al6Cr16.2Fe30.1Co36Cu11.8 | [32 empty] | 5.0 ¦ 5 |  | BCC
Al7.2Fe32.4Co18.1Ni22.8Cu19.5 | Al7.2_Co18.1_Cu19.5_Fe32.4_Ni22.8 | 5 | Merged_Eutectic_HEA_AllProps.xlsx ¦ Final_HEA_Database.xlsx ¦ Dataset_HEAs.xlsx | Ji-Chang Ren ¦ Sheet1 |  |  |  | Al7.2Fe32.4Co18.1Ni22.8Cu19.5 | [32 empty] | 5.0 ¦ 5 |  | BCC+FCC
Al14.2Cr17.5Fe30.6Ni24.3Cu13.3 | Al14.21_Cr17.52_Cu13.31_Fe30.63_Ni24.32 | 5 | Merged_Eutectic_HEA_AllProps.xlsx ¦ Final_HEA_Database.xlsx ¦ Dataset_HEAs.xlsx | Ji-Chang Ren ¦ Sheet1 |  |  |  | Al14.2Cr17.5Fe30.6Ni24.3Cu13.3 | [32 empty] | 5.0 ¦ 5 |  | BCC+FCC
Al11.1Fe11.3Co25.8Ni33.2Cu18.7 | Al11.09_Co25.77_Cu18.68_Fe11.29_Ni33.17 | 5 | Merged_Eutectic_HEA_AllProps.xlsx ¦ Final_HEA_Database.xlsx ¦ Dataset_HEAs.xlsx | Ji-Chang Ren ¦ Sheet1 |  |  |  | Al11.1Fe11.3Co25.8Ni33.2Cu18.7 | [32 empty] | 5.0 ¦ 5 |  | FCC
Mn18.5Fe27.7Co18.3Ni21.9Cu13.7 | Co18.28_Cu13.69_Fe27.67_Mn18.48_Ni21.88 | 5 | Merged_Eutectic_HEA_AllProps.xlsx ¦ Final_HEA_Database.xlsx ¦ Dataset_HEAs.xlsx | Ji-Chang Ren ¦ Sheet1 |  |  |  | Mn18.5Fe27.7Co18.3Ni21.9Cu13.7 | [32 empty] | 5.0 ¦ 5 |  | BCC+FCC
Al34.1Fe24Co11.5Ni14.9Cu15.4 | Al34.13_Co11.51_Cu15.42_Fe24.02_Ni14.91 | 5 | Merged_Eutectic_HEA_AllProps.xlsx ¦ Final_HEA_Database.xlsx ¦ Dataset_HEAs.xlsx | Ji-Chang Ren ¦ Sheet1 |  |  |  | Al34.1Fe24Co11.5Ni14.9Cu15.4 | [32 empty] | 5.0 ¦ 5 |  | BCC
Al52.8Cr12.4Fe13.8Ni11.4Cu9.6 | Al52.8_Cr12.4_Cu9.6_Fe13.8_Ni11.4 | 5 | Merged_Eutectic_HEA_AllProps.xlsx ¦ Final_HEA_Database.xlsx ¦ Dataset_HEAs.xlsx | Ji-Chang Ren ¦ Sheet1 |  |  |  | Al52.8Cr12.4Fe13.8Ni11.4Cu9.6 | [32 empty] | 5.0 ¦ 5 |  | BCC
Cr15.4Mn39.4Fe17Co12.8Ni15.4 | Co12.8_Cr15.4_Fe17.0_Mn39.4_Ni15.4 | 5 | Merged_Eutectic_HEA_AllProps.xlsx ¦ Final_HEA_Database.xlsx ¦ Dataset_HEAs.xlsx | Ji-Chang Ren ¦ Sheet1 |  |  |  | Cr15.4Mn39.4Fe17Co12.8Ni15.4 | [32 empty] | 5.0 ¦ 5 |  | AM
Al25.3Fe9Co10.5Ni14.5Cu40.6 | Al25.33_Co10.51_Cu40.64_Fe9.01_Ni14.51 | 5 | Merged_Eutectic_HEA_AllProps.xlsx ¦ Final_HEA_Database.xlsx ¦ Dataset_HEAs.xlsx | Ji-Chang Ren ¦ Sheet1 |  |  |  | Al25.3Fe9Co10.5Ni14.5Cu40.6 | [32 empty] | 5.0 ¦ 5 |  | BCC+FCC
Al27Cr29.1Co12.8Ni15.6Cu15.4 | Al27.03_Co12.81_Cr29.13_Cu15.42_Ni15.62 | 5 | Merged_Eutectic_HEA_AllProps.xlsx ¦ Final_HEA_Database.xlsx ¦ Dataset_HEAs.xlsx | Ji-Chang Ren ¦ Sheet1 |  |  |  | Al27Cr29.1Co12.8Ni15.6Cu15.4 | [32 empty] | 5.0 ¦ 5 |  | BCC
Cr36.3Mn19Fe9.3Co11Cu24.5 | Co10.99_Cr36.26_Cu24.48_Fe9.29_Mn18.98 | 5 | Merged_Eutectic_HEA_AllProps.xlsx ¦ Final_HEA_Database.xlsx ¦ Dataset_HEAs.xlsx | Ji-Chang Ren ¦ Sheet1 |  |  |  | Cr36.3Mn19Fe9.3Co11Cu24.5 | [32 empty] | 5.0 ¦ 5 |  | BCC
Al25.9Fe9.8Co25.7Ni32.2Cu6.4 | Al25.9_Co25.7_Cu6.4_Fe9.8_Ni32.2 | 5 | Merged_Eutectic_HEA_AllProps.xlsx ¦ Final_HEA_Database.xlsx ¦ Dataset_HEAs.xlsx | Ji-Chang Ren ¦ Sheet1 |  |  |  | Al25.9Fe9.8Co25.7Ni32.2Cu6.4 | [32 empty] | 5.0 ¦ 5 |  | BCC+FCC
Cr16.4Mn18.6Co23.6Ni26.2Cu15.2 | Co23.6_Cr16.4_Cu15.2_Mn18.6_Ni26.2 | 5 | Merged_Eutectic_HEA_AllProps.xlsx ¦ Final_HEA_Database.xlsx ¦ Dataset_HEAs.xlsx | Ji-Chang Ren ¦ Sheet1 |  |  |  | Cr16.4Mn18.6Co23.6Ni26.2Cu15.2 | [32 empty] | 5.0 ¦ 5 |  | FCC
Mn31.6Fe19.4Co18.1Ni21.6Cu9.3 | Co18.1_Cu9.3_Fe19.4_Mn31.6_Ni21.6 | 5 | Merged_Eutectic_HEA_AllProps.xlsx ¦ Final_HEA_Database.xlsx ¦ Dataset_HEAs.xlsx | Ji-Chang Ren ¦ Sheet1 |  |  |  | Mn31.6Fe19.4Co18.1Ni21.6Cu9.3 | [32 empty] | 5.0 ¦ 5 |  | AM
Al20.7Cr22.4Co20.6Ni25.2Cu11.2 | Al20.68_Co20.58_Cr22.38_Cu11.19_Ni25.17 | 5 | Merged_Eutectic_HEA_AllProps.xlsx ¦ Final_HEA_Database.xlsx ¦ Dataset_HEAs.xlsx | Ji-Chang Ren ¦ Sheet1 |  |  |  | Al20.7Cr22.4Co20.6Ni25.2Cu11.2 | [32 empty] | 5.0 ¦ 5 |  | BCC+FCC
Al23.3Cr30.1Fe6.4Co19.8Ni20.4 | Al23.3_Co19.8_Cr30.1_Fe6.4_Ni20.4 | 5 | Merged_Eutectic_HEA_AllProps.xlsx ¦ Final_HEA_Database.xlsx ¦ Dataset_HEAs.xlsx | Ji-Chang Ren ¦ Sheet1 |  |  |  | Al23.3Cr30.1Fe6.4Co19.8Ni20.4 | [32 empty] | 5.0 ¦ 5 |  | BCC+FCC
Cr14.3Mn15.7Fe16Co24.3Ni29.7 | Co24.3_Cr14.3_Fe16.0_Mn15.7_Ni29.7 | 5 | Merged_Eutectic_HEA_AllProps.xlsx ¦ Final_HEA_Database.xlsx ¦ Dataset_HEAs.xlsx | Ji-Chang Ren ¦ Sheet1 |  |  |  | Cr14.3Mn15.7Fe16Co24.3Ni29.7 | [32 empty] | 5.0 ¦ 5 |  | AM
Cr14.2Mn9.1Co30.1Ni33.8Cu12.8 | Co30.1_Cr14.2_Cu12.8_Mn9.1_Ni33.8 | 5 | Merged_Eutectic_HEA_AllProps.xlsx ¦ Final_HEA_Database.xlsx ¦ Dataset_HEAs.xlsx | Ji-Chang Ren ¦ Sheet1 |  |  |  | Cr14.2Mn9.1Co30.1Ni33.8Cu12.8 | [32 empty] | 5.0 ¦ 5 |  | FCC
Al25Cr27.2Co15.2Ni18.3Cu14.2 | Al25.03_Co15.22_Cr27.23_Cu14.21_Ni18.32 | 5 | Merged_Eutectic_HEA_AllProps.xlsx ¦ Final_HEA_Database.xlsx ¦ Dataset_HEAs.xlsx | Ji-Chang Ren ¦ Sheet1 |  |  |  | Al25Cr27.2Co15.2Ni18.3Cu14.2 | [32 empty] | 5.0 ¦ 5 |  | BCC+FCC
Cr17.5Mn21.9Fe19.4Co18.5Ni22.8 | Co18.48_Cr17.48_Fe19.38_Mn21.88_Ni22.78 | 5 | Merged_Eutectic_HEA_AllProps.xlsx ¦ Final_HEA_Database.xlsx ¦ Dataset_HEAs.xlsx | Ji-Chang Ren ¦ Sheet1 |  |  |  | Cr17.5Mn21.9Fe19.4Co18.5Ni22.8 | [32 empty] | 5.0 ¦ 5 |  | AM
Cr15.7Fe23Co17.8Ni21.6Cu21.9 | Co17.8_Cr15.7_Cu21.9_Fe23.0_Ni21.6 | 5 | Merged_Eutectic_HEA_AllProps.xlsx ¦ Final_HEA_Database.xlsx ¦ Dataset_HEAs.xlsx | Ji-Chang Ren ¦ Sheet1 |  |  |  | Cr15.7Fe23Co17.8Ni21.6Cu21.9 | [32 empty] | 5.0 ¦ 5 |  | FCC
Cr33.6Mn4.9Co15.8Ni17.8Cu28 | Co15.78_Cr33.57_Cu27.97_Mn4.9_Ni17.78 | 5 | Merged_Eutectic_HEA_AllProps.xlsx ¦ Final_HEA_Database.xlsx ¦ Dataset_HEAs.xlsx | Ji-Chang Ren ¦ Sheet1 |  |  |  | Cr33.6Mn4.9Co15.8Ni17.8Cu28 | [32 empty] | 5.0 ¦ 5 |  | BCC+FCC
Cr38.3Mn10.5Co8.5Ni9.4Cu33.3 | Co8.5_Cr38.3_Cu33.3_Mn10.5_Ni9.4 | 5 | Merged_Eutectic_HEA_AllProps.xlsx ¦ Final_HEA_Database.xlsx ¦ Dataset_HEAs.xlsx | Ji-Chang Ren ¦ Sheet1 |  |  |  | Cr38.3Mn10.5Co8.5Ni9.4Cu33.3 | [32 empty] | 5.0 ¦ 5 |  | BCC
Al28Cr24Co12.1Ni15.1Cu20.7 | Al28.03_Co12.11_Cr24.02_Cu20.72_Ni15.12 | 5 | Merged_Eutectic_HEA_AllProps.xlsx ¦ Final_HEA_Database.xlsx ¦ Dataset_HEAs.xlsx | Ji-Chang Ren ¦ Sheet1 |  |  |  | Al28Cr24Co12.1Ni15.1Cu20.7 | [32 empty] | 5.0 ¦ 5 |  | BCC
Al20.2Fe35.7Co9.2Ni12.2Cu22.6 | Al20.22_Co9.21_Cu22.62_Fe35.74_Ni12.21 | 5 | Merged_Eutectic_HEA_AllProps.xlsx ¦ Final_HEA_Database.xlsx ¦ Dataset_HEAs.xlsx | Ji-Chang Ren ¦ Sheet1 |  |  |  | Al20.2Fe35.7Co9.2Ni12.2Cu22.6 | [32 empty] | 5.0 ¦ 5 |  | BCC
Al20.5Cr13.7Fe25Co30.2Cu10.6 | Al20.5_Co30.2_Cr13.7_Cu10.6_Fe25.0 | 5 | Merged_Eutectic_HEA_AllProps.xlsx ¦ Final_HEA_Database.xlsx ¦ Dataset_HEAs.xlsx | Ji-Chang Ren ¦ Sheet1 |  |  |  | Al20.5Cr13.7Fe25Co30.2Cu10.6 | [32 empty] | 5.0 ¦ 5 |  | BCC
Cr8.8Fe12.4Co18.2Ni22.3Cu38.4 | Co18.18_Cr8.79_Cu38.36_Fe12.39_Ni22.28 | 5 | Merged_Eutectic_HEA_AllProps.xlsx ¦ Final_HEA_Database.xlsx ¦ Dataset_HEAs.xlsx | Ji-Chang Ren ¦ Sheet1 |  |  |  | Cr8.8Fe12.4Co18.2Ni22.3Cu38.4 | [32 empty] | 5.0 ¦ 5 |  | FCC
Al6.9Fe39.6Co18.3Ni23.8Cu11.4 | Al6.9_Co18.3_Cu11.4_Fe39.6_Ni23.8 | 5 | Merged_Eutectic_HEA_AllProps.xlsx ¦ Final_HEA_Database.xlsx ¦ Dataset_HEAs.xlsx | Ji-Chang Ren ¦ Sheet1 |  |  |  | Al6.9Fe39.6Co18.3Ni23.8Cu11.4 | [32 empty] | 5.0 ¦ 5 |  | BCC+FCC
Al11.2Cr12.5Co28.9Ni34.8Cu12.6 | Al11.2_Co28.9_Cr12.5_Cu12.6_Ni34.8 | 5 | Merged_Eutectic_HEA_AllProps.xlsx ¦ Final_HEA_Database.xlsx ¦ Dataset_HEAs.xlsx | Ji-Chang Ren ¦ Sheet1 |  |  |  | Al11.2Cr12.5Co28.9Ni34.8Cu12.6 | [32 empty] | 5.0 ¦ 5 |  | FCC
Al17.3Fe7.1Co20.5Ni26.8Cu28.3 | Al17.3_Co20.5_Cu28.3_Fe7.1_Ni26.8 | 5 | Merged_Eutectic_HEA_AllProps.xlsx ¦ Final_HEA_Database.xlsx ¦ Dataset_HEAs.xlsx | Ji-Chang Ren ¦ Sheet1 |  |  |  | Al17.3Fe7.1Co20.5Ni26.8Cu28.3 | [32 empty] | 5.0 ¦ 5 |  | FCC
Al25.2Fe17.4Co7.1Ni9.8Cu40.4 | Al25.23_Co7.11_Cu40.44_Fe17.42_Ni9.81 | 5 | Merged_Eutectic_HEA_AllProps.xlsx ¦ Final_HEA_Database.xlsx ¦ Dataset_HEAs.xlsx | Ji-Chang Ren ¦ Sheet1 |  |  |  | Al25.2Fe17.4Co7.1Ni9.8Cu40.4 | [32 empty] | 5.0 ¦ 5 |  | BCC
Al31.3Cr17.1Fe22.6Co12.8Ni16.1 | Al31.33_Co12.81_Cr17.12_Fe22.62_Ni16.12 | 5 | Merged_Eutectic_HEA_AllProps.xlsx ¦ Final_HEA_Database.xlsx ¦ Dataset_HEAs.xlsx | Ji-Chang Ren ¦ Sheet1 |  |  |  | Al31.3Cr17.1Fe22.6Co12.8Ni16.1 | [32 empty] | 5.0 ¦ 5 |  | BCC
Cr32.9Mn8.7Co14.1Ni15.9Cu28.5 | Co14.09_Cr32.87_Cu28.47_Mn8.69_Ni15.88 | 5 | Merged_Eutectic_HEA_AllProps.xlsx ¦ Final_HEA_Database.xlsx ¦ Dataset_HEAs.xlsx | Ji-Chang Ren ¦ Sheet1 |  |  |  | Cr32.9Mn8.7Co14.1Ni15.9Cu28.5 | [32 empty] | 5.0 ¦ 5 |  | BCC+FCC
Cr19Mn8.8Fe21.1Co23.2Ni28 | Co23.18_Cr18.98_Fe21.08_Mn8.79_Ni27.97 | 5 | Merged_Eutectic_HEA_AllProps.xlsx ¦ Final_HEA_Database.xlsx ¦ Dataset_HEAs.xlsx | Ji-Chang Ren ¦ Sheet1 |  |  |  | Cr19Mn8.8Fe21.1Co23.2Ni28 | [32 empty] | 5.0 ¦ 5 |  | AM
Cr14.9Mn35.3Fe16.7Co14.9Ni18.2 | Co14.9_Cr14.9_Fe16.7_Mn35.3_Ni18.2 | 5 | Merged_Eutectic_HEA_AllProps.xlsx ¦ Final_HEA_Database.xlsx ¦ Dataset_HEAs.xlsx | Ji-Chang Ren ¦ Sheet1 |  |  |  | Cr14.9Mn35.3Fe16.7Co14.9Ni18.2 | [32 empty] | 5.0 ¦ 5 |  | AM
Al24.1Cr25.7Co11.6Ni14.2Cu24.4 | Al24.1_Co11.6_Cr25.7_Cu24.4_Ni14.2 | 5 | Merged_Eutectic_HEA_AllProps.xlsx ¦ Final_HEA_Database.xlsx ¦ Dataset_HEAs.xlsx | Ji-Chang Ren ¦ Sheet1 |  |  |  | Al24.1Cr25.7Co11.6Ni14.2Cu24.4 | [32 empty] | 5.0 ¦ 5 |  | BCC+FCC
Cr22.2Mn17Fe19.8Ni22.6Cu18.4 | Cr22.2_Cu18.4_Fe19.8_Mn17.0_Ni22.6 | 5 | Merged_Eutectic_HEA_AllProps.xlsx ¦ Final_HEA_Database.xlsx ¦ Dataset_HEAs.xlsx | Ji-Chang Ren ¦ Sheet1 |  |  |  | Cr22.2Mn17Fe19.8Ni22.6Cu18.4 | [32 empty] | 5.0 ¦ 5 |  | AM
Cr29.7Mn10.7Co15.6Ni17.6Cu26.3 | Co15.62_Cr29.73_Cu26.33_Mn10.71_Ni17.62 | 5 | Merged_Eutectic_HEA_AllProps.xlsx ¦ Final_HEA_Database.xlsx ¦ Dataset_HEAs.xlsx | Ji-Chang Ren ¦ Sheet1 |  |  |  | Cr29.7Mn10.7Co15.6Ni17.6Cu26.3 | [32 empty] | 5.0 ¦ 5 |  | BCC+FCC
Al11.3Cr14.1Fe29Co34.8Cu10.8 | Al11.3_Co34.8_Cr14.1_Cu10.8_Fe29.0 | 5 | Merged_Eutectic_HEA_AllProps.xlsx ¦ Final_HEA_Database.xlsx ¦ Dataset_HEAs.xlsx | Ji-Chang Ren ¦ Sheet1 |  |  |  | Al11.3Cr14.1Fe29Co34.8Cu10.8 | [32 empty] | 5.0 ¦ 5 |  | BCC
Cr28.5Fe42Co7.1Ni8.7Cu13.7 | Co7.1_Cr28.5_Cu13.7_Fe42.0_Ni8.7 | 5 | Merged_Eutectic_HEA_AllProps.xlsx ¦ Final_HEA_Database.xlsx ¦ Dataset_HEAs.xlsx | Ji-Chang Ren ¦ Sheet1 |  |  |  | Cr28.5Fe42Co7.1Ni8.7Cu13.7 | [32 empty] | 5.0 ¦ 5 |  | BCC
Cr11Mn5.1Fe34.4Ni41.2Cu8.3 | Cr11.0_Cu8.3_Fe34.4_Mn5.1_Ni41.2 | 5 | Merged_Eutectic_HEA_AllProps.xlsx ¦ Final_HEA_Database.xlsx ¦ Dataset_HEAs.xlsx | Ji-Chang Ren ¦ Sheet1 |  |  |  | Cr11Mn5.1Fe34.4Ni41.2Cu8.3 | [32 empty] | 5.0 ¦ 5 |  | FCC
Cr12.5Mn28.1Fe22.1Ni26.3Cu11 | Cr12.5_Cu11.0_Fe22.1_Mn28.1_Ni26.3 | 5 | Merged_Eutectic_HEA_AllProps.xlsx ¦ Final_HEA_Database.xlsx ¦ Dataset_HEAs.xlsx | Ji-Chang Ren ¦ Sheet1 |  |  |  | Cr12.5Mn28.1Fe22.1Ni26.3Cu11 | [32 empty] | 5.0 ¦ 5 |  | AM
Al9.5Fe6.9Co29.9Ni38.3Cu15.4 | Al9.5_Co29.9_Cu15.4_Fe6.9_Ni38.3 | 5 | Merged_Eutectic_HEA_AllProps.xlsx ¦ Final_HEA_Database.xlsx ¦ Dataset_HEAs.xlsx | Ji-Chang Ren ¦ Sheet1 |  |  |  | Al9.5Fe6.9Co29.9Ni38.3Cu15.4 | [32 empty] | 5.0 ¦ 5 |  | FCC
Al21.6Fe20.8Co9.5Ni12.9Cu35.2 | Al21.6_Co9.5_Cu35.2_Fe20.8_Ni12.9 | 5 | Merged_Eutectic_HEA_AllProps.xlsx ¦ Final_HEA_Database.xlsx ¦ Dataset_HEAs.xlsx | Ji-Chang Ren ¦ Sheet1 |  |  |  | Al21.6Fe20.8Co9.5Ni12.9Cu35.2 | [32 empty] | 5.0 ¦ 5 |  | BCC
Al16.6Cr17.8Fe24Co18.3Ni23.3 | Al16.6_Co18.3_Cr17.8_Fe24.0_Ni23.3 | 5 | Merged_Eutectic_HEA_AllProps.xlsx ¦ Final_HEA_Database.xlsx ¦ Dataset_HEAs.xlsx | Ji-Chang Ren ¦ Sheet1 |  |  |  | Al16.6Cr17.8Fe24Co18.3Ni23.3 | [32 empty] | 5.0 ¦ 5 |  | AM
Al7.3Fe25.4Co22.9Ni28.9Cu15.4 | Al7.31_Co22.92_Cu15.42_Fe25.43_Ni28.93 | 5 | Merged_Eutectic_HEA_AllProps.xlsx ¦ Final_HEA_Database.xlsx ¦ Dataset_HEAs.xlsx | Ji-Chang Ren ¦ Sheet1 |  |  |  | Al7.3Fe25.4Co22.9Ni28.9Cu15.4 | [32 empty] | 5.0 ¦ 5 |  | BCC+FCC
Al22.1Cr19.9Fe19.3Co23.6Cu15.1 | Al22.1_Co23.6_Cr19.9_Cu15.1_Fe19.3 | 5 | Merged_Eutectic_HEA_AllProps.xlsx ¦ Final_HEA_Database.xlsx ¦ Dataset_HEAs.xlsx | Ji-Chang Ren ¦ Sheet1 |  |  |  | Al22.1Cr19.9Fe19.3Co23.6Cu15.1 | [32 empty] | 5.0 ¦ 5 |  | BCC
Al11.7Cr9.4Fe40.7Ni31.3Cu7 | Al11.69_Cr9.39_Cu6.99_Fe40.66_Ni31.27 | 5 | Merged_Eutectic_HEA_AllProps.xlsx ¦ Final_HEA_Database.xlsx ¦ Dataset_HEAs.xlsx | Ji-Chang Ren ¦ Sheet1 |  |  |  | Al11.7Cr9.4Fe40.7Ni31.3Cu7 | [32 empty] | 5.0 ¦ 5 |  | BCC+FCC
Al24.6Cr16.1Fe26.1Ni20.9Cu12.4 | Al24.58_Cr16.08_Cu12.39_Fe26.07_Ni20.88 | 5 | Merged_Eutectic_HEA_AllProps.xlsx ¦ Final_HEA_Database.xlsx ¦ Dataset_HEAs.xlsx | Ji-Chang Ren ¦ Sheet1 |  |  |  | Al24.6Cr16.1Fe26.1Ni20.9Cu12.4 | [32 empty] | 5.0 ¦ 5 |  | BCC
Al22.9Cr24.8Co18Ni21.5Cu12.7 | Al22.92_Co18.02_Cr24.82_Cu12.71_Ni21.52 | 5 | Merged_Eutectic_HEA_AllProps.xlsx ¦ Final_HEA_Database.xlsx ¦ Dataset_HEAs.xlsx | Ji-Chang Ren ¦ Sheet1 |  |  |  | Al22.9Cr24.8Co18Ni21.5Cu12.7 | [32 empty] | 5.0 ¦ 5 |  | BCC+FCC
Cr10.4Fe15.2Co20.2Ni24.5Cu29.7 | Co20.2_Cr10.4_Cu29.7_Fe15.2_Ni24.5 | 5 | Merged_Eutectic_HEA_AllProps.xlsx ¦ Final_HEA_Database.xlsx ¦ Dataset_HEAs.xlsx | Ji-Chang Ren ¦ Sheet1 |  |  |  | Cr10.4Fe15.2Co20.2Ni24.5Cu29.7 | [32 empty] | 5.0 ¦ 5 |  | FCC
Al15.5Cr11Fe36.7Ni28.5Cu8.3 | Al15.5_Cr11.0_Cu8.3_Fe36.7_Ni28.5 | 5 | Merged_Eutectic_HEA_AllProps.xlsx ¦ Final_HEA_Database.xlsx ¦ Dataset_HEAs.xlsx | Ji-Chang Ren ¦ Sheet1 |  |  |  | Al15.5Cr11Fe36.7Ni28.5Cu8.3 | [32 empty] | 5.0 ¦ 5 |  | BCC+FCC
Al7.7Cr16.1Co28.5Ni34.1Cu13.6 | Al7.7_Co28.5_Cr16.1_Cu13.6_Ni34.1 | 5 | Merged_Eutectic_HEA_AllProps.xlsx ¦ Final_HEA_Database.xlsx ¦ Dataset_HEAs.xlsx | Ji-Chang Ren ¦ Sheet1 |  |  |  | Al7.7Cr16.1Co28.5Ni34.1Cu13.6 | [32 empty] | 5.0 ¦ 5 |  | FCC
Al11Cr12.2Co26.9Ni32.9Cu17.1 | Al10.99_Co26.87_Cr12.19_Cu17.08_Ni32.87 | 5 | Merged_Eutectic_HEA_AllProps.xlsx ¦ Final_HEA_Database.xlsx ¦ Dataset_HEAs.xlsx | Ji-Chang Ren ¦ Sheet1 |  |  |  | Al11Cr12.2Co26.9Ni32.9Cu17.1 | [32 empty] | 5.0 ¦ 5 |  | FCC
Al47.3Cr13.6Fe15.6Ni13Cu10.5 | Al47.3_Cr13.6_Cu10.5_Fe15.6_Ni13.0 | 5 | Merged_Eutectic_HEA_AllProps.xlsx ¦ Final_HEA_Database.xlsx ¦ Dataset_HEAs.xlsx | Ji-Chang Ren ¦ Sheet1 |  |  |  | Al47.3Cr13.6Fe15.6Ni13Cu10.5 | [32 empty] | 5.0 ¦ 5 |  | BCC
Al10.6Cr10.7Co10Ni13.3Cu55.4 | Al10.6_Co10.0_Cr10.7_Cu55.4_Ni13.3 | 5 | Merged_Eutectic_HEA_AllProps.xlsx ¦ Final_HEA_Database.xlsx ¦ Dataset_HEAs.xlsx | Ji-Chang Ren ¦ Sheet1 |  |  |  | Al10.6Cr10.7Co10Ni13.3Cu55.4 | [32 empty] | 5.0 ¦ 5 |  | FCC
Al6.6Cr39.3Co10.6Ni12.9Cu30.5 | Al6.61_Co10.61_Cr39.34_Cu30.53_Ni12.91 | 5 | Merged_Eutectic_HEA_AllProps.xlsx ¦ Final_HEA_Database.xlsx ¦ Dataset_HEAs.xlsx | Ji-Chang Ren ¦ Sheet1 |  |  |  | Al6.6Cr39.3Co10.6Ni12.9Cu30.5 | [32 empty] | 5.0 ¦ 5 |  | BCC
Cr17.9Mn5.9Fe28.7Ni33.6Cu13.9 | Cr17.9_Cu13.9_Fe28.7_Mn5.9_Ni33.6 | 5 | Merged_Eutectic_HEA_AllProps.xlsx ¦ Final_HEA_Database.xlsx ¦ Dataset_HEAs.xlsx | Ji-Chang Ren ¦ Sheet1 |  |  |  | Cr17.9Mn5.9Fe28.7Ni33.6Cu13.9 | [32 empty] | 5.0 ¦ 5 |  | FCC
Mn20.3Fe32.3Co14.2Ni17.1Cu16.1 | Co14.2_Cu16.1_Fe32.3_Mn20.3_Ni17.1 | 5 | Merged_Eutectic_HEA_AllProps.xlsx ¦ Final_HEA_Database.xlsx ¦ Dataset_HEAs.xlsx | Ji-Chang Ren ¦ Sheet1 |  |  |  | Mn20.3Fe32.3Co14.2Ni17.1Cu16.1 | [32 empty] | 5.0 ¦ 5 |  | BCC+FCC
Cr12.1Fe17.5Co9.6Ni11.9Cu48.9 | Co9.6_Cr12.1_Cu48.9_Fe17.5_Ni11.9 | 5 | Merged_Eutectic_HEA_AllProps.xlsx ¦ Final_HEA_Database.xlsx ¦ Dataset_HEAs.xlsx | Ji-Chang Ren ¦ Sheet1 |  |  |  | Cr12.1Fe17.5Co9.6Ni11.9Cu48.9 | [32 empty] | 5.0 ¦ 5 |  | FCC
Mn8.3Fe37.1Co16.5Ni19.8Cu18.3 | Co16.5_Cu18.3_Fe37.1_Mn8.3_Ni19.8 | 5 | Merged_Eutectic_HEA_AllProps.xlsx ¦ Final_HEA_Database.xlsx ¦ Dataset_HEAs.xlsx | Ji-Chang Ren ¦ Sheet1 |  |  |  | Mn8.3Fe37.1Co16.5Ni19.8Cu18.3 | [32 empty] | 5.0 ¦ 5 |  | BCC+FCC
Al21.9Cr22.6Co10.3Ni12.8Cu32.3 | Al21.92_Co10.31_Cr22.62_Cu32.33_Ni12.81 | 5 | Merged_Eutectic_HEA_AllProps.xlsx ¦ Final_HEA_Database.xlsx ¦ Dataset_HEAs.xlsx | Ji-Chang Ren ¦ Sheet1 |  |  |  | Al21.9Cr22.6Co10.3Ni12.8Cu32.3 | [32 empty] | 5.0 ¦ 5 |  | BCC+FCC
Mn29.7Fe26.3Co14.2Ni17Cu12.8 | Co14.2_Cu12.8_Fe26.3_Mn29.7_Ni17.0 | 5 | Merged_Eutectic_HEA_AllProps.xlsx ¦ Final_HEA_Database.xlsx ¦ Dataset_HEAs.xlsx | Ji-Chang Ren ¦ Sheet1 |  |  |  | Mn29.7Fe26.3Co14.2Ni17Cu12.8 | [32 empty] | 5.0 ¦ 5 |  | AM
Cr8.1Fe11.8Co23.3Ni28Cu28.7 | Co23.32_Cr8.11_Cu28.73_Fe11.81_Ni28.03 | 5 | Merged_Eutectic_HEA_AllProps.xlsx ¦ Final_HEA_Database.xlsx ¦ Dataset_HEAs.xlsx | Ji-Chang Ren ¦ Sheet1 |  |  |  | Cr8.1Fe11.8Co23.3Ni28Cu28.7 | [32 empty] | 5.0 ¦ 5 |  | FCC
Al9.6Fe13.7Co30.7Ni37.6Cu8.3 | Al9.61_Co30.73_Cu8.31_Fe13.71_Ni37.64 | 5 | Merged_Eutectic_HEA_AllProps.xlsx ¦ Final_HEA_Database.xlsx ¦ Dataset_HEAs.xlsx | Ji-Chang Ren ¦ Sheet1 |  |  |  | Al9.6Fe13.7Co30.7Ni37.6Cu8.3 | [32 empty] | 5.0 ¦ 5 |  | FCC
Al13.3Cr14.4Co25.8Ni31.5Cu15 | Al13.3_Co25.8_Cr14.4_Cu15.0_Ni31.5 | 5 | Merged_Eutectic_HEA_AllProps.xlsx ¦ Final_HEA_Database.xlsx ¦ Dataset_HEAs.xlsx | Ji-Chang Ren ¦ Sheet1 |  |  |  | Al13.3Cr14.4Co25.8Ni31.5Cu15 | [32 empty] | 5.0 ¦ 5 |  | FCC
Mn22.1Fe26.6Co17.2Ni21Cu13.1 | Co17.2_Cu13.1_Fe26.6_Mn22.1_Ni21.0 | 5 | Merged_Eutectic_HEA_AllProps.xlsx ¦ Final_HEA_Database.xlsx ¦ Dataset_HEAs.xlsx | Ji-Chang Ren ¦ Sheet1 |  |  |  | Mn22.1Fe26.6Co17.2Ni21Cu13.1 | [32 empty] | 5.0 ¦ 5 |  | AM
Cr30.1Mn14.6Fe15.7Co18.6Cu20.9 | Co18.62_Cr30.13_Cu20.92_Fe15.72_Mn14.61 | 5 | Merged_Eutectic_HEA_AllProps.xlsx ¦ Final_HEA_Database.xlsx ¦ Dataset_HEAs.xlsx | Ji-Chang Ren ¦ Sheet1 |  |  |  | Cr30.1Mn14.6Fe15.7Co18.6Cu20.9 | [32 empty] | 5.0 ¦ 5 |  | AM
Al8.3Cr30.8Fe21.9Ni16.7Cu22.2 | Al8.31_Cr30.83_Cu22.22_Fe21.92_Ni16.72 | 5 | Merged_Eutectic_HEA_AllProps.xlsx ¦ Final_HEA_Database.xlsx ¦ Dataset_HEAs.xlsx | Ji-Chang Ren ¦ Sheet1 |  |  |  | Al8.3Cr30.8Fe21.9Ni16.7Cu22.2 | [32 empty] | 5.0 ¦ 5 |  | BCC+FCC
Al7.5Cr20.7Fe32.1Ni24.1Cu15.5 | Al7.51_Cr20.72_Cu15.52_Fe32.13_Ni24.12 | 5 | Merged_Eutectic_HEA_AllProps.xlsx ¦ Final_HEA_Database.xlsx ¦ Dataset_HEAs.xlsx | Ji-Chang Ren ¦ Sheet1 |  |  |  | Al7.5Cr20.7Fe32.1Ni24.1Cu15.5 | [32 empty] | 5.0 ¦ 5 |  | BCC+FCC
Al26Cr33.6Fe23.1Co8.4Ni8.8 | Al26.03_Co8.41_Cr33.63_Fe23.12_Ni8.81 | 5 | Merged_Eutectic_HEA_AllProps.xlsx ¦ Final_HEA_Database.xlsx ¦ Dataset_HEAs.xlsx | Ji-Chang Ren ¦ Sheet1 |  |  |  | Al26Cr33.6Fe23.1Co8.4Ni8.8 | [32 empty] | 5.0 ¦ 5 |  | AM
Al18Fe33.8Co8.3Ni11.1Cu28.7 | Al18.02_Co8.31_Cu28.73_Fe33.83_Ni11.11 | 5 | Merged_Eutectic_HEA_AllProps.xlsx ¦ Final_HEA_Database.xlsx ¦ Dataset_HEAs.xlsx | Ji-Chang Ren ¦ Sheet1 |  |  |  | Al18Fe33.8Co8.3Ni11.1Cu28.7 | [32 empty] | 5.0 ¦ 5 |  | BCC
Al43.6Cr18Fe10.9Co13.5Cu14 | Al43.6_Co13.5_Cr18.0_Cu14.0_Fe10.9 | 5 | Merged_Eutectic_HEA_AllProps.xlsx ¦ Final_HEA_Database.xlsx ¦ Dataset_HEAs.xlsx | Ji-Chang Ren ¦ Sheet1 |  |  |  | Al43.6Cr18Fe10.9Co13.5Cu14 | [32 empty] | 5.0 ¦ 5 |  | BCC
Al12.8Cr33.1Fe13.5Co16.5Cu24.1 | Al12.8_Co16.5_Cr33.1_Cu24.1_Fe13.5 | 5 | Merged_Eutectic_HEA_AllProps.xlsx ¦ Final_HEA_Database.xlsx ¦ Dataset_HEAs.xlsx | Ji-Chang Ren ¦ Sheet1 |  |  |  | Al12.8Cr33.1Fe13.5Co16.5Cu24.1 | [32 empty] | 5.0 ¦ 5 |  | BCC
Al32.4Cr45.5Fe8.3Co6.8Ni6.9 | Al32.43_Co6.81_Cr45.55_Fe8.31_Ni6.91 | 5 | Merged_Eutectic_HEA_AllProps.xlsx ¦ Final_HEA_Database.xlsx ¦ Dataset_HEAs.xlsx | Ji-Chang Ren ¦ Sheet1 |  |  |  | Al32.4Cr45.5Fe8.3Co6.8Ni6.9 | [32 empty] | 5.0 ¦ 5 |  | BCC
Cr11.4Mn35.1Fe20.5Co24.7Cu8.3 | Co24.7_Cr11.4_Cu8.3_Fe20.5_Mn35.1 | 5 | Merged_Eutectic_HEA_AllProps.xlsx ¦ Final_HEA_Database.xlsx ¦ Dataset_HEAs.xlsx | Ji-Chang Ren ¦ Sheet1 |  |  |  | Cr11.4Mn35.1Fe20.5Co24.7Cu8.3 | [32 empty] | 5.0 ¦ 5 |  | AM
Al13.5Cr14.4Co27.7Ni33.2Cu11.1 | Al13.51_Co27.73_Cr14.41_Cu11.11_Ni33.23 | 5 | Merged_Eutectic_HEA_AllProps.xlsx ¦ Final_HEA_Database.xlsx ¦ Dataset_HEAs.xlsx | Ji-Chang Ren ¦ Sheet1 |  |  |  | Al13.5Cr14.4Co27.7Ni33.2Cu11.1 | [32 empty] | 5.0 ¦ 5 |  | FCC
Mn29.4Fe12.6Co23.8Ni28.3Cu5.9 | Co23.8_Cu5.9_Fe12.6_Mn29.4_Ni28.3 | 5 | Merged_Eutectic_HEA_AllProps.xlsx ¦ Final_HEA_Database.xlsx ¦ Dataset_HEAs.xlsx | Ji-Chang Ren ¦ Sheet1 |  |  |  | Mn29.4Fe12.6Co23.8Ni28.3Cu5.9 | [32 empty] | 5.0 ¦ 5 |  | AM
Al30.6Cr33.2Co11.6Ni13.9Cu10.7 | Al30.6_Co11.6_Cr33.2_Cu10.7_Ni13.9 | 5 | Merged_Eutectic_HEA_AllProps.xlsx ¦ Final_HEA_Database.xlsx ¦ Dataset_HEAs.xlsx | Ji-Chang Ren ¦ Sheet1 |  |  |  | Al30.6Cr33.2Co11.6Ni13.9Cu10.7 | [32 empty] | 5.0 ¦ 5 |  | BCC
Cr20.7Mn10Fe24.5Ni28.3Cu16.6 | Cr20.68_Cu16.58_Fe24.48_Mn9.99_Ni28.27 | 5 | Merged_Eutectic_HEA_AllProps.xlsx ¦ Final_HEA_Database.xlsx ¦ Dataset_HEAs.xlsx | Ji-Chang Ren ¦ Sheet1 |  |  |  | Cr20.7Mn10Fe24.5Ni28.3Cu16.6 | [32 empty] | 5.0 ¦ 5 |  | FCC
Al9.9Cr8.9Co33.8Ni39.8Cu7.6 | Al9.9_Co33.8_Cr8.9_Cu7.6_Ni39.8 | 5 | Merged_Eutectic_HEA_AllProps.xlsx ¦ Final_HEA_Database.xlsx ¦ Dataset_HEAs.xlsx | Ji-Chang Ren ¦ Sheet1 |  |  |  | Al9.9Cr8.9Co33.8Ni39.8Cu7.6 | [32 empty] | 5.0 ¦ 5 |  | FCC
Al14.9Cr19.1Fe32.5Co16.2Ni17.3 | Al14.9_Co16.2_Cr19.1_Fe32.5_Ni17.3 | 5 | Merged_Eutectic_HEA_AllProps.xlsx ¦ Final_HEA_Database.xlsx ¦ Dataset_HEAs.xlsx | Ji-Chang Ren ¦ Sheet1 |  |  |  | Al14.9Cr19.1Fe32.5Co16.2Ni17.3 | [32 empty] | 5.0 ¦ 5 |  | AM
Cr16Fe24.3Co23.4Ni27.9Cu8.5 | Co23.38_Cr15.98_Cu8.49_Fe24.28_Ni27.87 | 5 | Merged_Eutectic_HEA_AllProps.xlsx ¦ Final_HEA_Database.xlsx ¦ Dataset_HEAs.xlsx | Ji-Chang Ren ¦ Sheet1 |  |  |  | Cr16Fe24.3Co23.4Ni27.9Cu8.5 | [32 empty] | 5.0 ¦ 5 |  | FCC
Mn34.2Fe8.6Co17.6Ni19.8Cu19.8 | Co17.6_Cu19.8_Fe8.6_Mn34.2_Ni19.8 | 5 | Merged_Eutectic_HEA_AllProps.xlsx ¦ Final_HEA_Database.xlsx ¦ Dataset_HEAs.xlsx | Ji-Chang Ren ¦ Sheet1 |  |  |  | Mn34.2Fe8.6Co17.6Ni19.8Cu19.8 | [32 empty] | 5.0 ¦ 5 |  | AM
Al9.9Cr13Fe11.9Co31.9Ni33.3 | Al9.9_Co31.9_Cr13.0_Fe11.9_Ni33.3 | 5 | Merged_Eutectic_HEA_AllProps.xlsx ¦ Final_HEA_Database.xlsx ¦ Dataset_HEAs.xlsx | Ji-Chang Ren ¦ Sheet1 |  |  |  | Al9.9Cr13Fe11.9Co31.9Ni33.3 | [32 empty] | 5.0 ¦ 5 |  | FCC
Al30.8Cr19.3Fe19.1Ni15.8Cu15 | Al30.8_Cr19.3_Cu15.0_Fe19.1_Ni15.8 | 5 | Merged_Eutectic_HEA_AllProps.xlsx ¦ Final_HEA_Database.xlsx ¦ Dataset_HEAs.xlsx | Ji-Chang Ren ¦ Sheet1 |  |  |  | Al30.8Cr19.3Fe19.1Ni15.8Cu15 | [32 empty] | 5.0 ¦ 5 |  | BCC
Al24.8Cr15.2Fe21.6Co26.4Cu12.1 | Al24.78_Co26.37_Cr15.18_Cu12.09_Fe21.58 | 5 | Merged_Eutectic_HEA_AllProps.xlsx ¦ Final_HEA_Database.xlsx ¦ Dataset_HEAs.xlsx | Ji-Chang Ren ¦ Sheet1 |  |  |  | Al24.8Cr15.2Fe21.6Co26.4Cu12.1 | [32 empty] | 5.0 ¦ 5 |  | BCC
Al21.5Fe36.8Co7.9Ni10.4Cu23.4 | Al21.5_Co7.9_Cu23.4_Fe36.8_Ni10.4 | 5 | Merged_Eutectic_HEA_AllProps.xlsx ¦ Final_HEA_Database.xlsx ¦ Dataset_HEAs.xlsx | Ji-Chang Ren ¦ Sheet1 |  |  |  | Al21.5Fe36.8Co7.9Ni10.4Cu23.4 | [32 empty] | 5.0 ¦ 5 |  | BCC
Al7.7Cr9.8Fe18.7Co31.1Ni32.7 | Al7.7_Co31.1_Cr9.8_Fe18.7_Ni32.7 | 5 | Merged_Eutectic_HEA_AllProps.xlsx ¦ Final_HEA_Database.xlsx ¦ Dataset_HEAs.xlsx | Ji-Chang Ren ¦ Sheet1 |  |  |  | Al7.7Cr9.8Fe18.7Co31.1Ni32.7 | [32 empty] | 5.0 ¦ 5 |  | FCC
Cr30Mn9.3Co16.2Ni18.2Cu26.3 | Co16.2_Cr30.0_Cu26.3_Mn9.3_Ni18.2 | 5 | Merged_Eutectic_HEA_AllProps.xlsx ¦ Final_HEA_Database.xlsx ¦ Dataset_HEAs.xlsx | Ji-Chang Ren ¦ Sheet1 |  |  |  | Cr30Mn9.3Co16.2Ni18.2Cu26.3 | [32 empty] | 5.0 ¦ 5 |  | BCC+FCC
Al59.3Cr9.9Fe12.9Ni10.4Cu7.6 | Al59.24_Cr9.89_Cu7.59_Fe12.89_Ni10.39 | 5 | Merged_Eutectic_HEA_AllProps.xlsx ¦ Final_HEA_Database.xlsx ¦ Dataset_HEAs.xlsx | Ji-Chang Ren ¦ Sheet1 |  |  |  | Al59.3Cr9.9Fe12.9Ni10.4Cu7.6 | [32 empty] | 5.0 ¦ 5 |  | AM
Al8.4Cr11.3Fe16.2Co31.1Ni33 | Al8.4_Co31.1_Cr11.3_Fe16.2_Ni33.0 | 5 | Merged_Eutectic_HEA_AllProps.xlsx ¦ Final_HEA_Database.xlsx ¦ Dataset_HEAs.xlsx | Ji-Chang Ren ¦ Sheet1 |  |  |  | Al8.4Cr11.3Fe16.2Co31.1Ni33 | [32 empty] | 5.0 ¦ 5 |  | FCC
Cr17.6Mn29.5Fe19.9Co14.8Ni18.2 | Co14.8_Cr17.6_Fe19.9_Mn29.5_Ni18.2 | 5 | Merged_Eutectic_HEA_AllProps.xlsx ¦ Final_HEA_Database.xlsx ¦ Dataset_HEAs.xlsx | Ji-Chang Ren ¦ Sheet1 |  |  |  | Cr17.6Mn29.5Fe19.9Co14.8Ni18.2 | [32 empty] | 5.0 ¦ 5 |  | AM
Mn13.7Fe11.7Co31.6Ni37.3Cu5.7 | Co31.6_Cu5.7_Fe11.7_Mn13.7_Ni37.3 | 5 | Merged_Eutectic_HEA_AllProps.xlsx ¦ Final_HEA_Database.xlsx ¦ Dataset_HEAs.xlsx | Ji-Chang Ren ¦ Sheet1 |  |  |  | Mn13.7Fe11.7Co31.6Ni37.3Cu5.7 | [32 empty] | 5.0 ¦ 5 |  | FCC
Cr12.6Fe18.6Co23.7Ni28.3Cu16.8 | Co23.7_Cr12.6_Cu16.8_Fe18.6_Ni28.3 | 5 | Merged_Eutectic_HEA_AllProps.xlsx ¦ Final_HEA_Database.xlsx ¦ Dataset_HEAs.xlsx | Ji-Chang Ren ¦ Sheet1 |  |  |  | Cr12.6Fe18.6Co23.7Ni28.3Cu16.8 | [32 empty] | 5.0 ¦ 5 |  | FCC
Cr16.4Fe24.3Co19.5Ni23.5Cu16.3 | Co19.5_Cr16.4_Cu16.3_Fe24.3_Ni23.5 | 5 | Merged_Eutectic_HEA_AllProps.xlsx ¦ Final_HEA_Database.xlsx ¦ Dataset_HEAs.xlsx | Ji-Chang Ren ¦ Sheet1 |  |  |  | Cr16.4Fe24.3Co19.5Ni23.5Cu16.3 | [32 empty] | 5.0 ¦ 5 |  | FCC
Cr11.7Mn8.9Fe31.7Ni38.4Cu9.3 | Cr11.7_Cu9.3_Fe31.7_Mn8.9_Ni38.4 | 5 | Merged_Eutectic_HEA_AllProps.xlsx ¦ Final_HEA_Database.xlsx ¦ Dataset_HEAs.xlsx | Ji-Chang Ren ¦ Sheet1 |  |  |  | Cr11.7Mn8.9Fe31.7Ni38.4Cu9.3 | [32 empty] | 5.0 ¦ 5 |  | FCC
Cr13.7Mn6.3Co32.1Ni35.6Cu12.2 | Co32.13_Cr13.71_Cu12.21_Mn6.31_Ni35.64 | 5 | Merged_Eutectic_HEA_AllProps.xlsx ¦ Final_HEA_Database.xlsx ¦ Dataset_HEAs.xlsx | Ji-Chang Ren ¦ Sheet1 |  |  |  | Cr13.7Mn6.3Co32.1Ni35.6Cu12.2 | [32 empty] | 5.0 ¦ 5 |  | FCC
Cr22.8Mn14.4Fe20.5Ni23.9Cu18.4 | Cr22.8_Cu18.4_Fe20.5_Mn14.4_Ni23.9 | 5 | Merged_Eutectic_HEA_AllProps.xlsx ¦ Final_HEA_Database.xlsx ¦ Dataset_HEAs.xlsx | Ji-Chang Ren ¦ Sheet1 |  |  |  | Cr22.8Mn14.4Fe20.5Ni23.9Cu18.4 | [32 empty] | 5.0 ¦ 5 |  | AM
Cr36.5Mn10.9Fe11.6Ni12.2Cu28.8 | Cr36.5_Cu28.8_Fe11.6_Mn10.9_Ni12.2 | 5 | Merged_Eutectic_HEA_AllProps.xlsx ¦ Final_HEA_Database.xlsx ¦ Dataset_HEAs.xlsx | Ji-Chang Ren ¦ Sheet1 |  |  |  | Cr36.5Mn10.9Fe11.6Ni12.2Cu28.8 | [32 empty] | 5.0 ¦ 5 |  | BCC
Al9Cr9.6Co13.2Ni17.2Cu50.9 | Al9.01_Co13.21_Cr9.61_Cu50.95_Ni17.22 | 5 | Merged_Eutectic_HEA_AllProps.xlsx ¦ Final_HEA_Database.xlsx ¦ Dataset_HEAs.xlsx | Ji-Chang Ren ¦ Sheet1 |  |  |  | Al9Cr9.6Co13.2Ni17.2Cu50.9 | [32 empty] | 5.0 ¦ 5 |  | FCC
Cr18.6Mn7.8Co26.9Ni30Cu16.7 | Co26.9_Cr18.6_Cu16.7_Mn7.8_Ni30.0 | 5 | Merged_Eutectic_HEA_AllProps.xlsx ¦ Final_HEA_Database.xlsx ¦ Dataset_HEAs.xlsx | Ji-Chang Ren ¦ Sheet1 |  |  |  | Cr18.6Mn7.8Co26.9Ni30Cu16.7 | [32 empty] | 5.0 ¦ 5 |  | FCC
Al18.8Cr23.5Fe23.3Co16.7Ni17.7 | Al18.8_Co16.7_Cr23.5_Fe23.3_Ni17.7 | 5 | Merged_Eutectic_HEA_AllProps.xlsx ¦ Final_HEA_Database.xlsx ¦ Dataset_HEAs.xlsx | Ji-Chang Ren ¦ Sheet1 |  |  |  | Al18.8Cr23.5Fe23.3Co16.7Ni17.7 | [32 empty] | 5.0 ¦ 5 |  | AM
Cr14.9Mn40Co14.7Ni16.1Cu14.3 | Co14.7_Cr14.9_Cu14.3_Mn40.0_Ni16.1 | 5 | Merged_Eutectic_HEA_AllProps.xlsx ¦ Final_HEA_Database.xlsx ¦ Dataset_HEAs.xlsx | Ji-Chang Ren ¦ Sheet1 |  |  |  | Cr14.9Mn40Co14.7Ni16.1Cu14.3 | [32 empty] | 5.0 ¦ 5 |  | AM
Cr18.7Mn7.7Fe20.9Co23.6Ni29.1 | Co23.6_Cr18.7_Fe20.9_Mn7.7_Ni29.1 | 5 | Merged_Eutectic_HEA_AllProps.xlsx ¦ Final_HEA_Database.xlsx ¦ Dataset_HEAs.xlsx | Ji-Chang Ren ¦ Sheet1 |  |  |  | Cr18.7Mn7.7Fe20.9Co23.6Ni29.1 | [32 empty] | 5.0 ¦ 5 |  | AM
Al5.5Cr34.1Co15.2Ni18.4Cu26.9 | Al5.49_Co15.18_Cr34.07_Cu26.87_Ni18.38 | 5 | Merged_Eutectic_HEA_AllProps.xlsx ¦ Final_HEA_Database.xlsx ¦ Dataset_HEAs.xlsx | Ji-Chang Ren ¦ Sheet1 |  |  |  | Al5.5Cr34.1Co15.2Ni18.4Cu26.9 | [32 empty] | 5.0 ¦ 5 |  | BCC+FCC
Al9Fe35.8Co17.2Ni22.8Cu15.3 | Al8.99_Co17.18_Cu15.28_Fe35.76_Ni22.78 | 5 | Merged_Eutectic_HEA_AllProps.xlsx ¦ Final_HEA_Database.xlsx ¦ Dataset_HEAs.xlsx | Ji-Chang Ren ¦ Sheet1 |  |  |  | Al9Fe35.8Co17.2Ni22.8Cu15.3 | [32 empty] | 5.0 ¦ 5 |  | BCC+FCC
Cr11.5Mn19.2Fe27.1Ni32.2Cu9.9 | Cr11.51_Cu9.91_Fe27.13_Mn19.22_Ni32.23 | 5 | Merged_Eutectic_HEA_AllProps.xlsx ¦ Final_HEA_Database.xlsx ¦ Dataset_HEAs.xlsx | Ji-Chang Ren ¦ Sheet1 |  |  |  | Cr11.5Mn19.2Fe27.1Ni32.2Cu9.9 | [32 empty] | 5.0 ¦ 5 |  | AM
Cr35.6Mn8.5Fe13.6Ni14.9Cu27.4 | Cr35.6_Cu27.4_Fe13.6_Mn8.5_Ni14.9 | 5 | Merged_Eutectic_HEA_AllProps.xlsx ¦ Final_HEA_Database.xlsx ¦ Dataset_HEAs.xlsx | Ji-Chang Ren ¦ Sheet1 |  |  |  | Cr35.6Mn8.5Fe13.6Ni14.9Cu27.4 | [32 empty] | 5.0 ¦ 5 |  | BCC+FCC
Cr9.9Mn26.6Fe25Ni29.8Cu8.7 | Cr9.9_Cu8.7_Fe25.0_Mn26.6_Ni29.8 | 5 | Merged_Eutectic_HEA_AllProps.xlsx ¦ Final_HEA_Database.xlsx ¦ Dataset_HEAs.xlsx | Ji-Chang Ren ¦ Sheet1 |  |  |  | Cr9.9Mn26.6Fe25Ni29.8Cu8.7 | [32 empty] | 5.0 ¦ 5 |  | AM
Cr31.2Mn5Fe19.5Ni21.2Cu23.2 | Cr31.17_Cu23.18_Fe19.48_Mn5.0_Ni21.18 | 5 | Merged_Eutectic_HEA_AllProps.xlsx ¦ Final_HEA_Database.xlsx ¦ Dataset_HEAs.xlsx | Ji-Chang Ren ¦ Sheet1 |  |  |  | Cr31.2Mn5Fe19.5Ni21.2Cu23.2 | [32 empty] | 5.0 ¦ 5 |  | BCC+FCC
Al47.2Cr14.2Co11.6Ni14.6Cu12.3 | Al47.25_Co11.61_Cr14.21_Cu12.31_Ni14.61 | 5 | Merged_Eutectic_HEA_AllProps.xlsx ¦ Final_HEA_Database.xlsx ¦ Dataset_HEAs.xlsx | Ji-Chang Ren ¦ Sheet1 |  |  |  | Al47.2Cr14.2Co11.6Ni14.6Cu12.3 | [32 empty] | 5.0 ¦ 5 |  | BCC
Al21.1Cr22.1Co12.2Ni15.2Cu29.5 | Al21.08_Co12.19_Cr22.08_Cu29.47_Ni15.18 | 5 | Merged_Eutectic_HEA_AllProps.xlsx ¦ Final_HEA_Database.xlsx ¦ Dataset_HEAs.xlsx | Ji-Chang Ren ¦ Sheet1 |  |  |  | Al21.1Cr22.1Co12.2Ni15.2Cu29.5 | [32 empty] | 5.0 ¦ 5 |  | BCC+FCC
Mn9.9Fe13.5Co32.2Ni38.1Cu6.4 | Co32.17_Cu6.39_Fe13.49_Mn9.89_Ni38.06 | 5 | Merged_Eutectic_HEA_AllProps.xlsx ¦ Final_HEA_Database.xlsx ¦ Dataset_HEAs.xlsx | Ji-Chang Ren ¦ Sheet1 |  |  |  | Mn9.9Fe13.5Co32.2Ni38.1Cu6.4 | [32 empty] | 5.0 ¦ 5 |  | FCC
Cr11.2Mn15Fe12.3Co27.9Ni33.7 | Co27.87_Cr11.19_Fe12.29_Mn14.99_Ni33.67 | 5 | Merged_Eutectic_HEA_AllProps.xlsx ¦ Final_HEA_Database.xlsx ¦ Dataset_HEAs.xlsx | Ji-Chang Ren ¦ Sheet1 |  |  |  | Cr11.2Mn15Fe12.3Co27.9Ni33.7 | [32 empty] | 5.0 ¦ 5 |  | AM
Al25.8Cr15.3Fe20.4Co17Ni21.5 | Al25.8_Co17.0_Cr15.3_Fe20.4_Ni21.5 | 5 | Merged_Eutectic_HEA_AllProps.xlsx ¦ Final_HEA_Database.xlsx ¦ Dataset_HEAs.xlsx | Ji-Chang Ren ¦ Sheet1 |  |  |  | Al25.8Cr15.3Fe20.4Co17Ni21.5 | [32 empty] | 5.0 ¦ 5 |  | BCC+FCC
Mn6.4Fe17.5Co31Ni36.7Cu8.4 | Co31.0_Cu8.4_Fe17.5_Mn6.4_Ni36.7 | 5 | Merged_Eutectic_HEA_AllProps.xlsx ¦ Final_HEA_Database.xlsx ¦ Dataset_HEAs.xlsx | Ji-Chang Ren ¦ Sheet1 |  |  |  | Mn6.4Fe17.5Co31Ni36.7Cu8.4 | [32 empty] | 5.0 ¦ 5 |  | FCC
Al10.9Fe13.4Co25Ni32.3Cu18.4 | Al10.9_Co25.0_Cu18.4_Fe13.4_Ni32.3 | 5 | Merged_Eutectic_HEA_AllProps.xlsx ¦ Final_HEA_Database.xlsx ¦ Dataset_HEAs.xlsx | Ji-Chang Ren ¦ Sheet1 |  |  |  | Al10.9Fe13.4Co25Ni32.3Cu18.4 | [32 empty] | 5.0 ¦ 5 |  | FCC
Cr26.5Mn40.6Fe6.4Co7.6Cu18.8 | Co7.61_Cr26.53_Cu18.82_Fe6.41_Mn40.64 | 5 | Merged_Eutectic_HEA_AllProps.xlsx ¦ Final_HEA_Database.xlsx ¦ Dataset_HEAs.xlsx | Ji-Chang Ren ¦ Sheet1 |  |  |  | Cr26.5Mn40.6Fe6.4Co7.6Cu18.8 | [32 empty] | 5.0 ¦ 5 |  | AM
Al29.6Fe8.4Co25.2Ni31.4Cu5.4 | Al29.6_Co25.2_Cu5.4_Fe8.4_Ni31.4 | 5 | Merged_Eutectic_HEA_AllProps.xlsx ¦ Final_HEA_Database.xlsx ¦ Dataset_HEAs.xlsx | Ji-Chang Ren ¦ Sheet1 |  |  |  | Al29.6Fe8.4Co25.2Ni31.4Cu5.4 | [32 empty] | 5.0 ¦ 5 |  | BCC+FCC
Mn24.6Fe13Co25.6Ni30.4Cu6.3 | Co25.63_Cu6.31_Fe13.01_Mn24.62_Ni30.43 | 5 | Merged_Eutectic_HEA_AllProps.xlsx ¦ Final_HEA_Database.xlsx ¦ Dataset_HEAs.xlsx | Ji-Chang Ren ¦ Sheet1 |  |  |  | Mn24.6Fe13Co25.6Ni30.4Cu6.3 | [32 empty] | 5.0 ¦ 5 |  | AM
Al16.9Cr17.5Co9.6Ni12.5Cu43.5 | Al16.9_Co9.6_Cr17.5_Cu43.5_Ni12.5 | 5 | Merged_Eutectic_HEA_AllProps.xlsx ¦ Final_HEA_Database.xlsx ¦ Dataset_HEAs.xlsx | Ji-Chang Ren ¦ Sheet1 |  |  |  | Al16.9Cr17.5Co9.6Ni12.5Cu43.5 | [32 empty] | 5.0 ¦ 5 |  | FCC
Mn13Fe17.7Co27.6Ni32.9Cu8.8 | Co27.6_Cu8.8_Fe17.7_Mn13.0_Ni32.9 | 5 | Merged_Eutectic_HEA_AllProps.xlsx ¦ Final_HEA_Database.xlsx ¦ Dataset_HEAs.xlsx | Ji-Chang Ren ¦ Sheet1 |  |  |  | Mn13Fe17.7Co27.6Ni32.9Cu8.8 | [32 empty] | 5.0 ¦ 5 |  | FCC
Cr29Mn24.6Fe12Co14.3Cu20.1 | Co14.3_Cr29.0_Cu20.1_Fe12.0_Mn24.6 | 5 | Merged_Eutectic_HEA_AllProps.xlsx ¦ Final_HEA_Database.xlsx ¦ Dataset_HEAs.xlsx | Ji-Chang Ren ¦ Sheet1 |  |  |  | Cr29Mn24.6Fe12Co14.3Cu20.1 | [32 empty] | 5.0 ¦ 5 |  | AM
Cr29.8Mn9.4Fe17.5Ni20Cu23.2 | Cr29.83_Cu23.22_Fe17.52_Mn9.41_Ni20.02 | 5 | Merged_Eutectic_HEA_AllProps.xlsx ¦ Final_HEA_Database.xlsx ¦ Dataset_HEAs.xlsx | Ji-Chang Ren ¦ Sheet1 |  |  |  | Cr29.8Mn9.4Fe17.5Ni20Cu23.2 | [32 empty] | 5.0 ¦ 5 |  | BCC+FCC
Al30Fe23.5Co13.7Ni17.8Cu15 | Al30.0_Co13.7_Cu15.0_Fe23.5_Ni17.8 | 5 | Merged_Eutectic_HEA_AllProps.xlsx ¦ Final_HEA_Database.xlsx ¦ Dataset_HEAs.xlsx | Ji-Chang Ren ¦ Sheet1 |  |  |  | Al30Fe23.5Co13.7Ni17.8Cu15 | [32 empty] | 5.0 ¦ 5 |  | BCC
Cr15.5Mn13.9Fe26.5Ni31.3Cu12.9 | Cr15.48_Cu12.89_Fe26.47_Mn13.89_Ni31.27 | 5 | Merged_Eutectic_HEA_AllProps.xlsx ¦ Final_HEA_Database.xlsx ¦ Dataset_HEAs.xlsx | Ji-Chang Ren ¦ Sheet1 |  |  |  | Cr15.5Mn13.9Fe26.5Ni31.3Cu12.9 | [32 empty] | 5.0 ¦ 5 |  | AM
Al13.2Cr13.9Co13.8Ni17.6Cu41.5 | Al13.2_Co13.8_Cr13.9_Cu41.5_Ni17.6 | 5 | Merged_Eutectic_HEA_AllProps.xlsx ¦ Final_HEA_Database.xlsx ¦ Dataset_HEAs.xlsx | Ji-Chang Ren ¦ Sheet1 |  |  |  | Al13.2Cr13.9Co13.8Ni17.6Cu41.5 | [32 empty] | 5.0 ¦ 5 |  | FCC
Mn24.6Fe34.2Co10.5Ni12.9Cu17.8 | Co10.5_Cu17.8_Fe34.2_Mn24.6_Ni12.9 | 5 | Merged_Eutectic_HEA_AllProps.xlsx ¦ Final_HEA_Database.xlsx ¦ Dataset_HEAs.xlsx | Ji-Chang Ren ¦ Sheet1 |  |  |  | Mn24.6Fe34.2Co10.5Ni12.9Cu17.8 | [32 empty] | 5.0 ¦ 5 |  | AM
Cr8.9Fe12.6Co11.9Ni14.7Cu51.9 | Co11.9_Cr8.9_Cu51.9_Fe12.6_Ni14.7 | 5 | Merged_Eutectic_HEA_AllProps.xlsx ¦ Final_HEA_Database.xlsx ¦ Dataset_HEAs.xlsx | Ji-Chang Ren ¦ Sheet1 |  |  |  | Cr8.9Fe12.6Co11.9Ni14.7Cu51.9 | [32 empty] | 5.0 ¦ 5 |  | FCC
Cr7.3Fe10.6Co17.9Ni21.6Cu42.8 | Co17.86_Cr7.29_Cu42.71_Fe10.58_Ni21.56 | 5 | Merged_Eutectic_HEA_AllProps.xlsx ¦ Final_HEA_Database.xlsx ¦ Dataset_HEAs.xlsx | Ji-Chang Ren ¦ Sheet1 |  |  |  | Cr7.3Fe10.6Co17.9Ni21.6Cu42.8 | [32 empty] | 5.0 ¦ 5 |  | FCC
Al35.2Cr22Fe29.2Co6Ni7.7 | Al35.16_Co5.99_Cr21.98_Fe29.17_Ni7.69 | 5 | Merged_Eutectic_HEA_AllProps.xlsx ¦ Final_HEA_Database.xlsx ¦ Dataset_HEAs.xlsx | Ji-Chang Ren ¦ Sheet1 |  |  |  | Al35.2Cr22Fe29.2Co6Ni7.7 | [32 empty] | 5.0 ¦ 5 |  | BCC
Al19.1Cr19.9Co13.7Ni16.9Cu30.5 | Al19.08_Co13.69_Cr19.88_Cu30.47_Ni16.88 | 5 | Merged_Eutectic_HEA_AllProps.xlsx ¦ Final_HEA_Database.xlsx ¦ Dataset_HEAs.xlsx | Ji-Chang Ren ¦ Sheet1 |  |  |  | Al19.1Cr19.9Co13.7Ni16.9Cu30.5 | [32 empty] | 5.0 ¦ 5 |  | BCC+FCC
Al37.5Cr14.8Co15.6Ni19.2Cu12.9 | Al37.5_Co15.6_Cr14.8_Cu12.9_Ni19.2 | 5 | Merged_Eutectic_HEA_AllProps.xlsx ¦ Final_HEA_Database.xlsx ¦ Dataset_HEAs.xlsx | Ji-Chang Ren ¦ Sheet1 |  |  |  | Al37.5Cr14.8Co15.6Ni19.2Cu12.9 | [32 empty] | 5.0 ¦ 5 |  | BCC
Al41.1Fe24.4Co8.1Ni10.7Cu15.8 | Al41.06_Co8.09_Cu15.78_Fe24.38_Ni10.69 | 5 | Merged_Eutectic_HEA_AllProps.xlsx ¦ Final_HEA_Database.xlsx ¦ Dataset_HEAs.xlsx | Ji-Chang Ren ¦ Sheet1 |  |  |  | Al41.1Fe24.4Co8.1Ni10.7Cu15.8 | [32 empty] | 5.0 ¦ 5 |  | BCC
Al13.4Cr17.5Fe7.7Co30.1Ni31.3 | Al13.4_Co30.1_Cr17.5_Fe7.7_Ni31.3 | 5 | Merged_Eutectic_HEA_AllProps.xlsx ¦ Final_HEA_Database.xlsx ¦ Dataset_HEAs.xlsx | Ji-Chang Ren ¦ Sheet1 |  |  |  | Al13.4Cr17.5Fe7.7Co30.1Ni31.3 | [32 empty] | 5.0 ¦ 5 |  | FCC
Al16.8Fe38.3Co7.9Ni10.6Cu26.4 | Al16.8_Co7.9_Cu26.4_Fe38.3_Ni10.6 | 5 | Merged_Eutectic_HEA_AllProps.xlsx ¦ Final_HEA_Database.xlsx ¦ Dataset_HEAs.xlsx | Ji-Chang Ren ¦ Sheet1 |  |  |  | Al16.8Fe38.3Co7.9Ni10.6Cu26.4 | [32 empty] | 5.0 ¦ 5 |  | BCC
Cr10.7Mn7.2Fe11.7Co31.8Ni38.6 | Co31.8_Cr10.7_Fe11.7_Mn7.2_Ni38.6 | 5 | Merged_Eutectic_HEA_AllProps.xlsx ¦ Final_HEA_Database.xlsx ¦ Dataset_HEAs.xlsx | Ji-Chang Ren ¦ Sheet1 |  |  |  | Cr10.7Mn7.2Fe11.7Co31.8Ni38.6 | [32 empty] | 5.0 ¦ 5 |  | FCC
Cr7.6Mn37.4Fe22.7Co27Cu5.4 | Co26.97_Cr7.59_Cu5.39_Fe22.68_Mn37.36 | 5 | Merged_Eutectic_HEA_AllProps.xlsx ¦ Final_HEA_Database.xlsx ¦ Dataset_HEAs.xlsx | Ji-Chang Ren ¦ Sheet1 |  |  |  | Cr7.6Mn37.4Fe22.7Co27Cu5.4 | [32 empty] | 5.0 ¦ 5 |  | AM
Al32.3Cr24.9Fe13.3Ni10.7Cu18.8 | Al32.3_Cr24.9_Cu18.8_Fe13.3_Ni10.7 | 5 | Merged_Eutectic_HEA_AllProps.xlsx ¦ Final_HEA_Database.xlsx ¦ Dataset_HEAs.xlsx | Ji-Chang Ren ¦ Sheet1 |  |  |  | Al32.3Cr24.9Fe13.3Ni10.7Cu18.8 | [32 empty] | 5.0 ¦ 5 |  | BCC
Al19.3Cr19.3Fe25.8Ni20.6Cu14.9 | Al19.32_Cr19.32_Cu14.91_Fe25.83_Ni20.62 | 5 | Merged_Eutectic_HEA_AllProps.xlsx ¦ Final_HEA_Database.xlsx ¦ Dataset_HEAs.xlsx | Ji-Chang Ren ¦ Sheet1 |  |  |  | Al19.3Cr19.3Fe25.8Ni20.6Cu14.9 | [32 empty] | 5.0 ¦ 5 |  | BCC
Al45.3Cr13.3Fe17.3Co10.6Ni13.5 | Al45.3_Co10.6_Cr13.3_Fe17.3_Ni13.5 | 5 | Merged_Eutectic_HEA_AllProps.xlsx ¦ Final_HEA_Database.xlsx ¦ Dataset_HEAs.xlsx | Ji-Chang Ren ¦ Sheet1 |  |  |  | Al45.3Cr13.3Fe17.3Co10.6Ni13.5 | [32 empty] | 5.0 ¦ 5 |  | BCC
Cr26.3Fe38.6Co8.1Ni9.9Cu17.1 | Co8.1_Cr26.3_Cu17.1_Fe38.6_Ni9.9 | 5 | Merged_Eutectic_HEA_AllProps.xlsx ¦ Final_HEA_Database.xlsx ¦ Dataset_HEAs.xlsx | Ji-Chang Ren ¦ Sheet1 |  |  |  | Cr26.3Fe38.6Co8.1Ni9.9Cu17.1 | [32 empty] | 5.0 ¦ 5 |  | BCC+FCC
Al53.4Cr9.9Fe15.8Ni13.2Cu7.6 | Al53.45_Cr9.91_Cu7.61_Fe15.82_Ni13.21 | 5 | Merged_Eutectic_HEA_AllProps.xlsx ¦ Final_HEA_Database.xlsx ¦ Dataset_HEAs.xlsx | Ji-Chang Ren ¦ Sheet1 |  |  |  | Al53.4Cr9.9Fe15.8Ni13.2Cu7.6 | [32 empty] | 5.0 ¦ 5 |  | BCC
Cr24.2Mn6.2Fe24Ni27.5Cu18.1 | Cr24.2_Cu18.1_Fe24.0_Mn6.2_Ni27.5 | 5 | Merged_Eutectic_HEA_AllProps.xlsx ¦ Final_HEA_Database.xlsx ¦ Dataset_HEAs.xlsx | Ji-Chang Ren ¦ Sheet1 |  |  |  | Cr24.2Mn6.2Fe24Ni27.5Cu18.1 | [32 empty] | 5.0 ¦ 5 |  | BCC+FCC
Al6.5Fe8.4Co32.4Ni41.1Cu11.5 | Al6.51_Co32.43_Cu11.51_Fe8.41_Ni41.14 | 5 | Merged_Eutectic_HEA_AllProps.xlsx ¦ Final_HEA_Database.xlsx ¦ Dataset_HEAs.xlsx | Ji-Chang Ren ¦ Sheet1 |  |  |  | Al6.5Fe8.4Co32.4Ni41.1Cu11.5 | [32 empty] | 5.0 ¦ 5 |  | FCC
Al33.2Fe29.3Co7.9Ni10.4Cu19.1 | Al33.23_Co7.91_Cu19.12_Fe29.33_Ni10.41 | 5 | Merged_Eutectic_HEA_AllProps.xlsx ¦ Final_HEA_Database.xlsx ¦ Dataset_HEAs.xlsx | Ji-Chang Ren ¦ Sheet1 |  |  |  | Al33.2Fe29.3Co7.9Ni10.4Cu19.1 | [32 empty] | 5.0 ¦ 5 |  | BCC
Al15Cr38.7Fe8.5Co10.3Cu27.4 | Al15.02_Co10.31_Cr38.74_Cu27.43_Fe8.51 | 5 | Merged_Eutectic_HEA_AllProps.xlsx ¦ Final_HEA_Database.xlsx ¦ Dataset_HEAs.xlsx | Ji-Chang Ren ¦ Sheet1 |  |  |  | Al15Cr38.7Fe8.5Co10.3Cu27.4 | [32 empty] | 5.0 ¦ 5 |  | BCC
Mn26.4Fe31.4Co11.8Ni14.3Cu16.1 | Co11.8_Cu16.1_Fe31.4_Mn26.4_Ni14.3 | 5 | Merged_Eutectic_HEA_AllProps.xlsx ¦ Final_HEA_Database.xlsx ¦ Dataset_HEAs.xlsx | Ji-Chang Ren ¦ Sheet1 |  |  |  | Mn26.4Fe31.4Co11.8Ni14.3Cu16.1 | [32 empty] | 5.0 ¦ 5 |  | AM
Cr9.7Mn7.1Fe34.4Ni41.4Cu7.4 | Cr9.7_Cu7.4_Fe34.4_Mn7.1_Ni41.4 | 5 | Merged_Eutectic_HEA_AllProps.xlsx ¦ Final_HEA_Database.xlsx ¦ Dataset_HEAs.xlsx | Ji-Chang Ren ¦ Sheet1 |  |  |  | Cr9.7Mn7.1Fe34.4Ni41.4Cu7.4 | [32 empty] | 5.0 ¦ 5 |  | FCC
Cr18.1Mn8.4Fe27.1Ni32Cu14.5 | Cr18.08_Cu14.49_Fe27.07_Mn8.39_Ni31.97 | 5 | Merged_Eutectic_HEA_AllProps.xlsx ¦ Final_HEA_Database.xlsx ¦ Dataset_HEAs.xlsx | Ji-Chang Ren ¦ Sheet1 |  |  |  | Cr18.1Mn8.4Fe27.1Ni32Cu14.5 | [32 empty] | 5.0 ¦ 5 |  | FCC
Al37.8Cr11.8Co18Ni21.8Cu10.6 | Al37.8_Co18.0_Cr11.8_Cu10.6_Ni21.8 | 5 | Merged_Eutectic_HEA_AllProps.xlsx ¦ Final_HEA_Database.xlsx ¦ Dataset_HEAs.xlsx | Ji-Chang Ren ¦ Sheet1 |  |  |  | Al37.8Cr11.8Co18Ni21.8Cu10.6 | [32 empty] | 5.0 ¦ 5 |  | BCC
Cr21.1Mn6.1Fe26.6Ni30.4Cu15.9 | Cr21.08_Cu15.88_Fe26.57_Mn6.09_Ni30.37 | 5 | Merged_Eutectic_HEA_AllProps.xlsx ¦ Final_HEA_Database.xlsx ¦ Dataset_HEAs.xlsx | Ji-Chang Ren ¦ Sheet1 |  |  |  | Cr21.1Mn6.1Fe26.6Ni30.4Cu15.9 | [32 empty] | 5.0 ¦ 5 |  | FCC
Al23.1Fe13.3Co24.5Ni30.7Cu8.5 | Al23.08_Co24.48_Cu8.49_Fe13.29_Ni30.67 | 5 | Merged_Eutectic_HEA_AllProps.xlsx ¦ Final_HEA_Database.xlsx ¦ Dataset_HEAs.xlsx | Ji-Chang Ren ¦ Sheet1 |  |  |  | Al23.1Fe13.3Co24.5Ni30.7Cu8.5 | [32 empty] | 5.0 ¦ 5 |  | BCC+FCC
Al29.4Cr39.8Fe11.8Co9.3Ni9.8 | Al29.37_Co9.29_Cr39.76_Fe11.79_Ni9.79 | 5 | Merged_Eutectic_HEA_AllProps.xlsx ¦ Final_HEA_Database.xlsx ¦ Dataset_HEAs.xlsx | Ji-Chang Ren ¦ Sheet1 |  |  |  | Al29.4Cr39.8Fe11.8Co9.3Ni9.8 | [32 empty] | 5.0 ¦ 5 |  | BCC
Al19.2Cr21.9Fe23.3Ni18.7Cu16.9 | Al19.2_Cr21.9_Cu16.9_Fe23.3_Ni18.7 | 5 | Merged_Eutectic_HEA_AllProps.xlsx ¦ Final_HEA_Database.xlsx ¦ Dataset_HEAs.xlsx | Ji-Chang Ren ¦ Sheet1 |  |  |  | Al19.2Cr21.9Fe23.3Ni18.7Cu16.9 | [32 empty] | 5.0 ¦ 5 |  | BCC
Al45.9Cr12.3Fe15.9Co11.4Ni14.5 | Al45.9_Co11.4_Cr12.3_Fe15.9_Ni14.5 | 5 | Merged_Eutectic_HEA_AllProps.xlsx ¦ Final_HEA_Database.xlsx ¦ Dataset_HEAs.xlsx | Ji-Chang Ren ¦ Sheet1 |  |  |  | Al45.9Cr12.3Fe15.9Co11.4Ni14.5 | [32 empty] | 5.0 ¦ 5 |  | BCC
Al52.7Cr9Fe17.1Ni14.2Cu7.1 | Al52.65_Cr8.99_Cu7.09_Fe17.08_Ni14.19 | 5 | Merged_Eutectic_HEA_AllProps.xlsx ¦ Final_HEA_Database.xlsx ¦ Dataset_HEAs.xlsx | Ji-Chang Ren ¦ Sheet1 |  |  |  | Al52.7Cr9Fe17.1Ni14.2Cu7.1 | [32 empty] | 5.0 ¦ 5 |  | BCC
Al14.2Fe18.7Co24.6Ni30.8Cu11.8 | Al14.19_Co24.58_Cu11.79_Fe18.68_Ni30.77 | 5 | Merged_Eutectic_HEA_AllProps.xlsx ¦ Final_HEA_Database.xlsx ¦ Dataset_HEAs.xlsx | Ji-Chang Ren ¦ Sheet1 |  |  |  | Al14.2Fe18.7Co24.6Ni30.8Cu11.8 | [32 empty] | 5.0 ¦ 5 |  | FCC
Cr13.5Mn16.4Fe26.6Ni32.2Cu11.2 | Cr13.51_Cu11.21_Fe26.63_Mn16.42_Ni32.23 | 5 | Merged_Eutectic_HEA_AllProps.xlsx ¦ Final_HEA_Database.xlsx ¦ Dataset_HEAs.xlsx | Ji-Chang Ren ¦ Sheet1 |  |  |  | Cr13.5Mn16.4Fe26.6Ni32.2Cu11.2 | [32 empty] | 5.0 ¦ 5 |  | AM
Al25Cr33.1Fe21.6Co10Ni10.3 | Al25.0_Co10.0_Cr33.1_Fe21.6_Ni10.3 | 5 | Merged_Eutectic_HEA_AllProps.xlsx ¦ Final_HEA_Database.xlsx ¦ Dataset_HEAs.xlsx | Ji-Chang Ren ¦ Sheet1 |  |  |  | Al25Cr33.1Fe21.6Co10Ni10.3 | [32 empty] | 5.0 ¦ 5 |  | BCC
Al7.4Cr37.9Fe16.3Ni12.3Cu26.1 | Al7.4_Cr37.9_Cu26.1_Fe16.3_Ni12.3 | 5 | Merged_Eutectic_HEA_AllProps.xlsx ¦ Final_HEA_Database.xlsx ¦ Dataset_HEAs.xlsx | Ji-Chang Ren ¦ Sheet1 |  |  |  | Al7.4Cr37.9Fe16.3Ni12.3Cu26.1 | [32 empty] | 5.0 ¦ 5 |  | BCC
Al12.9Cr13Fe36.3Ni28Cu9.8 | Al12.9_Cr13.0_Cu9.8_Fe36.3_Ni28.0 | 5 | Merged_Eutectic_HEA_AllProps.xlsx ¦ Final_HEA_Database.xlsx ¦ Dataset_HEAs.xlsx | Ji-Chang Ren ¦ Sheet1 |  |  |  | Al12.9Cr13Fe36.3Ni28Cu9.8 | [32 empty] | 5.0 ¦ 5 |  | BCC+FCC
Al9.8Fe51.1Co10Ni13Cu16 | Al9.81_Co10.01_Cu16.02_Fe51.15_Ni13.01 | 5 | Merged_Eutectic_HEA_AllProps.xlsx ¦ Final_HEA_Database.xlsx ¦ Dataset_HEAs.xlsx | Ji-Chang Ren ¦ Sheet1 |  |  |  | Al9.8Fe51.1Co10Ni13Cu16 | [32 empty] | 5.0 ¦ 5 |  | BCC
Al23.4Cr15.2Co21.6Ni26.5Cu13.3 | Al23.4_Co21.6_Cr15.2_Cu13.3_Ni26.5 | 5 | Merged_Eutectic_HEA_AllProps.xlsx ¦ Final_HEA_Database.xlsx ¦ Dataset_HEAs.xlsx | Ji-Chang Ren ¦ Sheet1 |  |  |  | Al23.4Cr15.2Co21.6Ni26.5Cu13.3 | [32 empty] | 5.0 ¦ 5 |  | BCC+FCC
Cr8.5Mn17.1Fe9.4Co29.7Ni35.3 | Co29.7_Cr8.5_Fe9.4_Mn17.1_Ni35.3 | 5 | Merged_Eutectic_HEA_AllProps.xlsx ¦ Final_HEA_Database.xlsx ¦ Dataset_HEAs.xlsx | Ji-Chang Ren ¦ Sheet1 |  |  |  | Cr8.5Mn17.1Fe9.4Co29.7Ni35.3 | [32 empty] | 5.0 ¦ 5 |  | AM
Cr14.2Mn46.8Fe13Co15.9Cu10.1 | Co15.9_Cr14.2_Cu10.1_Fe13.0_Mn46.8 | 5 | Merged_Eutectic_HEA_AllProps.xlsx ¦ Final_HEA_Database.xlsx ¦ Dataset_HEAs.xlsx | Ji-Chang Ren ¦ Sheet1 |  |  |  | Cr14.2Mn46.8Fe13Co15.9Cu10.1 | [32 empty] | 5.0 ¦ 5 |  | AM
Al22.1Cr28.9Fe13.7Co17.3Ni18 | Al22.1_Co17.3_Cr28.9_Fe13.7_Ni18.0 | 5 | Merged_Eutectic_HEA_AllProps.xlsx ¦ Final_HEA_Database.xlsx ¦ Dataset_HEAs.xlsx | Ji-Chang Ren ¦ Sheet1 |  |  |  | Al22.1Cr28.9Fe13.7Co17.3Ni18 | [32 empty] | 5.0 ¦ 5 |  | BCC+FCC
Al19.6Cr25Fe26.2Co14.1Ni15.1 | Al19.6_Co14.1_Cr25.0_Fe26.2_Ni15.1 | 5 | Merged_Eutectic_HEA_AllProps.xlsx ¦ Final_HEA_Database.xlsx ¦ Dataset_HEAs.xlsx | Ji-Chang Ren ¦ Sheet1 |  |  |  | Al19.6Cr25Fe26.2Co14.1Ni15.1 | [32 empty] | 5.0 ¦ 5 |  | AM
Mn25.7Fe14.3Co24.1Ni28.9Cu7 | Co24.1_Cu7.0_Fe14.3_Mn25.7_Ni28.9 | 5 | Merged_Eutectic_HEA_AllProps.xlsx ¦ Final_HEA_Database.xlsx ¦ Dataset_HEAs.xlsx | Ji-Chang Ren ¦ Sheet1 |  |  |  | Mn25.7Fe14.3Co24.1Ni28.9Cu7 | [32 empty] | 5.0 ¦ 5 |  | AM
Al31.1Cr42.1Fe10.8Co7.9Ni8.2 | Al31.07_Co7.89_Cr42.06_Fe10.79_Ni8.19 | 5 | Merged_Eutectic_HEA_AllProps.xlsx ¦ Final_HEA_Database.xlsx ¦ Dataset_HEAs.xlsx | Ji-Chang Ren ¦ Sheet1 |  |  |  | Al31.1Cr42.1Fe10.8Co7.9Ni8.2 | [32 empty] | 5.0 ¦ 5 |  | BCC
Al20.4Cr33.6Co7.8Ni9.9Cu28.3 | Al20.4_Co7.8_Cr33.6_Cu28.3_Ni9.9 | 5 | Merged_Eutectic_HEA_AllProps.xlsx ¦ Final_HEA_Database.xlsx ¦ Dataset_HEAs.xlsx | Ji-Chang Ren ¦ Sheet1 |  |  |  | Al20.4Cr33.6Co7.8Ni9.9Cu28.3 | [32 empty] | 5.0 ¦ 5 |  | BCC
Al14Fe18.8Co19.1Ni24.9Cu23.2 | Al14.0_Co19.1_Cu23.2_Fe18.8_Ni24.9 | 5 | Merged_Eutectic_HEA_AllProps.xlsx ¦ Final_HEA_Database.xlsx ¦ Dataset_HEAs.xlsx | Ji-Chang Ren ¦ Sheet1 |  |  |  | Al14Fe18.8Co19.1Ni24.9Cu23.2 | [32 empty] | 5.0 ¦ 5 |  | FCC
Al15.5Cr17.3Co26.6Ni32Cu8.6 | Al15.5_Co26.6_Cr17.3_Cu8.6_Ni32.0 | 5 | Merged_Eutectic_HEA_AllProps.xlsx ¦ Final_HEA_Database.xlsx ¦ Dataset_HEAs.xlsx | Ji-Chang Ren ¦ Sheet1 |  |  |  | Al15.5Cr17.3Co26.6Ni32Cu8.6 | [32 empty] | 5.0 ¦ 5 |  | FCC
Al29.8Cr13.7Fe17.7Co17.2Ni21.6 | Al29.8_Co17.2_Cr13.7_Fe17.7_Ni21.6 | 5 | Merged_Eutectic_HEA_AllProps.xlsx ¦ Final_HEA_Database.xlsx ¦ Dataset_HEAs.xlsx | Ji-Chang Ren ¦ Sheet1 |  |  |  | Al29.8Cr13.7Fe17.7Co17.2Ni21.6 | [32 empty] | 5.0 ¦ 5 |  | BCC+FCC
Al23.4Cr11.5Fe15.2Co22Ni27.9 | Al23.4_Co22.0_Cr11.5_Fe15.2_Ni27.9 | 5 | Merged_Eutectic_HEA_AllProps.xlsx ¦ Final_HEA_Database.xlsx ¦ Dataset_HEAs.xlsx | Ji-Chang Ren ¦ Sheet1 |  |  |  | Al23.4Cr11.5Fe15.2Co22Ni27.9 | [32 empty] | 5.0 ¦ 5 |  | FCC
Al7.7Cr8.3Co22.1Ni28Cu33.9 | Al7.7_Co22.1_Cr8.3_Cu33.9_Ni28.0 | 5 | Merged_Eutectic_HEA_AllProps.xlsx ¦ Final_HEA_Database.xlsx ¦ Dataset_HEAs.xlsx | Ji-Chang Ren ¦ Sheet1 |  |  |  | Al7.7Cr8.3Co22.1Ni28Cu33.9 | [32 empty] | 5.0 ¦ 5 |  | FCC
Mn4.9Fe23.2Co27.8Ni33.1Cu11 | Co27.8_Cu11.0_Fe23.2_Mn4.9_Ni33.1 | 5 | Merged_Eutectic_HEA_AllProps.xlsx ¦ Final_HEA_Database.xlsx ¦ Dataset_HEAs.xlsx | Ji-Chang Ren ¦ Sheet1 |  |  |  | Mn4.9Fe23.2Co27.8Ni33.1Cu11 | [32 empty] | 5.0 ¦ 5 |  | FCC
Al16Cr17.3Fe30Ni23.6Cu13.2 | Al15.98_Cr17.28_Cu13.19_Fe29.97_Ni23.58 | 5 | Merged_Eutectic_HEA_AllProps.xlsx ¦ Final_HEA_Database.xlsx ¦ Dataset_HEAs.xlsx | Ji-Chang Ren ¦ Sheet1 |  |  |  | Al16Cr17.3Fe30Ni23.6Cu13.2 | [32 empty] | 5.0 ¦ 5 |  | BCC+FCC
Cr10.1Mn31.1Fe11.3Co21.5Ni26.1 | Co21.48_Cr10.09_Fe11.29_Mn31.07_Ni26.07 | 5 | Merged_Eutectic_HEA_AllProps.xlsx ¦ Final_HEA_Database.xlsx ¦ Dataset_HEAs.xlsx | Ji-Chang Ren ¦ Sheet1 |  |  |  | Cr10.1Mn31.1Fe11.3Co21.5Ni26.1 | [32 empty] | 5.0 ¦ 5 |  | AM
Cr22.9Mn19.9Fe18.9Co22.3Cu16 | Co22.3_Cr22.9_Cu16.0_Fe18.9_Mn19.9 | 5 | Merged_Eutectic_HEA_AllProps.xlsx ¦ Final_HEA_Database.xlsx ¦ Dataset_HEAs.xlsx | Ji-Chang Ren ¦ Sheet1 |  |  |  | Cr22.9Mn19.9Fe18.9Co22.3Cu16 | [32 empty] | 5.0 ¦ 5 |  | AM
Cr38.4Mn21.4Fe6.7Co8Cu25.4 | Co8.01_Cr38.44_Cu25.43_Fe6.71_Mn21.42 | 5 | Merged_Eutectic_HEA_AllProps.xlsx ¦ Final_HEA_Database.xlsx ¦ Dataset_HEAs.xlsx | Ji-Chang Ren ¦ Sheet1 |  |  |  | Cr38.4Mn21.4Fe6.7Co8Cu25.4 | [32 empty] | 5.0 ¦ 5 |  | BCC
Mn4.9Fe34.1Co20.2Ni24.3Cu16.5 | Co20.2_Cu16.5_Fe34.1_Mn4.9_Ni24.3 | 5 | Merged_Eutectic_HEA_AllProps.xlsx ¦ Final_HEA_Database.xlsx ¦ Dataset_HEAs.xlsx | Ji-Chang Ren ¦ Sheet1 |  |  |  | Mn4.9Fe34.1Co20.2Ni24.3Cu16.5 | [32 empty] | 5.0 ¦ 5 |  | BCC+FCC
Al24.6Fe10.7Co10.4Ni14.3Cu40 | Al24.6_Co10.4_Cu40.0_Fe10.7_Ni14.3 | 5 | Merged_Eutectic_HEA_AllProps.xlsx ¦ Final_HEA_Database.xlsx ¦ Dataset_HEAs.xlsx | Ji-Chang Ren ¦ Sheet1 |  |  |  | Al24.6Fe10.7Co10.4Ni14.3Cu40 | [32 empty] | 5.0 ¦ 5 |  | BCC+FCC
Cr22Mn45.7Fe7.6Co9.1Cu15.6 | Co9.1_Cr22.0_Cu15.6_Fe7.6_Mn45.7 | 5 | Merged_Eutectic_HEA_AllProps.xlsx ¦ Final_HEA_Database.xlsx ¦ Dataset_HEAs.xlsx | Ji-Chang Ren ¦ Sheet1 |  |  |  | Cr22Mn45.7Fe7.6Co9.1Cu15.6 | [32 empty] | 5.0 ¦ 5 |  | AM
Cr13.9Mn39.2Fe16.2Ni18.5Cu12.1 | Cr13.91_Cu12.11_Fe16.22_Mn39.24_Ni18.52 | 5 | Merged_Eutectic_HEA_AllProps.xlsx ¦ Final_HEA_Database.xlsx ¦ Dataset_HEAs.xlsx | Ji-Chang Ren ¦ Sheet1 |  |  |  | Cr13.9Mn39.2Fe16.2Ni18.5Cu12.1 | [32 empty] | 5.0 ¦ 5 |  | AM
Cr40.9Mn7Fe10.3Ni10.9Cu30.9 | Cr40.9_Cu30.9_Fe10.3_Mn7.0_Ni10.9 | 5 | Merged_Eutectic_HEA_AllProps.xlsx ¦ Final_HEA_Database.xlsx ¦ Dataset_HEAs.xlsx | Ji-Chang Ren ¦ Sheet1 |  |  |  | Cr40.9Mn7Fe10.3Ni10.9Cu30.9 | [32 empty] | 5.0 ¦ 5 |  | BCC
Al34.9Cr20.3Fe15.9Ni13.3Cu15.6 | Al34.9_Cr20.3_Cu15.6_Fe15.9_Ni13.3 | 5 | Merged_Eutectic_HEA_AllProps.xlsx ¦ Final_HEA_Database.xlsx ¦ Dataset_HEAs.xlsx | Ji-Chang Ren ¦ Sheet1 |  |  |  | Al34.9Cr20.3Fe15.9Ni13.3Cu15.6 | [32 empty] | 5.0 ¦ 5 |  | BCC
Al30Cr12.5Fe16.2Co18.2Ni23.2 | Al29.97_Co18.18_Cr12.49_Fe16.18_Ni23.18 | 5 | Merged_Eutectic_HEA_AllProps.xlsx ¦ Final_HEA_Database.xlsx ¦ Dataset_HEAs.xlsx | Ji-Chang Ren ¦ Sheet1 |  |  |  | Al30Cr12.5Fe16.2Co18.2Ni23.2 | [32 empty] | 5.0 ¦ 5 |  | BCC+FCC
Cr21.1Mn5.4Fe23.6Co22.6Ni27.3 | Co22.6_Cr21.1_Fe23.6_Mn5.4_Ni27.3 | 5 | Merged_Eutectic_HEA_AllProps.xlsx ¦ Final_HEA_Database.xlsx ¦ Dataset_HEAs.xlsx | Ji-Chang Ren ¦ Sheet1 |  |  |  | Cr21.1Mn5.4Fe23.6Co22.6Ni27.3 | [32 empty] | 5.0 ¦ 5 |  | AM
Cr18.2Fe26.8Co12.9Ni15.9Cu26.2 | Co12.9_Cr18.2_Cu26.2_Fe26.8_Ni15.9 | 5 | Merged_Eutectic_HEA_AllProps.xlsx ¦ Final_HEA_Database.xlsx ¦ Dataset_HEAs.xlsx | Ji-Chang Ren ¦ Sheet1 |  |  |  | Cr18.2Fe26.8Co12.9Ni15.9Cu26.2 | [32 empty] | 5.0 ¦ 5 |  | FCC
Al44.8Cr16.7Fe21.9Co7.3Ni9.3 | Al44.8_Co7.3_Cr16.7_Fe21.9_Ni9.3 | 5 | Merged_Eutectic_HEA_AllProps.xlsx ¦ Final_HEA_Database.xlsx ¦ Dataset_HEAs.xlsx | Ji-Chang Ren ¦ Sheet1 |  |  |  | Al44.8Cr16.7Fe21.9Co7.3Ni9.3 | [32 empty] | 5.0 ¦ 5 |  | BCC
Cr8.2Mn23Fe29Co33.9Cu5.9 | Co33.9_Cr8.2_Cu5.9_Fe29.0_Mn23.0 | 5 | Merged_Eutectic_HEA_AllProps.xlsx ¦ Final_HEA_Database.xlsx ¦ Dataset_HEAs.xlsx | Ji-Chang Ren ¦ Sheet1 |  |  |  | Cr8.2Mn23Fe29Co33.9Cu5.9 | [32 empty] | 5.0 ¦ 5 |  | BCC
Al16.1Cr20.1Fe27.9Co17.4Ni18.6 | Al16.08_Co17.38_Cr20.08_Fe27.87_Ni18.58 | 5 | Merged_Eutectic_HEA_AllProps.xlsx ¦ Final_HEA_Database.xlsx ¦ Dataset_HEAs.xlsx | Ji-Chang Ren ¦ Sheet1 |  |  |  | Al16.1Cr20.1Fe27.9Co17.4Ni18.6 | [32 empty] | 5.0 ¦ 5 |  | AM
Al9.4Cr36.7Fe15.7Ni12Cu26.2 | Al9.4_Cr36.7_Cu26.2_Fe15.7_Ni12.0 | 5 | Merged_Eutectic_HEA_AllProps.xlsx ¦ Final_HEA_Database.xlsx ¦ Dataset_HEAs.xlsx | Ji-Chang Ren ¦ Sheet1 |  |  |  | Al9.4Cr36.7Fe15.7Ni12Cu26.2 | [32 empty] | 5.0 ¦ 5 |  | BCC
Al19.8Cr12Fe26.5Co32.1Cu9.6 | Al19.8_Co32.1_Cr12.0_Cu9.6_Fe26.5 | 5 | Merged_Eutectic_HEA_AllProps.xlsx ¦ Final_HEA_Database.xlsx ¦ Dataset_HEAs.xlsx | Ji-Chang Ren ¦ Sheet1 |  |  |  | Al19.8Cr12Fe26.5Co32.1Cu9.6 | [32 empty] | 5.0 ¦ 5 |  | BCC
Cr26.6Mn20.9Co13.3Ni14.8Cu24.5 | Co13.29_Cr26.57_Cu24.48_Mn20.88_Ni14.79 | 5 | Merged_Eutectic_HEA_AllProps.xlsx ¦ Final_HEA_Database.xlsx ¦ Dataset_HEAs.xlsx | Ji-Chang Ren ¦ Sheet1 |  |  |  | Cr26.6Mn20.9Co13.3Ni14.8Cu24.5 | [32 empty] | 5.0 ¦ 5 |  | AM
Al31Cr23.9Fe12Co14.7Cu18.4 | Al31.0_Co14.7_Cr23.9_Cu18.4_Fe12.0 | 5 | Merged_Eutectic_HEA_AllProps.xlsx ¦ Final_HEA_Database.xlsx ¦ Dataset_HEAs.xlsx | Ji-Chang Ren ¦ Sheet1 |  |  |  | Al31Cr23.9Fe12Co14.7Cu18.4 | [32 empty] | 5.0 ¦ 5 |  | BCC
Mn40.2Fe20.4Co13.1Ni15.8Cu10.4 | Co13.11_Cu10.41_Fe20.42_Mn40.24_Ni15.82 | 5 | Merged_Eutectic_HEA_AllProps.xlsx ¦ Final_HEA_Database.xlsx ¦ Dataset_HEAs.xlsx | Ji-Chang Ren ¦ Sheet1 |  |  |  | Mn40.2Fe20.4Co13.1Ni15.8Cu10.4 | [32 empty] | 5.0 ¦ 5 |  | AM
Mn19.3Fe35.1Co12.6Ni15.3Cu17.7 | Co12.6_Cu17.7_Fe35.1_Mn19.3_Ni15.3 | 5 | Merged_Eutectic_HEA_AllProps.xlsx ¦ Final_HEA_Database.xlsx ¦ Dataset_HEAs.xlsx | Ji-Chang Ren ¦ Sheet1 |  |  |  | Mn19.3Fe35.1Co12.6Ni15.3Cu17.7 | [32 empty] | 5.0 ¦ 5 |  | BCC+FCC
Cr10.8Fe15.5Co21.8Ni26.4Cu25.5 | Co21.8_Cr10.8_Cu25.5_Fe15.5_Ni26.4 | 5 | Merged_Eutectic_HEA_AllProps.xlsx ¦ Final_HEA_Database.xlsx ¦ Dataset_HEAs.xlsx | Ji-Chang Ren ¦ Sheet1 |  |  |  | Cr10.8Fe15.5Co21.8Ni26.4Cu25.5 | [32 empty] | 5.0 ¦ 5 |  | FCC
Al10.5Cr24.8Fe20.9Co25.3Cu18.4 | Al10.51_Co25.33_Cr24.82_Cu18.42_Fe20.92 | 5 | Merged_Eutectic_HEA_AllProps.xlsx ¦ Final_HEA_Database.xlsx ¦ Dataset_HEAs.xlsx | Ji-Chang Ren ¦ Sheet1 |  |  |  | Al10.5Cr24.8Fe20.9Co25.3Cu18.4 | [32 empty] | 5.0 ¦ 5 |  | BCC
Al23.9Fe6.2Co13.2Ni17.9Cu38.7 | Al23.92_Co13.21_Cu38.74_Fe6.21_Ni17.92 | 5 | Merged_Eutectic_HEA_AllProps.xlsx ¦ Final_HEA_Database.xlsx ¦ Dataset_HEAs.xlsx | Ji-Chang Ren ¦ Sheet1 |  |  |  | Al23.9Fe6.2Co13.2Ni17.9Cu38.7 | [32 empty] | 5.0 ¦ 5 |  | FCC
Al18Cr19.4Co22.4Ni27.2Cu13 | Al18.0_Co22.4_Cr19.4_Cu13.0_Ni27.2 | 5 | Merged_Eutectic_HEA_AllProps.xlsx ¦ Final_HEA_Database.xlsx ¦ Dataset_HEAs.xlsx | Ji-Chang Ren ¦ Sheet1 |  |  |  | Al18Cr19.4Co22.4Ni27.2Cu13 | [32 empty] | 5.0 ¦ 5 |  | BCC+FCC
Cr12.4Mn26.4Fe23.8Co28.2Cu9.1 | Co28.23_Cr12.41_Cu9.11_Fe23.82_Mn26.43 | 5 | Merged_Eutectic_HEA_AllProps.xlsx ¦ Final_HEA_Database.xlsx ¦ Dataset_HEAs.xlsx | Ji-Chang Ren ¦ Sheet1 |  |  |  | Cr12.4Mn26.4Fe23.8Co28.2Cu9.1 | [32 empty] | 5.0 ¦ 5 |  | AM
Al14.3Cr18.1Fe24.6Co18.9Ni24.1 | Al14.3_Co18.9_Cr18.1_Fe24.6_Ni24.1 | 5 | Merged_Eutectic_HEA_AllProps.xlsx ¦ Final_HEA_Database.xlsx ¦ Dataset_HEAs.xlsx | Ji-Chang Ren ¦ Sheet1 |  |  |  | Al14.3Cr18.1Fe24.6Co18.9Ni24.1 | [32 empty] | 5.0 ¦ 5 |  | AM
Cr10.4Mn29.9Fe23.9Co28.2Cu7.7 | Co28.17_Cr10.39_Cu7.69_Fe23.88_Mn29.87 | 5 | Merged_Eutectic_HEA_AllProps.xlsx ¦ Final_HEA_Database.xlsx ¦ Dataset_HEAs.xlsx | Ji-Chang Ren ¦ Sheet1 |  |  |  | Cr10.4Mn29.9Fe23.9Co28.2Cu7.7 | [32 empty] | 5.0 ¦ 5 |  | AM
Al9.6Cr41.7Fe11.2Ni8.5Cu29 | Al9.6_Cr41.7_Cu29.0_Fe11.2_Ni8.5 | 5 | Merged_Eutectic_HEA_AllProps.xlsx ¦ Final_HEA_Database.xlsx ¦ Dataset_HEAs.xlsx | Ji-Chang Ren ¦ Sheet1 |  |  |  | Al9.6Cr41.7Fe11.2Ni8.5Cu29 | [32 empty] | 5.0 ¦ 5 |  | BCC
Al39.7Cr18.7Fe14.8Ni12.3Cu14.6 | Al39.66_Cr18.68_Cu14.59_Fe14.79_Ni12.29 | 5 | Merged_Eutectic_HEA_AllProps.xlsx ¦ Final_HEA_Database.xlsx ¦ Dataset_HEAs.xlsx | Ji-Chang Ren ¦ Sheet1 |  |  |  | Al39.7Cr18.7Fe14.8Ni12.3Cu14.6 | [32 empty] | 5.0 ¦ 5 |  | BCC
Cr14.2Mn6.5Fe15.5Co28.9Ni35 | Co28.87_Cr14.19_Fe15.48_Mn6.49_Ni34.97 | 5 | Merged_Eutectic_HEA_AllProps.xlsx ¦ Final_HEA_Database.xlsx ¦ Dataset_HEAs.xlsx | Ji-Chang Ren ¦ Sheet1 |  |  |  | Cr14.2Mn6.5Fe15.5Co28.9Ni35 | [32 empty] | 5.0 ¦ 5 |  | AM
Al8.2Cr16.5Fe28.7Co34.1Cu12.4 | Al8.21_Co34.13_Cr16.52_Cu12.41_Fe28.73 | 5 | Merged_Eutectic_HEA_AllProps.xlsx ¦ Final_HEA_Database.xlsx ¦ Dataset_HEAs.xlsx | Ji-Chang Ren ¦ Sheet1 |  |  |  | Al8.2Cr16.5Fe28.7Co34.1Cu12.4 | [32 empty] | 5.0 ¦ 5 |  | BCC
Al6.5Cr33.7Co14.9Ni18Cu26.8 | Al6.51_Co14.91_Cr33.73_Cu26.83_Ni18.02 | 5 | Merged_Eutectic_HEA_AllProps.xlsx ¦ Final_HEA_Database.xlsx ¦ Dataset_HEAs.xlsx | Ji-Chang Ren ¦ Sheet1 |  |  |  | Al6.5Cr33.7Co14.9Ni18Cu26.8 | [32 empty] | 5.0 ¦ 5 |  | BCC+FCC
Cr7.3Fe10.8Co28Ni33Cu20.9 | Co28.0_Cr7.3_Cu20.9_Fe10.8_Ni33.0 | 5 | Merged_Eutectic_HEA_AllProps.xlsx ¦ Final_HEA_Database.xlsx ¦ Dataset_HEAs.xlsx | Ji-Chang Ren ¦ Sheet1 |  |  |  | Cr7.3Fe10.8Co28Ni33Cu20.9 | [32 empty] | 5.0 ¦ 5 |  | FCC
Al8.5Cr11.8Co31.9Ni37.5Cu10.2 | Al8.51_Co31.93_Cr11.81_Cu10.21_Ni37.54 | 5 | Merged_Eutectic_HEA_AllProps.xlsx ¦ Final_HEA_Database.xlsx ¦ Dataset_HEAs.xlsx | Ji-Chang Ren ¦ Sheet1 |  |  |  | Al8.5Cr11.8Co31.9Ni37.5Cu10.2 | [32 empty] | 5.0 ¦ 5 |  | FCC
Al6Cr38.8Fe12.9Co15.6Cu26.7 | Al6.0_Co15.6_Cr38.8_Cu26.7_Fe12.9 | 5 | Merged_Eutectic_HEA_AllProps.xlsx ¦ Final_HEA_Database.xlsx ¦ Dataset_HEAs.xlsx | Ji-Chang Ren ¦ Sheet1 |  |  |  | Al6Cr38.8Fe12.9Co15.6Cu26.7 | [32 empty] | 5.0 ¦ 5 |  | BCC
Al30Fe32.1Co7.3Ni9.6Cu21.1 | Al29.97_Co7.29_Cu21.08_Fe32.07_Ni9.59 | 5 | Merged_Eutectic_HEA_AllProps.xlsx ¦ Final_HEA_Database.xlsx ¦ Dataset_HEAs.xlsx | Ji-Chang Ren ¦ Sheet1 |  |  |  | Al30Fe32.1Co7.3Ni9.6Cu21.1 | [32 empty] | 5.0 ¦ 5 |  | BCC
Al6.8Cr41.5Fe10.8Co13Cu28 | Al6.79_Co12.99_Cr41.46_Cu27.97_Fe10.79 | 5 | Merged_Eutectic_HEA_AllProps.xlsx ¦ Final_HEA_Database.xlsx ¦ Dataset_HEAs.xlsx | Ji-Chang Ren ¦ Sheet1 |  |  |  | Al6.8Cr41.5Fe10.8Co13Cu28 | [32 empty] | 5.0 ¦ 5 |  | BCC
Al46.5Cr8.7Fe20.7Ni17.1Cu7.1 | Al46.45_Cr8.69_Cu7.09_Fe20.68_Ni17.08 | 5 | Merged_Eutectic_HEA_AllProps.xlsx ¦ Final_HEA_Database.xlsx ¦ Dataset_HEAs.xlsx | Ji-Chang Ren ¦ Sheet1 |  |  |  | Al46.5Cr8.7Fe20.7Ni17.1Cu7.1 | [32 empty] | 5.0 ¦ 5 |  | BCC
Al32.7Cr35.3Co7.9Ni9.7Cu14.3 | Al32.73_Co7.91_Cr35.34_Cu14.31_Ni9.71 | 5 | Merged_Eutectic_HEA_AllProps.xlsx ¦ Final_HEA_Database.xlsx ¦ Dataset_HEAs.xlsx | Ji-Chang Ren ¦ Sheet1 |  |  |  | Al32.7Cr35.3Co7.9Ni9.7Cu14.3 | [32 empty] | 5.0 ¦ 5 |  | BCC
Al13Cr36Co9.7Ni12.1Cu29.2 | Al13.0_Co9.7_Cr36.0_Cu29.2_Ni12.1 | 5 | Merged_Eutectic_HEA_AllProps.xlsx ¦ Final_HEA_Database.xlsx ¦ Dataset_HEAs.xlsx | Ji-Chang Ren ¦ Sheet1 |  |  |  | Al13Cr36Co9.7Ni12.1Cu29.2 | [32 empty] | 5.0 ¦ 5 |  | BCC
Al25.4Cr28Fe11.4Co14.1Cu21.1 | Al25.4_Co14.1_Cr28.0_Cu21.1_Fe11.4 | 5 | Merged_Eutectic_HEA_AllProps.xlsx ¦ Final_HEA_Database.xlsx ¦ Dataset_HEAs.xlsx | Ji-Chang Ren ¦ Sheet1 |  |  |  | Al25.4Cr28Fe11.4Co14.1Cu21.1 | [32 empty] | 5.0 ¦ 5 |  | BCC
Al14.5Fe13.5Co20.7Ni27.1Cu24.1 | Al14.51_Co20.72_Cu24.12_Fe13.51_Ni27.13 | 5 | Merged_Eutectic_HEA_AllProps.xlsx ¦ Final_HEA_Database.xlsx ¦ Dataset_HEAs.xlsx | Ji-Chang Ren ¦ Sheet1 |  |  |  | Al14.5Fe13.5Co20.7Ni27.1Cu24.1 | [32 empty] | 5.0 ¦ 5 |  | FCC
Cr24.7Fe36.1Co9.3Ni11.2Cu18.8 | Co9.29_Cr24.68_Cu18.78_Fe36.06_Ni11.19 | 5 | Merged_Eutectic_HEA_AllProps.xlsx ¦ Final_HEA_Database.xlsx ¦ Dataset_HEAs.xlsx | Ji-Chang Ren ¦ Sheet1 |  |  |  | Cr24.7Fe36.1Co9.3Ni11.2Cu18.8 | [32 empty] | 5.0 ¦ 5 |  | BCC+FCC
Al23.3Cr24.5Fe15.2Co18.4Cu18.7 | Al23.28_Co18.38_Cr24.48_Cu18.68_Fe15.18 | 5 | Merged_Eutectic_HEA_AllProps.xlsx ¦ Final_HEA_Database.xlsx ¦ Dataset_HEAs.xlsx | Ji-Chang Ren ¦ Sheet1 |  |  |  | Al23.3Cr24.5Fe15.2Co18.4Cu18.7 | [32 empty] | 5.0 ¦ 5 |  | BCC
Al5.7Cr23.9Co23.2Ni27.4Cu19.8 | Al5.7_Co23.2_Cr23.9_Cu19.8_Ni27.4 | 5 | Merged_Eutectic_HEA_AllProps.xlsx ¦ Final_HEA_Database.xlsx ¦ Dataset_HEAs.xlsx | Ji-Chang Ren ¦ Sheet1 |  |  |  | Al5.7Cr23.9Co23.2Ni27.4Cu19.8 | [32 empty] | 5.0 ¦ 5 |  | FCC
Mn6.4Fe34Co19.4Ni23.4Cu16.7 | Co19.42_Cu16.72_Fe34.03_Mn6.41_Ni23.42 | 5 | Merged_Eutectic_HEA_AllProps.xlsx ¦ Final_HEA_Database.xlsx ¦ Dataset_HEAs.xlsx | Ji-Chang Ren ¦ Sheet1 |  |  |  | Mn6.4Fe34Co19.4Ni23.4Cu16.7 | [32 empty] | 5.0 ¦ 5 |  | BCC+FCC
Cr21.7Mn48.8Fe6.5Co7.7Cu15.2 | Co7.71_Cr21.72_Cu15.22_Fe6.51_Mn48.85 | 5 | Merged_Eutectic_HEA_AllProps.xlsx ¦ Final_HEA_Database.xlsx ¦ Dataset_HEAs.xlsx | Ji-Chang Ren ¦ Sheet1 |  |  |  | Cr21.7Mn48.8Fe6.5Co7.7Cu15.2 | [32 empty] | 5.0 ¦ 5 |  | AM
Cr23.8Mn9.6Fe22.5Ni25.4Cu18.6 | Cr23.82_Cu18.62_Fe22.52_Mn9.61_Ni25.43 | 5 | Merged_Eutectic_HEA_AllProps.xlsx ¦ Final_HEA_Database.xlsx ¦ Dataset_HEAs.xlsx | Ji-Chang Ren ¦ Sheet1 |  |  |  | Cr23.8Mn9.6Fe22.5Ni25.4Cu18.6 | [32 empty] | 5.0 ¦ 5 |  | BCC+FCC
Al15.1Cr32.2Fe13.1Co16.2Cu23.5 | Al15.08_Co16.18_Cr32.17_Cu23.48_Fe13.09 | 5 | Merged_Eutectic_HEA_AllProps.xlsx ¦ Final_HEA_Database.xlsx ¦ Dataset_HEAs.xlsx | Ji-Chang Ren ¦ Sheet1 |  |  |  | Al15.1Cr32.2Fe13.1Co16.2Cu23.5 | [32 empty] | 5.0 ¦ 5 |  | BCC
Al13.1Fe7.1Co25.4Ni32.9Cu21.5 | Al13.1_Co25.4_Cu21.5_Fe7.1_Ni32.9 | 5 | Merged_Eutectic_HEA_AllProps.xlsx ¦ Final_HEA_Database.xlsx ¦ Dataset_HEAs.xlsx | Ji-Chang Ren ¦ Sheet1 |  |  |  | Al13.1Fe7.1Co25.4Ni32.9Cu21.5 | [32 empty] | 5.0 ¦ 5 |  | FCC
Al18.2Cr18.7Co16Ni19.9Cu27.1 | Al18.22_Co16.02_Cr18.72_Cu27.13_Ni19.92 | 5 | Merged_Eutectic_HEA_AllProps.xlsx ¦ Final_HEA_Database.xlsx ¦ Dataset_HEAs.xlsx | Ji-Chang Ren ¦ Sheet1 |  |  |  | Al18.2Cr18.7Co16Ni19.9Cu27.1 | [32 empty] | 5.0 ¦ 5 |  | BCC+FCC
Al19.5Cr21.2Co18.9Ni23Cu17.3 | Al19.52_Co18.92_Cr21.22_Cu17.32_Ni23.02 | 5 | Merged_Eutectic_HEA_AllProps.xlsx ¦ Final_HEA_Database.xlsx ¦ Dataset_HEAs.xlsx | Ji-Chang Ren ¦ Sheet1 |  |  |  | Al19.5Cr21.2Co18.9Ni23Cu17.3 | [32 empty] | 5.0 ¦ 5 |  | BCC+FCC
Al9.2Cr13.6Co29.8Ni35.5Cu11.9 | Al9.2_Co29.8_Cr13.6_Cu11.9_Ni35.5 | 5 | Merged_Eutectic_HEA_AllProps.xlsx ¦ Final_HEA_Database.xlsx ¦ Dataset_HEAs.xlsx | Ji-Chang Ren ¦ Sheet1 |  |  |  | Al9.2Cr13.6Co29.8Ni35.5Cu11.9 | [32 empty] | 5.0 ¦ 5 |  | FCC
Cr37.2Mn11.4Fe12.2Co14.2Cu25 | Co14.2_Cr37.2_Cu25.0_Fe12.2_Mn11.4 | 5 | Merged_Eutectic_HEA_AllProps.xlsx ¦ Final_HEA_Database.xlsx ¦ Dataset_HEAs.xlsx | Ji-Chang Ren ¦ Sheet1 |  |  |  | Cr37.2Mn11.4Fe12.2Co14.2Cu25 | [32 empty] | 5.0 ¦ 5 |  | BCC
Al20.6Cr33.5Fe11.8Ni9.6Cu24.6 | Al20.58_Cr33.47_Cu24.58_Fe11.79_Ni9.59 | 5 | Merged_Eutectic_HEA_AllProps.xlsx ¦ Final_HEA_Database.xlsx ¦ Dataset_HEAs.xlsx | Ji-Chang Ren ¦ Sheet1 |  |  |  | Al20.6Cr33.5Fe11.8Ni9.6Cu24.6 | [32 empty] | 5.0 ¦ 5 |  | BCC
Cr11.1Mn38.3Fe18.4Ni22.1Cu10.1 | Cr11.1_Cu10.1_Fe18.4_Mn38.3_Ni22.1 | 5 | Merged_Eutectic_HEA_AllProps.xlsx ¦ Final_HEA_Database.xlsx ¦ Dataset_HEAs.xlsx | Ji-Chang Ren ¦ Sheet1 |  |  |  | Cr11.1Mn38.3Fe18.4Ni22.1Cu10.1 | [32 empty] | 5.0 ¦ 5 |  | AM
Mn7.2Fe49.1Co9Ni11.3Cu23.4 | Co9.0_Cu23.4_Fe49.1_Mn7.2_Ni11.3 | 5 | Merged_Eutectic_HEA_AllProps.xlsx ¦ Final_HEA_Database.xlsx ¦ Dataset_HEAs.xlsx | Ji-Chang Ren ¦ Sheet1 |  |  |  | Mn7.2Fe49.1Co9Ni11.3Cu23.4 | [32 empty] | 5.0 ¦ 5 |  | BCC
Cr7Fe9.9Co21Ni25.1Cu37 | Co21.0_Cr7.0_Cu37.0_Fe9.9_Ni25.1 | 5 | Merged_Eutectic_HEA_AllProps.xlsx ¦ Final_HEA_Database.xlsx ¦ Dataset_HEAs.xlsx | Ji-Chang Ren ¦ Sheet1 |  |  |  | Cr7Fe9.9Co21Ni25.1Cu37 | [32 empty] | 5.0 ¦ 5 |  | FCC
Al25.8Cr28.3Co9.7Ni12.2Cu24.1 | Al25.77_Co9.69_Cr28.27_Cu24.08_Ni12.19 | 5 | Merged_Eutectic_HEA_AllProps.xlsx ¦ Final_HEA_Database.xlsx ¦ Dataset_HEAs.xlsx | Ji-Chang Ren ¦ Sheet1 |  |  |  | Al25.8Cr28.3Co9.7Ni12.2Cu24.1 | [32 empty] | 5.0 ¦ 5 |  | BCC
Al8.4Cr11.1Fe11.2Co33.7Ni35.6 | Al8.4_Co33.7_Cr11.1_Fe11.2_Ni35.6 | 5 | Merged_Eutectic_HEA_AllProps.xlsx ¦ Final_HEA_Database.xlsx ¦ Dataset_HEAs.xlsx | Ji-Chang Ren ¦ Sheet1 |  |  |  | Al8.4Cr11.1Fe11.2Co33.7Ni35.6 | [32 empty] | 5.0 ¦ 5 |  | FCC
Al41.3Cr11.9Fe20.4Ni17Cu9.4 | Al41.3_Cr11.9_Cu9.4_Fe20.4_Ni17.0 | 5 | Merged_Eutectic_HEA_AllProps.xlsx ¦ Final_HEA_Database.xlsx ¦ Dataset_HEAs.xlsx | Ji-Chang Ren ¦ Sheet1 |  |  |  | Al41.3Cr11.9Fe20.4Ni17Cu9.4 | [32 empty] | 5.0 ¦ 5 |  | BCC
Al34.7Cr20.8Fe27.2Co7.6Ni9.8 | Al34.67_Co7.59_Cr20.78_Fe27.17_Ni9.79 | 5 | Merged_Eutectic_HEA_AllProps.xlsx ¦ Final_HEA_Database.xlsx ¦ Dataset_HEAs.xlsx | Ji-Chang Ren ¦ Sheet1 |  |  |  | Al34.7Cr20.8Fe27.2Co7.6Ni9.8 | [32 empty] | 5.0 ¦ 5 |  | BCC
Cr18.9Mn9.1Co26Ni29.1Cu16.8 | Co26.03_Cr18.92_Cu16.82_Mn9.11_Ni29.13 | 5 | Merged_Eutectic_HEA_AllProps.xlsx ¦ Final_HEA_Database.xlsx ¦ Dataset_HEAs.xlsx | Ji-Chang Ren ¦ Sheet1 |  |  |  | Cr18.9Mn9.1Co26Ni29.1Cu16.8 | [32 empty] | 5.0 ¦ 5 |  | FCC
Al13.1Fe8.3Co25.1Ni32.2Cu21.5 | Al13.07_Co25.05_Cu21.46_Fe8.28_Ni32.14 | 5 | Merged_Eutectic_HEA_AllProps.xlsx ¦ Final_HEA_Database.xlsx ¦ Dataset_HEAs.xlsx | Ji-Chang Ren ¦ Sheet1 |  |  |  | Al13.1Fe8.3Co25.1Ni32.2Cu21.5 | [32 empty] | 5.0 ¦ 5 |  | FCC
Al17.3Fe27.8Co11.5Ni15.2Cu28.1 | Al17.32_Co11.51_Cu28.13_Fe27.83_Ni15.22 | 5 | Merged_Eutectic_HEA_AllProps.xlsx ¦ Final_HEA_Database.xlsx ¦ Dataset_HEAs.xlsx | Ji-Chang Ren ¦ Sheet1 |  |  |  | Al17.3Fe27.8Co11.5Ni15.2Cu28.1 | [32 empty] | 5.0 ¦ 5 |  | BCC
Cr20.7Mn4.8Co26.6Ni30Cu17.8 | Co26.63_Cr20.72_Cu17.82_Mn4.8_Ni30.03 | 5 | Merged_Eutectic_HEA_AllProps.xlsx ¦ Final_HEA_Database.xlsx ¦ Dataset_HEAs.xlsx | Ji-Chang Ren ¦ Sheet1 |  |  |  | Cr20.7Mn4.8Co26.6Ni30Cu17.8 | [32 empty] | 5.0 ¦ 5 |  | FCC
Al33.7Cr17.6Fe15.8Co19.3Cu13.6 | Al33.7_Co19.3_Cr17.6_Cu13.6_Fe15.8 | 5 | Merged_Eutectic_HEA_AllProps.xlsx ¦ Final_HEA_Database.xlsx ¦ Dataset_HEAs.xlsx | Ji-Chang Ren ¦ Sheet1 |  |  |  | Al33.7Cr17.6Fe15.8Co19.3Cu13.6 | [32 empty] | 5.0 ¦ 5 |  | BCC
Mn21.4Fe29.3Co15.8Ni18.9Cu14.7 | Co15.78_Cu14.69_Fe29.27_Mn21.38_Ni18.88 | 5 | Merged_Eutectic_HEA_AllProps.xlsx ¦ Final_HEA_Database.xlsx ¦ Dataset_HEAs.xlsx | Ji-Chang Ren ¦ Sheet1 |  |  |  | Mn21.4Fe29.3Co15.8Ni18.9Cu14.7 | [32 empty] | 5.0 ¦ 5 |  | BCC+FCC
Al22.8Cr24.1Co11Ni13.6Cu28.4 | Al22.82_Co11.01_Cr24.12_Cu28.43_Ni13.61 | 5 | Merged_Eutectic_HEA_AllProps.xlsx ¦ Final_HEA_Database.xlsx ¦ Dataset_HEAs.xlsx | Ji-Chang Ren ¦ Sheet1 |  |  |  | Al22.8Cr24.1Co11Ni13.6Cu28.4 | [32 empty] | 5.0 ¦ 5 |  | BCC+FCC
Al21.2Fe26.7Co7.8Ni10.6Cu33.6 | Al21.22_Co7.81_Cu33.63_Fe26.73_Ni10.61 | 5 | Merged_Eutectic_HEA_AllProps.xlsx ¦ Final_HEA_Database.xlsx ¦ Dataset_HEAs.xlsx | Ji-Chang Ren ¦ Sheet1 |  |  |  | Al21.2Fe26.7Co7.8Ni10.6Cu33.6 | [32 empty] | 5.0 ¦ 5 |  | BCC
Al7.2Cr9.6Fe13Co34Ni36.1 | Al7.21_Co34.03_Cr9.61_Fe13.01_Ni36.14 | 5 | Merged_Eutectic_HEA_AllProps.xlsx ¦ Final_HEA_Database.xlsx ¦ Dataset_HEAs.xlsx | Ji-Chang Ren ¦ Sheet1 |  |  |  | Al7.2Cr9.6Fe13Co34Ni36.1 | [32 empty] | 5.0 ¦ 5 |  | FCC
Mn43.2Fe14.5Co16.1Ni19.9Cu6.2 | Co16.12_Cu6.21_Fe14.51_Mn43.24_Ni19.92 | 5 | Merged_Eutectic_HEA_AllProps.xlsx ¦ Final_HEA_Database.xlsx ¦ Dataset_HEAs.xlsx | Ji-Chang Ren ¦ Sheet1 |  |  |  | Mn43.2Fe14.5Co16.1Ni19.9Cu6.2 | [32 empty] | 5.0 ¦ 5 |  | AM
Al12.5Cr40.2Fe8.7Co10.5Cu28.2 | Al12.49_Co10.49_Cr40.16_Cu28.17_Fe8.69 | 5 | Merged_Eutectic_HEA_AllProps.xlsx ¦ Final_HEA_Database.xlsx ¦ Dataset_HEAs.xlsx | Ji-Chang Ren ¦ Sheet1 |  |  |  | Al12.5Cr40.2Fe8.7Co10.5Cu28.2 | [32 empty] | 5.0 ¦ 5 |  | BCC
Cr10.6Mn26.3Fe11.7Co23.1Ni28.4 | Co23.08_Cr10.59_Fe11.69_Mn26.27_Ni28.37 | 5 | Merged_Eutectic_HEA_AllProps.xlsx ¦ Final_HEA_Database.xlsx ¦ Dataset_HEAs.xlsx | Ji-Chang Ren ¦ Sheet1 |  |  |  | Cr10.6Mn26.3Fe11.7Co23.1Ni28.4 | [32 empty] | 5.0 ¦ 5 |  | AM
Cr8.4Fe12.2Co27.8Ni33.2Cu18.3 | Co27.83_Cr8.41_Cu18.32_Fe12.21_Ni33.23 | 5 | Merged_Eutectic_HEA_AllProps.xlsx ¦ Final_HEA_Database.xlsx ¦ Dataset_HEAs.xlsx | Ji-Chang Ren ¦ Sheet1 |  |  |  | Cr8.4Fe12.2Co27.8Ni33.2Cu18.3 | [32 empty] | 5.0 ¦ 5 |  | FCC
Al55.2Cr15Fe10Ni8.3Cu11.5 | Al55.2_Cr15.0_Cu11.5_Fe10.0_Ni8.3 | 5 | Merged_Eutectic_HEA_AllProps.xlsx ¦ Final_HEA_Database.xlsx ¦ Dataset_HEAs.xlsx | Ji-Chang Ren ¦ Sheet1 |  |  |  | Al55.2Cr15Fe10Ni8.3Cu11.5 | [32 empty] | 5.0 ¦ 5 |  | AM
Al4.9Cr17.9Co28.5Ni33.9Cu14.9 | Al4.9_Co28.47_Cr17.88_Cu14.89_Ni33.87 | 5 | Merged_Eutectic_HEA_AllProps.xlsx ¦ Final_HEA_Database.xlsx ¦ Dataset_HEAs.xlsx | Ji-Chang Ren ¦ Sheet1 |  |  |  | Al4.9Cr17.9Co28.5Ni33.9Cu14.9 | [32 empty] | 5.0 ¦ 5 |  | FCC
Cr10.1Mn12.4Fe31.2Ni37.8Cu8.5 | Cr10.1_Cu8.5_Fe31.2_Mn12.4_Ni37.8 | 5 | Merged_Eutectic_HEA_AllProps.xlsx ¦ Final_HEA_Database.xlsx ¦ Dataset_HEAs.xlsx | Ji-Chang Ren ¦ Sheet1 |  |  |  | Cr10.1Mn12.4Fe31.2Ni37.8Cu8.5 | [32 empty] | 5.0 ¦ 5 |  | AM
Mn31.3Fe21.8Co16.7Ni19.8Cu10.4 | Co16.7_Cu10.4_Fe21.8_Mn31.3_Ni19.8 | 5 | Merged_Eutectic_HEA_AllProps.xlsx ¦ Final_HEA_Database.xlsx ¦ Dataset_HEAs.xlsx | Ji-Chang Ren ¦ Sheet1 |  |  |  | Mn31.3Fe21.8Co16.7Ni19.8Cu10.4 | [32 empty] | 5.0 ¦ 5 |  | AM
Cr20.6Fe30.5Co16.2Ni19.4Cu13.4 | Co16.18_Cr20.58_Cu13.39_Fe30.47_Ni19.38 | 5 | Merged_Eutectic_HEA_AllProps.xlsx ¦ Final_HEA_Database.xlsx ¦ Dataset_HEAs.xlsx | Ji-Chang Ren ¦ Sheet1 |  |  |  | Cr20.6Fe30.5Co16.2Ni19.4Cu13.4 | [32 empty] | 5.0 ¦ 5 |  | BCC+FCC
Al15Fe37.1Co10.1Ni13.6Cu24.2 | Al15.0_Co10.1_Cu24.2_Fe37.1_Ni13.6 | 5 | Merged_Eutectic_HEA_AllProps.xlsx ¦ Final_HEA_Database.xlsx ¦ Dataset_HEAs.xlsx | Ji-Chang Ren ¦ Sheet1 |  |  |  | Al15Fe37.1Co10.1Ni13.6Cu24.2 | [32 empty] | 5.0 ¦ 5 |  | BCC
Cr24.2Mn5.2Fe24.6Ni27.9Cu18.2 | Cr24.18_Cu18.18_Fe24.58_Mn5.19_Ni27.87 | 5 | Merged_Eutectic_HEA_AllProps.xlsx ¦ Final_HEA_Database.xlsx ¦ Dataset_HEAs.xlsx | Ji-Chang Ren ¦ Sheet1 |  |  |  | Cr24.2Mn5.2Fe24.6Ni27.9Cu18.2 | [32 empty] | 5.0 ¦ 5 |  | BCC+FCC
Al9.7Cr11.7Fe33Co22.1Ni23.5 | Al9.7_Co22.1_Cr11.7_Fe33.0_Ni23.5 | 5 | Merged_Eutectic_HEA_AllProps.xlsx ¦ Final_HEA_Database.xlsx ¦ Dataset_HEAs.xlsx | Ji-Chang Ren ¦ Sheet1 |  |  |  | Al9.7Cr11.7Fe33Co22.1Ni23.5 | [32 empty] | 5.0 ¦ 5 |  | AM
Al39.2Cr11.6Fe18Co21.8Cu9.3 | Al39.24_Co21.82_Cr11.61_Cu9.31_Fe18.02 | 5 | Merged_Eutectic_HEA_AllProps.xlsx ¦ Final_HEA_Database.xlsx ¦ Dataset_HEAs.xlsx | Ji-Chang Ren ¦ Sheet1 |  |  |  | Al39.2Cr11.6Fe18Co21.8Cu9.3 | [32 empty] | 5.0 ¦ 5 |  | BCC
Al30.7Cr27Fe12Ni9.7Cu20.5 | Al30.73_Cr27.03_Cu20.52_Fe12.01_Ni9.71 | 5 | Merged_Eutectic_HEA_AllProps.xlsx ¦ Final_HEA_Database.xlsx ¦ Dataset_HEAs.xlsx | Ji-Chang Ren ¦ Sheet1 |  |  |  | Al30.7Cr27Fe12Ni9.7Cu20.5 | [32 empty] | 5.0 ¦ 5 |  | BCC
Al12.9Cr14.8Fe19.7Co23.3Ni29.4 | Al12.89_Co23.28_Cr14.79_Fe19.68_Ni29.37 | 5 | Merged_Eutectic_HEA_AllProps.xlsx ¦ Final_HEA_Database.xlsx ¦ Dataset_HEAs.xlsx | Ji-Chang Ren ¦ Sheet1 |  |  |  | Al12.9Cr14.8Fe19.7Co23.3Ni29.4 | [32 empty] | 5.0 ¦ 5 |  | AM
Cr11.9Mn26.7Fe13.1Co21.6Ni26.8 | Co21.58_Cr11.89_Fe13.09_Mn26.67_Ni26.77 | 5 | Merged_Eutectic_HEA_AllProps.xlsx ¦ Final_HEA_Database.xlsx ¦ Dataset_HEAs.xlsx | Ji-Chang Ren ¦ Sheet1 |  |  |  | Cr11.9Mn26.7Fe13.1Co21.6Ni26.8 | [32 empty] | 5.0 ¦ 5 |  | AM
Al6.8Fe14.4Co29.4Ni37.4Cu12 | Al6.8_Co29.4_Cu12.0_Fe14.4_Ni37.4 | 5 | Merged_Eutectic_HEA_AllProps.xlsx ¦ Final_HEA_Database.xlsx ¦ Dataset_HEAs.xlsx | Ji-Chang Ren ¦ Sheet1 |  |  |  | Al6.8Fe14.4Co29.4Ni37.4Cu12 | [32 empty] | 5.0 ¦ 5 |  | FCC
Al25.4Cr10.7Fe30.8Ni24.7Cu8.4 | Al25.4_Cr10.7_Cu8.4_Fe30.8_Ni24.7 | 5 | Merged_Eutectic_HEA_AllProps.xlsx ¦ Final_HEA_Database.xlsx ¦ Dataset_HEAs.xlsx | Ji-Chang Ren ¦ Sheet1 |  |  |  | Al25.4Cr10.7Fe30.8Ni24.7Cu8.4 | [32 empty] | 5.0 ¦ 5 |  | BCC
Al8.4Cr40.5Co8.8Ni10.7Cu31.6 | Al8.4_Co8.8_Cr40.5_Cu31.6_Ni10.7 | 5 | Merged_Eutectic_HEA_AllProps.xlsx ¦ Final_HEA_Database.xlsx ¦ Dataset_HEAs.xlsx | Ji-Chang Ren ¦ Sheet1 |  |  |  | Al8.4Cr40.5Co8.8Ni10.7Cu31.6 | [32 empty] | 5.0 ¦ 5 |  | BCC
Al26.7Cr36Fe9Co13.9Ni14.4 | Al26.7_Co13.9_Cr36.0_Fe9.0_Ni14.4 | 5 | Merged_Eutectic_HEA_AllProps.xlsx ¦ Final_HEA_Database.xlsx ¦ Dataset_HEAs.xlsx | Ji-Chang Ren ¦ Sheet1 |  |  |  | Al26.7Cr36Fe9Co13.9Ni14.4 | [32 empty] | 5.0 ¦ 5 |  | BCC
Al12.3Cr15.7Fe28.6Co20.9Ni22.5 | Al12.3_Co20.9_Cr15.7_Fe28.6_Ni22.5 | 5 | Merged_Eutectic_HEA_AllProps.xlsx ¦ Final_HEA_Database.xlsx ¦ Dataset_HEAs.xlsx | Ji-Chang Ren ¦ Sheet1 |  |  |  | Al12.3Cr15.7Fe28.6Co20.9Ni22.5 | [32 empty] | 5.0 ¦ 5 |  | AM
Cr11.2Mn27.5Fe23.4Ni28.3Cu9.6 | Cr11.2_Cu9.6_Fe23.4_Mn27.5_Ni28.3 | 5 | Merged_Eutectic_HEA_AllProps.xlsx ¦ Final_HEA_Database.xlsx ¦ Dataset_HEAs.xlsx | Ji-Chang Ren ¦ Sheet1 |  |  |  | Cr11.2Mn27.5Fe23.4Ni28.3Cu9.6 | [32 empty] | 5.0 ¦ 5 |  | AM
Cr22Mn23.2Fe17.9Co21.2Cu15.6 | Co21.22_Cr22.02_Cu15.62_Fe17.92_Mn23.22 | 5 | Merged_Eutectic_HEA_AllProps.xlsx ¦ Final_HEA_Database.xlsx ¦ Dataset_HEAs.xlsx | Ji-Chang Ren ¦ Sheet1 |  |  |  | Cr22Mn23.2Fe17.9Co21.2Cu15.6 | [32 empty] | 5.0 ¦ 5 |  | AM
Cr18.4Mn37.4Co12.6Ni14Cu17.7 | Co12.59_Cr18.38_Cu17.68_Mn37.36_Ni13.99 | 5 | Merged_Eutectic_HEA_AllProps.xlsx ¦ Final_HEA_Database.xlsx ¦ Dataset_HEAs.xlsx | Ji-Chang Ren ¦ Sheet1 |  |  |  | Cr18.4Mn37.4Co12.6Ni14Cu17.7 | [32 empty] | 5.0 ¦ 5 |  | AM
Cr18.6Fe27.7Co19.1Ni22.7Cu12 | Co19.08_Cr18.58_Cu11.99_Fe27.67_Ni22.68 | 5 | Merged_Eutectic_HEA_AllProps.xlsx ¦ Final_HEA_Database.xlsx ¦ Dataset_HEAs.xlsx | Ji-Chang Ren ¦ Sheet1 |  |  |  | Cr18.6Fe27.7Co19.1Ni22.7Cu12 | [32 empty] | 5.0 ¦ 5 |  | FCC
Mn36.5Fe20.1Co15.4Ni18.2Cu9.8 | Co15.4_Cu9.8_Fe20.1_Mn36.5_Ni18.2 | 5 | Merged_Eutectic_HEA_AllProps.xlsx ¦ Final_HEA_Database.xlsx ¦ Dataset_HEAs.xlsx | Ji-Chang Ren ¦ Sheet1 |  |  |  | Mn36.5Fe20.1Co15.4Ni18.2Cu9.8 | [32 empty] | 5.0 ¦ 5 |  | AM
Al25.2Fe13.8Co8.6Ni11.9Cu40.4 | Al25.23_Co8.61_Cu40.44_Fe13.81_Ni11.91 | 5 | Merged_Eutectic_HEA_AllProps.xlsx ¦ Final_HEA_Database.xlsx ¦ Dataset_HEAs.xlsx | Ji-Chang Ren ¦ Sheet1 |  |  |  | Al25.2Fe13.8Co8.6Ni11.9Cu40.4 | [32 empty] | 5.0 ¦ 5 |  | BCC
Mn4.6Fe38.1Co17.6Ni21.3Cu18.5 | Co17.58_Cu18.48_Fe38.06_Mn4.6_Ni21.28 | 5 | Merged_Eutectic_HEA_AllProps.xlsx ¦ Final_HEA_Database.xlsx ¦ Dataset_HEAs.xlsx | Ji-Chang Ren ¦ Sheet1 |  |  |  | Mn4.6Fe38.1Co17.6Ni21.3Cu18.5 | [32 empty] | 5.0 ¦ 5 |  | BCC+FCC
Al12.3Cr16.3Fe26.8Co32.5Cu12.1 | Al12.3_Co32.5_Cr16.3_Cu12.1_Fe26.8 | 5 | Merged_Eutectic_HEA_AllProps.xlsx ¦ Final_HEA_Database.xlsx ¦ Dataset_HEAs.xlsx | Ji-Chang Ren ¦ Sheet1 |  |  |  | Al12.3Cr16.3Fe26.8Co32.5Cu12.1 | [32 empty] | 5.0 ¦ 5 |  | BCC
Al10.4Cr43Fe9.5Ni7.3Cu29.9 | Al10.39_Cr42.96_Cu29.87_Fe9.49_Ni7.29 | 5 | Merged_Eutectic_HEA_AllProps.xlsx ¦ Final_HEA_Database.xlsx ¦ Dataset_HEAs.xlsx | Ji-Chang Ren ¦ Sheet1 |  |  |  | Al10.4Cr43Fe9.5Ni7.3Cu29.9 | [32 empty] | 5.0 ¦ 5 |  | BCC
Cr25.3Fe37.4Co9.5Ni11.6Cu16.3 | Co9.49_Cr25.27_Cu16.28_Fe37.36_Ni11.59 | 5 | Merged_Eutectic_HEA_AllProps.xlsx ¦ Final_HEA_Database.xlsx ¦ Dataset_HEAs.xlsx | Ji-Chang Ren ¦ Sheet1 |  |  |  | Cr25.3Fe37.4Co9.5Ni11.6Cu16.3 | [32 empty] | 5.0 ¦ 5 |  | BCC+FCC
Al9.6Cr15.2Fe36Ni27.6Cu11.6 | Al9.6_Cr15.2_Cu11.6_Fe36.0_Ni27.6 | 5 | Merged_Eutectic_HEA_AllProps.xlsx ¦ Final_HEA_Database.xlsx ¦ Dataset_HEAs.xlsx | Ji-Chang Ren ¦ Sheet1 |  |  |  | Al9.6Cr15.2Fe36Ni27.6Cu11.6 | [32 empty] | 5.0 ¦ 5 |  | BCC+FCC
Al16.1Cr13.9Co26.3Ni31.6Cu12.1 | Al16.1_Co26.3_Cr13.9_Cu12.1_Ni31.6 | 5 | Merged_Eutectic_HEA_AllProps.xlsx ¦ Final_HEA_Database.xlsx ¦ Dataset_HEAs.xlsx | Ji-Chang Ren ¦ Sheet1 |  |  |  | Al16.1Cr13.9Co26.3Ni31.6Cu12.1 | [32 empty] | 5.0 ¦ 5 |  | FCC
Mn8.7Fe48.3Co9Ni10.9Cu23.1 | Co9.0_Cu23.1_Fe48.3_Mn8.7_Ni10.9 | 5 | Merged_Eutectic_HEA_AllProps.xlsx ¦ Final_HEA_Database.xlsx ¦ Dataset_HEAs.xlsx | Ji-Chang Ren ¦ Sheet1 |  |  |  | Mn8.7Fe48.3Co9Ni10.9Cu23.1 | [32 empty] | 5.0 ¦ 5 |  | BCC
Mn13.4Fe25.7Co21.9Ni26.1Cu12.9 | Co21.9_Cu12.9_Fe25.7_Mn13.4_Ni26.1 | 5 | Merged_Eutectic_HEA_AllProps.xlsx ¦ Final_HEA_Database.xlsx ¦ Dataset_HEAs.xlsx | Ji-Chang Ren ¦ Sheet1 |  |  |  | Mn13.4Fe25.7Co21.9Ni26.1Cu12.9 | [32 empty] | 5.0 ¦ 5 |  | FCC
Cu25Al10 Ni25 Fe20 Co 20 | Al10.0_Co20.0_Cu25.0_Fe20.0_Ni25.0 | 5 | Merged_Eutectic_HEA_AllProps.xlsx ¦ Final_HEA_Database.xlsx ¦ Dataset_HEAs.xlsx | Sheet1 ¦ Xiaoya Huang |  |  |  | Cu25Al10 Ni25 Fe20 Co 20 | [32 empty] | 5.0 ¦ 5 |  | FCC
FeCoNiCuMo0.2 | Co23.81_Cu23.81_Fe23.81_Mo4.76_Ni23.81 | 5 | Merged_Eutectic_HEA_AllProps.xlsx ¦ Final_HEA_Database.xlsx ¦ Dataset_HEAs.xlsx | Sheet1 ¦ Xiaoya Huang |  |  |  | FeCoNiCuMo0.2 | [32 empty] | 5.0 ¦ 5 |  | FCC
FeCoNiCuMo0.6 | Co21.74_Cu21.74_Fe21.74_Mo13.04_Ni21.74 | 5 | Merged_Eutectic_HEA_AllProps.xlsx ¦ Final_HEA_Database.xlsx ¦ Dataset_HEAs.xlsx | Sheet1 ¦ Xiaoya Huang |  |  |  | FeCoNiCuMo0.6 | [32 empty] | 5.0 ¦ 5 |  | FCC
FeCoNiCuMo0.4 | Co22.73_Cu22.73_Fe22.73_Mo9.09_Ni22.73 | 5 | Merged_Eutectic_HEA_AllProps.xlsx ¦ Final_HEA_Database.xlsx ¦ Dataset_HEAs.xlsx | Sheet1 ¦ Xiaoya Huang |  |  |  | FeCoNiCuMo0.4 | [32 empty] | 5.0 ¦ 5 |  | FCC
Al0.1CoFeNiCr0.9 | Al2.5_Co25.0_Cr22.5_Fe25.0_Ni25.0 | 5 | Merged_Eutectic_HEA_AllProps.xlsx ¦ Final_HEA_Database.xlsx ¦ Dataset_HEAs.xlsx | Sheet1 ¦ Xiaoya Huang |  |  |  | Al0.1CoFeNiCr0.9 | [32 empty] | 5.0 ¦ 5 |  | FCC
Al0.2CoFeNiCr0.8 | Al5.0_Co25.0_Cr20.0_Fe25.0_Ni25.0 | 5 | Merged_Eutectic_HEA_AllProps.xlsx ¦ Final_HEA_Database.xlsx ¦ Dataset_HEAs.xlsx | Sheet1 ¦ Xiaoya Huang |  |  |  | Al0.2CoFeNiCr0.8 | [32 empty] | 5.0 ¦ 5 |  | FCC
Al0.3CoFeNiCr0.7 | Al7.5_Co25.0_Cr17.5_Fe25.0_Ni25.0 | 5 | Merged_Eutectic_HEA_AllProps.xlsx ¦ Final_HEA_Database.xlsx ¦ Dataset_HEAs.xlsx | Sheet1 ¦ Xiaoya Huang |  |  |  | Al0.3CoFeNiCr0.7 | [32 empty] | 5.0 ¦ 5 |  | FCC
Al13Cr23.5Fe20Co20Ni23.5 | Al13.0_Co20.0_Cr23.5_Fe20.0_Ni23.5 | 5 | Final_HEA_Database.xlsx ¦ Dataset_HEAs.xlsx | Junaidi Syarif ¦ Sheet1 ¦ Xiaoya Huang |  |  |  | Al13Cr23.5Fe20Co20Ni23.5 ¦ Fe20Co20Cr23.5Ni23.5Al13 ¦ Al13Cr23.5Fe20Co20Ni23.5 ¦ Fe20Co20Cr23.5Ni23.5Al13 | [34 empty] | FCC
Al18Cr21Fe20Co20Ni21 | Al18.0_Co20.0_Cr21.0_Fe20.0_Ni21.0 | 5 | Merged_Eutectic_HEA_AllProps.xlsx ¦ Final_HEA_Database.xlsx ¦ Dataset_HEAs.xlsx | Sheet1 ¦ Xiaoya Huang |  |  |  | Al18Cr21Fe20Co20Ni21 | [32 empty] | 5.0 ¦ 5 |  | BCC
CoCu0.5FeNiTa0.1 | Co27.78_Cu13.89_Fe27.78_Ni27.78_Ta2.78 | 5 | Merged_Eutectic_HEA_AllProps.xlsx ¦ Final_HEA_Database.xlsx ¦ Dataset_HEAs.xlsx | Sheet1 ¦ Xiaoya Huang |  |  |  | CoCu0.5FeNiTa0.1 | [32 empty] | 5.0 ¦ 5 |  | FCC
CrMoVNbFe0.2 | Cr23.81_Fe4.76_Mo23.81_Nb23.81_V23.81 | 5 | Merged_Eutectic_HEA_AllProps.xlsx ¦ Final_HEA_Database.xlsx ¦ Dataset_HEAs.xlsx | Sheet1 ¦ Xiaoya Huang |  |  |  | CrMoVNbFe0.2 | [32 empty] | 5.0 ¦ 5 |  | BCC
(FeNiCrMn)95Co5 | Co1.3_Cr24.68_Fe24.68_Mn24.68_Ni24.68 | 5 | Merged_Eutectic_HEA_AllProps.xlsx ¦ Final_HEA_Database.xlsx ¦ Dataset_HEAs.xlsx | Sheet1 ¦ Xiaoya Huang |  |  |  | (FeNiCrMn)95Co5 | [32 empty] | 5.0 ¦ 5 |  | FCC
(FeNiCrMn)90Co10 | Co2.7_Cr24.32_Fe24.32_Mn24.32_Ni24.32 | 5 | Merged_Eutectic_HEA_AllProps.xlsx ¦ Final_HEA_Database.xlsx ¦ Dataset_HEAs.xlsx | Sheet1 ¦ Xiaoya Huang |  |  |  | (FeNiCrMn)90Co10 | [32 empty] | 5.0 ¦ 5 |  | FCC
(FeNiCrMn)85Co15 | Co4.23_Cr23.94_Fe23.94_Mn23.94_Ni23.94 | 5 | Merged_Eutectic_HEA_AllProps.xlsx ¦ Final_HEA_Database.xlsx ¦ Dataset_HEAs.xlsx | Sheet1 ¦ Xiaoya Huang |  |  |  | (FeNiCrMn)85Co15 | [32 empty] | 5.0 ¦ 5 |  | FCC
(FeNiCrMn)66.7Co33.3 | Co11.1_Cr22.23_Fe22.23_Mn22.23_Ni22.23 | 5 | Merged_Eutectic_HEA_AllProps.xlsx ¦ Final_HEA_Database.xlsx ¦ Dataset_HEAs.xlsx | Sheet1 ¦ Xiaoya Huang |  |  |  | (FeNiCrMn)66.7Co33.3 | [32 empty] | 5.0 ¦ 5 |  | FCC
AlLi0.4MgZn0.5Sn0.2 | Al32.26_Li12.9_Mg32.26_Sn6.45_Zn16.13 | 5 | HEA dataset-1200 instances-NEW.xlsx ¦ Merged_Eutectic_HEA_AllProps.xlsx ¦ Final_HEA_Database.xlsx | Sheet1 | Mg2Sn/Li2MgSn+Mg32(AlZn)49+Al | 0.0 | 0.32258 | AlLi0.4MgZn0.5Sn0.2 | 5.71 | 0.0 | 0.0 |  |  | 0.0 | 0.0 | 0.0 |  |  |  | 0.0 |  | 0.0 |  |  | 0.26 |  | 0.0 |  |  |  | 0.0 |  | 0.12903 |  | 0.32258 | 0.0 | 0.0 | 0.0 | 0.0 | 0.0 | 5.0 ¦ 5 | 0.0 |  | MIP | 0.0 | 0.0 | https://doi.org/10.1007/s11837-014-1059-z | 0.0 | 0.064516 |  | 0.0 |  | 0.0 |  | 0.0 | 3.94 |  | 0.0 | 0.0 | 0.16129 | 0.0 | -3.68 | 12.18
AlCoCrCu0.5Fe | Al22.22_Co22.22_Cr22.22_Cu11.11_Fe22.22 | 5 | HEA dataset-1200 instances-NEW.xlsx ¦ Merged_Eutectic_HEA_AllProps.xlsx ¦ Final_HEA_Database.xlsx ¦ Dataset_HEAs.xlsx | Qingwei Guo ¦ supA ¦ Qinan Han ¦ Swati Singh ¦ Sheet1 | FCC+BCC | 0.0 | 0.222222 | AlCoCrCu0.5Fe | 5.8657963 | 0.0 | 0.0 |  |  | 0.0 | 0.0 | 0.222222 |  |  |  | 0.222222 |  | 0.11111 |  |  | 0.116978419 |  | 0.222222 |  |  |  | 0.0 |  | 0.0 |  | 0.0 | 0.0 | 0.0 | 0.0 | 0.0 | 0.0 | 5.0 ¦ 5 | 0.0 | FCC+IM ¦ BCC+FCC ¦ FCC+IM ¦ BCC+FCC ¦ FCC+IM ; BCC+FCC ¦ FCC+IM ; BCC+FCC | FCC_BCC | 0.0 | 0.0 | https://doi.org/10.3166/acsm.31.669-684 | 0.0 | 0.0 |  | 0.0 |  | 0.0 |  | 0.0 | 7.0 |  | 0.0 | 0.0 | 0.0 | 0.0 | -6.12345679 | 13.142923940149625
AlCoCrCuFe | Al20.0_Co20.0_Cr20.0_Cu20.0_Fe20.0 | 5 | HEA dataset-1200 instances-NEW.xlsx ¦ Merged_Eutectic_HEA_AllProps.xlsx ¦ Final_HEA_Database.xlsx ¦ Dataset_HEAs.xlsx | SupB ¦ Qinan Han ¦ Swati Singh ¦ Sheet1 ¦ Gorsse ¦ supA | FCC+BCC | 0.0 | 0.2 | AlCoCrCuFe | 5.57953969060536 | 0.0 | 0.0 |  |  | 0.0 | 0.0 | 0.2 |  |  |  | 0.2 |  | 0.2 |  |  | 0.1184229707447 |  | 0.2 |  |  |  | 0.0 |  | 0.0 |  | 0.0 | 0.0 | 0.0 | 0.0 | 0.0 | 0.0 | 5.0 ¦ 5 | 0.0 | FCC+IM ¦ BCC ¦ BCC+FCC ¦ FCC+IM ¦ BCC ¦ BCC+FCC ¦ FCC+IM ; BCC ; BCC+FCC ¦ FCC+IM ; BCC ; BCC+FCC | FCC_BCC | 0.0 | 0.0 | https://doi.org/10.1007/s11661-005-0283-0 | 0.0 | 0.0 |  | 0.0 |  | 0.0 |  | 0.0 | 7.4 |  | 0.0 | 0.0 | 0.0 | 0.0 | -2.56 | 13.3785362629601
Al0.5Co1.5CrFeNi1.5 | Al9.09_Co27.27_Cr18.18_Fe18.18_Ni27.27 | 5 | Merged_Eutectic_HEA_AllProps.xlsx ¦ Final_HEA_Database.xlsx ¦ Dataset_HEAs.xlsx | Junaidi Syarif ¦ Sheet1 |  |  |  | Al0.5Co1.5CrFeNi1.5 | [32 empty] | 5.0 ¦ 5 |  | FCC ¦ FCC+IM ¦ FCC ¦ FCC+IM ¦ FCC ; FCC+IM ¦ FCC ; FCC+IM
AlCoCrCu0.5Ni | Al22.22_Co22.22_Cr22.22_Cu11.11_Ni22.22 | 5 | HEA dataset-1200 instances-NEW.xlsx ¦ Final_HEA_Database.xlsx ¦ Dataset_HEAs.xlsx | Qingwei Guo ¦ Yeh_book ¦ X. Yang2012 ¦ Qinan Han ¦ Swati Singh ¦ Sheet1 ¦ supA | BCC | 0.0 | 0.222222 | AlCoCrCu0.5Ni ¦ CoCrNiCu0.5Al ¦ AlCoCrCu0.5Ni ¦ CoCrNiCu0.5Al | 5.8053397 | 0.0 | 0.0 |  |  | 0.0 | 0.0 | 0.222222 |  |  |  | 0.222222 |  | 0.11111 |  |  | 0.13114877 |  | 0.0 |  |  |  | 0.0 |  | 0.0 |  | 0.0 | 0.0 | 0.0 | 0.0 | 0.0 | 0.222222 |  | 0.0 | BCC+FCC+IM ¦ BCC ¦ BCC+FCC ¦ BCC+FCC+IM ¦ BCC ¦ BCC+FCC | BCC | 0.0 | 0.0 | https://doi.org/10.3166/acsm.31.669-684 | 0.0 | 0.0 |  | 0.0 |  | 0.0 |  | 0.0 | 7.444444444 |  | 0.0 | 0.0 | 0.0 | 0.0 | -10.17283951 | 13.142923940149625
AlCoCrCuNi | Al20.0_Co20.0_Cr20.0_Cu20.0_Ni20.0 | 5 | HEA dataset-1200 instances-NEW.xlsx ¦ Final_HEA_Database.xlsx ¦ Dataset_HEAs.xlsx | Qingwei Guo ¦ SupB ¦ Yeh_book ¦ X. Yang2012 ¦ Qinan Han ¦ Swati Singh ¦ Sheet1 ¦ supA | FCC+BCC | 0.0 | 0.2 | AlCoCrCuNi ¦ CoCrNiCuAl ¦ CuNiAlCoCr ¦ AlCoCrCuNi ¦ CoCrNiCuAl ¦ CuNiAlCoCr | 5.52420505453893 | 0.0 | 0.0 |  |  | 0.0 | 0.0 | 0.2 |  |  |  | 0.2 |  | 0.2 |  |  | 0.129522198869537 |  | 0.0 |  |  |  | 0.0 |  | 0.0 |  | 0.0 | 0.0 | 0.0 | 0.0 | 0.0 | 0.2 |  | 0.0 | BCC+FCC | FCC_BCC | 0.0 | 0.0 | https://doi.org/10.1016/j.msea.2007.01.122 | 0.0 | 0.0 |  | 0.0 |  | 0.0 |  | 0.0 | 7.8 |  | 0.0 | 0.0 | 0.0 | 0.0 | -6.56 | 13.3785362629601
Al0.1CoCrFeNi | Al2.44_Co24.39_Cr24.39_Fe24.39_Ni24.39 | 5 | HEA dataset-1200 instances-NEW.xlsx ¦ Merged_Eutectic_HEA_AllProps.xlsx ¦ Final_HEA_Database.xlsx ¦ Dataset_HEAs.xlsx | Ronald Machaka ¦ Qingwei Guo ¦ SupB ¦ search ¦ Swati Singh ¦ Sheet1 ¦ supA | FCC | 0.0 | 0.024390244 | Al0.1CoCrFeNi | 2.3 | 0.0 | 0.0 |  |  | 0.0 | 0.0 | 0.243902439 |  |  |  | 0.243902439 |  | 0.0 |  |  | 0.1 |  | 0.243902439 |  |  |  | 0.0 |  | 0.0 |  | 0.0 | 0.0 | 0.0 | 0.0 | 0.0 | 0.243902439 | 5.0 ¦ 5 | 0.0 | FCC | FCC | 0.0 | 0.0 | https://doi.org/10.1016/j.msea.2019.04.025 | 0.0 | 0.0 |  | 0.0 |  | 0.0 |  | 0.0 | 8.12 |  | 0.0 | 0.0 | 0.0 | 0.0 | -5.04 | 12.2
Al0.25CoCrFeNi | Al5.88_Co23.53_Cr23.53_Fe23.53_Ni23.53 | 5 | HEA dataset-1200 instances-NEW.xlsx ¦ Final_HEA_Database.xlsx ¦ Dataset_HEAs.xlsx | Qingwei Guo ¦ Denis ¦ SupB ¦ Junaidi Syarif ¦ Ghouchan ¦ supA ¦ X. Yang2012 ¦ Swati Singh ¦ Sheet1 ¦ Gorsse ¦ Ankit Singh Negi | FCC | 0.0 | 0.058823 ¦ 0.05882 ¦ 0.058823 ¦ 0.05882 | Al0.25CoCrFeNi ¦ CoCrFeNiAl0.25 ¦ Al0.25FeCrCoNi ¦ NiCoFeCrAl0.25 ¦ Al0.25CoCrFeNi ¦ CoCrFeNiAl0.25 ¦ Al0.25FeCrCoNi ¦ NiCoFeCrAl0.25 | 3.4780138000000003 ¦ 3.4780138189494 ¦ 3.4780138000000003 ¦ 3.4780138189494 | 0.0 | 0.0 |  |  | 0.0 | 0.0 | 0.2359 ¦ 0.23529 ¦ 0.2359 ¦ 0.23529 |  |  |  | 0.2359 ¦ 0.23529 ¦ 0.2359 ¦ 0.23529 |  | 0.0 |  |  | 0.106026046 ¦ 0.106026046287455 ¦ 0.106026046 ¦ 0.106026046287455 |  | 0.2359 ¦ 0.23529 ¦ 0.2359 ¦ 0.23529 |  |  |  | 0.0 |  | 0.0 |  | 0.0 | 0.0 | 0.0 | 0.0 | 0.0 | 0.2359 ¦ 0.23529 ¦ 0.2359 ¦ 0.23529 |  | 0.0 | FCC | FCC | 0.0 | 0.0 | https://doi.org/10.1016/j.jallcom.2017.12.333 ¦ https://doi.org/10.1016/j.jallcom.2009.08.090 ¦ https://doi.org/10.1016/j.jallcom.2017.12.333 ¦ https://doi.org/10.1016/j.jallcom.2009.08.090 | 0.0 | 0.0 |  | 0.0 |  | 0.0 |  | 0.0 | 7.941176471 ¦ 7.94117647058824 ¦ 7.941176471 ¦ 7.94117647058824 |  | 0.0 | 0.0 | 0.0 | 0.0 | -6.75432526 ¦ -6.75432525951557 ¦ -6.75432526 ¦ -6.75432525951557 | 12.705450623441397 ¦ 12.705450623948627 ¦ 12.705450623441397 ¦ 12.705450623948627
Al0.3CoCrFeNi | Al6.98_Co23.26_Cr23.26_Fe23.26_Ni23.26 | 5 | HEA dataset-1200 instances-NEW.xlsx ¦ Final_HEA_Database.xlsx ¦ Dataset_HEAs.xlsx | Ronald Machaka ¦ Denis ¦ Qingwei Guo ¦ SupB ¦ Ghouchan ¦ Yeh_book ¦ search ¦ Swati Singh ¦ Sheet1 ¦ supA | IM ¦ FCC+L12 ¦ IM ¦ FCC+L12 | 0.0 | 0.069767442 ¦ 0.069767 ¦ 0.069767442 ¦ 0.069767 | Al0.3CoCrFeNi ¦ CoCrFeNiAl0.3 ¦ NiCoFeCrAl0.3 ¦ Al0.3CoCrFeNi ¦ CoCrFeNiAl0.3 ¦ NiCoFeCrAl0.3 | 3.49 ¦ 3.7575521550928497 ¦ 3.49 ¦ 3.7575521550928497 | 0.0 | 0.0 |  |  | 0.0 | 0.0 | 0.23255814 ¦ 0.232558 ¦ 0.23255814 ¦ 0.232558 |  |  |  | 0.23255814 ¦ 0.232558 ¦ 0.23255814 ¦ 0.232558 |  | 0.0 |  |  | 0.11 ¦ 0.107516333798784 ¦ 0.11 ¦ 0.107516333798784 |  | 0.23255814 ¦ 0.232558 ¦ 0.23255814 ¦ 0.232558 |  |  |  | 0.0 |  | 0.0 |  | 0.0 | 0.0 | 0.0 | 0.0 | 0.0 | 0.23255814 ¦ 0.232558 ¦ 0.23255814 ¦ 0.232558 |  | 0.0 | FCC ¦ IM ¦ FCC+IM ¦ FCC ¦ IM ¦ FCC+IM | MIP | 0.0 | 0.0 | https://doi.org/10.1016/j.matdes.2017.02.072 ¦ 10.1016/j.matdes.2017.02.072 ¦ https://doi.org/10.1016/j.scriptamat.2016.06.019 ¦ https://doi.org/10.1016/j.matdes.2017.02.072 ¦ 10.1016/j.matdes.2017.02.072 ¦ https://doi.org/10.1016/j.scriptamat.2016.06.019 | 0.0 | 0.0 |  | 0.0 |  | 0.0 |  | 0.0 | 7.88 ¦ 7.88372093023256 ¦ 7.88 ¦ 7.88372093023256 |  | 0.0 | 0.0 | 0.0 | 0.0 | -7.27 ¦ -7.26879394267171 ¦ -7.27 ¦ -7.26879394267171 | 12.83 ¦ 12.823051748353366 ¦ 12.83 ¦ 12.823051748353366
FeCrNiAlTi0.2 | Al23.81_Cr23.81_Fe23.81_Ni23.81_Ti4.76 | 5 | Merged_Eutectic_HEA_AllProps.xlsx ¦ Final_HEA_Database.xlsx ¦ Dataset_HEAs.xlsx | Junaidi Syarif ¦ Sheet1 |  |  |  | FeCrNiAlTi0.2 | [32 empty] | 5.0 ¦ 5 |  | BCC+IM
Al0.6CoCrFeNi2.1 | Al10.53_Co17.54_Cr17.54_Fe17.54_Ni36.84 | 5 | Merged_Eutectic_HEA_AllProps.xlsx ¦ Final_HEA_Database.xlsx ¦ Dataset_HEAs.xlsx | Junaidi Syarif ¦ Sheet1 |  |  |  | Al0.6CoCrFeNi2.1 | [32 empty] | 5.0 ¦ 5 |  | FCC+IM
Al0.7CoCrFeNi2.1 | Al12.07_Co17.24_Cr17.24_Fe17.24_Ni36.21 | 5 | Merged_Eutectic_HEA_AllProps.xlsx ¦ Final_HEA_Database.xlsx ¦ Dataset_HEAs.xlsx | Junaidi Syarif ¦ Sheet1 |  |  |  | Al0.7CoCrFeNi2.1 | [32 empty] | 5.0 ¦ 5 |  | FCC+IM
Al0.85CoCrFeNi2.1 | Al14.29_Co16.81_Cr16.81_Fe16.81_Ni35.29 | 5 | Merged_Eutectic_HEA_AllProps.xlsx ¦ Final_HEA_Database.xlsx ¦ Dataset_HEAs.xlsx | Junaidi Syarif ¦ Sheet1 |  |  |  | Al0.85CoCrFeNi2.1 | [32 empty] | 5.0 ¦ 5 |  | FCC+IM
Al1.1CoCrFeNi2.1 | Al17.74_Co16.13_Cr16.13_Fe16.13_Ni33.87 | 5 | Merged_Eutectic_HEA_AllProps.xlsx ¦ Final_HEA_Database.xlsx ¦ Dataset_HEAs.xlsx | Junaidi Syarif ¦ Sheet1 |  |  |  | Al1.1CoCrFeNi2.1 | [32 empty] | 5.0 ¦ 5 |  | IM
Al2.75CoCrFeNi | Al40.74_Co14.81_Cr14.81_Fe14.81_Ni14.81 | 5 | Merged_Eutectic_HEA_AllProps.xlsx ¦ Final_HEA_Database.xlsx ¦ Dataset_HEAs.xlsx | Junaidi Syarif ¦ Sheet1 |  |  |  | Al2.75CoCrFeNi | [32 empty] | 5.0 ¦ 5 |  | BCC+IM
Al0.41NiCoFeCr | Al9.3_Co22.68_Cr22.68_Fe22.68_Ni22.68 | 5 | Merged_Eutectic_HEA_AllProps.xlsx ¦ Final_HEA_Database.xlsx ¦ Dataset_HEAs.xlsx | Junaidi Syarif ¦ Sheet1 |  |  |  | Al0.41NiCoFeCr | [32 empty] | 5.0 ¦ 5 |  | BCC+FCC
Al0.57NiCoFeCr | Al12.47_Co21.88_Cr21.88_Fe21.88_Ni21.88 | 5 | Merged_Eutectic_HEA_AllProps.xlsx ¦ Final_HEA_Database.xlsx ¦ Dataset_HEAs.xlsx | Junaidi Syarif ¦ Sheet1 |  |  |  | Al0.57NiCoFeCr | [32 empty] | 5.0 ¦ 5 |  | BCC+FCC+IM
Al0.74NiCoFeCr | Al15.61_Co21.1_Cr21.1_Fe21.1_Ni21.1 | 5 | Merged_Eutectic_HEA_AllProps.xlsx ¦ Final_HEA_Database.xlsx ¦ Dataset_HEAs.xlsx | Junaidi Syarif ¦ Sheet1 |  |  |  | Al0.74NiCoFeCr | [32 empty] | 5.0 ¦ 5 |  | BCC+FCC+IM
Al0.92NiCoFeCr | Al18.7_Co20.33_Cr20.33_Fe20.33_Ni20.33 | 5 | Merged_Eutectic_HEA_AllProps.xlsx ¦ Final_HEA_Database.xlsx ¦ Dataset_HEAs.xlsx | Junaidi Syarif ¦ Sheet1 |  |  |  | Al0.92NiCoFeCr | [32 empty] | 5.0 ¦ 5 |  | BCC+IM
Al1.33NiCoFeCr | Al24.95_Co18.76_Cr18.76_Fe18.76_Ni18.76 | 5 | Merged_Eutectic_HEA_AllProps.xlsx ¦ Final_HEA_Database.xlsx ¦ Dataset_HEAs.xlsx | Junaidi Syarif ¦ Sheet1 |  |  |  | Al1.33NiCoFeCr | [32 empty] | 5.0 ¦ 5 |  | BCC+IM
Al0.3CoCr2FeNi | Al5.66_Co18.87_Cr37.74_Fe18.87_Ni18.87 | 5 | Merged_Eutectic_HEA_AllProps.xlsx ¦ Final_HEA_Database.xlsx ¦ Dataset_HEAs.xlsx | Qinan Han ¦ Sheet1 ¦ supA |  |  |  | Al0.3CoCr2FeNi | [32 empty] | 5.0 ¦ 5 |  | BCC+FCC+IM
HfNb0.6Ti0.8V0.4Zr1.2 | Hf25.0_Nb15.0_Ti20.0_V10.0_Zr30.0 | 5 | Merged_Eutectic_HEA_AllProps.xlsx ¦ Final_HEA_Database.xlsx ¦ Dataset_HEAs.xlsx | Qingwei Guo ¦ Sheet1 |  |  |  | HfNb0.6Ti0.8V0.4Zr1.2 | [32 empty] | 5.0 ¦ 5 |  | BCC
MoNbTaV0.4W1.6 | Mo20.0_Nb20.0_Ta20.0_V8.0_W32.0 | 5 | Merged_Eutectic_HEA_AllProps.xlsx ¦ Final_HEA_Database.xlsx ¦ Dataset_HEAs.xlsx | Qingwei Guo ¦ Sheet1 |  |  |  | MoNbTaV0.4W1.6 | [32 empty] | 5.0 ¦ 5 |  | BCC
TiNbTaZrW0.3 | Nb23.26_Ta23.26_Ti23.26_W6.98_Zr23.26 | 5 | Merged_Eutectic_HEA_AllProps.xlsx ¦ Final_HEA_Database.xlsx ¦ Dataset_HEAs.xlsx | Qingwei Guo ¦ Sheet1 |  |  |  | TiNbTaZrW0.3 | [32 empty] | 5.0 ¦ 5 |  | BCC
CrMoTaVW | Cr20.0_Mo20.0_Ta20.0_V20.0_W20.0 | 5 | Merged_Eutectic_HEA_AllProps.xlsx ¦ Final_HEA_Database.xlsx ¦ Dataset_HEAs.xlsx | Qingwei Guo ¦ Sheet1 |  |  |  | CrMoTaVW | [32 empty] | 5.0 ¦ 5 |  | BCC
TiNbTaZrW0.5 | Nb22.22_Ta22.22_Ti22.22_W11.11_Zr22.22 | 5 | Merged_Eutectic_HEA_AllProps.xlsx ¦ Final_HEA_Database.xlsx ¦ Dataset_HEAs.xlsx | Qingwei Guo ¦ Sheet1 |  |  |  | TiNbTaZrW0.5 | [32 empty] | 5.0 ¦ 5 |  | BCC
TiNbTaZrW0.7 | Nb21.28_Ta21.28_Ti21.28_W14.89_Zr21.28 | 5 | Merged_Eutectic_HEA_AllProps.xlsx ¦ Final_HEA_Database.xlsx ¦ Dataset_HEAs.xlsx | Qingwei Guo ¦ Sheet1 |  |  |  | TiNbTaZrW0.7 | [32 empty] | 5.0 ¦ 5 |  | BCC
MoNbReTaW | Mo20.0_Nb20.0_Re20.0_Ta20.0_W20.0 | 5 | Merged_Eutectic_HEA_AllProps.xlsx ¦ Final_HEA_Database.xlsx ¦ Dataset_HEAs.xlsx | Qingwei Guo ¦ Sheet1 |  |  |  | MoNbReTaW | [32 empty] | 5.0 ¦ 5 |  | BCC
Al0.375CoCrFeNi | Al8.57_Co22.86_Cr22.86_Fe22.86_Ni22.86 | 5 | HEA dataset-1200 instances-NEW.xlsx ¦ Final_HEA_Database.xlsx ¦ Dataset_HEAs.xlsx | Qingwei Guo ¦ Denis ¦ Junaidi Syarif ¦ Ghouchan ¦ supA ¦ Yeh_book ¦ X. Yang2012 ¦ Swati Singh ¦ Sheet1 ¦ Gorsse ¦ Ankit Singh Negi | FCC | 0.0 | 0.085714 | Al0.375CoCrFeNi ¦ CoCrFeNiAl0.375 ¦ NiCoFeCrAl0.375 ¦ Al0.375CoCrFeNi ¦ CoCrFeNiAl0.375 ¦ NiCoFeCrAl0.375 | 4.11713403122079 | 0.0 | 0.0 |  |  | 0.0 | 0.0 | 0.22857 |  |  |  | 0.22857 |  | 0.0 |  |  | 0.109565375135448 |  | 0.22857 |  |  |  | 0.0 |  | 0.0 |  | 0.0 | 0.0 | 0.0 | 0.0 | 0.0 | 0.22857 |  | 0.0 | FCC | FCC | 0.0 | 0.0 | https://doi.org/10.1016/j.jallcom.2009.08.090 | 0.0 | 0.0 |  | 0.0 |  | 0.0 |  | 0.0 | 7.8 |  | 0.0 | 0.0 | 0.0 | 0.0 | -7.9934693877551 | 12.967394834905653
LiEu3SiCl3O4 | Cl25.0_Eu25.0_Li8.33_O33.33_Si8.33 | 5 | Eutectic_HEA_Candidates_Filtered.xlsx ¦ Final_HEA_Database.xlsx | Sheet1 | [8 empty] | 0.471 |  |  |  |  | Cl25.0Eu25.0Li8.3O33.3Si8.3 | 12.25069882956051 |  | {'crystal_system': 'Orthorhombic', 'symbol': 'Pmna', 'number': 53, 'point_group': 'mmm', 'symprec': 0.1, 'angle_tolerance': 5.0, 'version': '2.5.0'} |  |  | 4.808763506158762 |  | 0.0 |  |  | -3.029376486944446 | LiEu3SiCl3O4 |  | False |  | mp-679929 | [6 empty] | 5 ¦ 5.0 | [10 empty] | True |  |  |  |  | 913.3933377372197
BaSr3Pd2(OF)4 | Ba7.14_F28.57_O28.57_Pd14.29_Sr21.43 | 5 | Eutectic_HEA_Candidates_Filtered.xlsx ¦ Final_HEA_Database.xlsx | Sheet1 | [8 empty] | 0.0 |  |  |  |  | Ba7.1F28.6O28.6Pd14.3Sr21.4 | 12.57451909777005 |  | {'crystal_system': 'Tetragonal', 'symbol': 'P4mm', 'number': 99, 'point_group': '4mm', 'symprec': 0.1, 'angle_tolerance': 5.0, 'version': '2.5.0'} |  |  | 5.512675262489667 |  | 0.06993684857143401 |  |  | -2.887423437857143 | BaSr3Pd2(OF)4 |  | True |  | mp-1227694 | [6 empty] | 5 ¦ 5.0 | [10 empty] | False |  |  |  |  | 226.8256519160521
BaSrPd(OF)2 | Ba14.29_F28.57_O28.57_Pd14.29_Sr14.29 | 5 | Eutectic_HEA_Candidates_Filtered.xlsx ¦ Final_HEA_Database.xlsx | Sheet1 | [8 empty] | 0.0 |  |  |  |  | Ba14.3F28.6O28.6Pd14.3Sr14.3 | 12.88525374543137 |  | {'crystal_system': 'Tetragonal', 'symbol': 'I4mm', 'number': 107, 'point_group': '4mm', 'symprec': 0.1, 'angle_tolerance': 5.0, 'version': '2.5.0'} |  |  | 5.658871117861819 |  | 0.077644804285716 |  |  | -2.865230598571429 | BaSrPd(OF)2 |  | True |  | mp-1227333 | [6 empty] | 5 ¦ 5.0 | [10 empty] | False |  |  |  |  | 117.7758379574874
Na2EuC(OF)3 | C10.0_Eu10.0_F30.0_Na20.0_O30.0 | 5 | Eutectic_HEA_Candidates_Filtered.xlsx ¦ Final_HEA_Database.xlsx | Sheet1 | [8 empty] | 0.0246 |  |  |  |  | C10.0Eu10.0F30.0Na20.0O30.0 | 12.51080979052542 |  | {'crystal_system': 'Orthorhombic', 'symbol': 'Pbca', 'number': 61, 'point_group': 'mmm', 'symprec': 0.1, 'angle_tolerance': 5.0, 'version': '2.5.0'} |  |  | 3.935241292482204 |  | 0.0 |  |  | -2.836207078775864 | Na2EuC(OF)3 |  | True |  | mp-556836 | [6 empty] | 5 ¦ 5.0 | [10 empty] | True |  |  |  |  | 1063.178259899979
KMnP(OF)3 | F33.33_K11.11_Mn11.11_O33.33_P11.11 | 5 | Eutectic_HEA_Candidates_Filtered.xlsx ¦ Final_HEA_Database.xlsx | Sheet1 | [8 empty] | 0.1509 |  |  |  |  | F33.3K11.1Mn11.1O33.3P11.1 | 12.17848342398222 |  | {'crystal_system': 'Monoclinic', 'symbol': 'P2_1/c', 'number': 14, 'point_group': '2/m', 'symprec': 0.1, 'angle_tolerance': 5.0, 'version': '2.5.0'} |  |  | 2.993060539676256 |  | 0.0 |  |  | -2.784951782758209 | KMnP(OF)3 |  | False |  | mp-1198325 | [6 empty] | 5 ¦ 5.0 | [10 empty] | True |  |  |  |  | 510.4204471734379
Ba2Mn2Se2OF2 | Ba22.22_F22.22_Mn22.22_O11.11_Se22.22 | 5 | Eutectic_HEA_Candidates_Filtered.xlsx ¦ Final_HEA_Database.xlsx | Sheet1 | [8 empty] | 0.0 |  |  |  |  | Ba22.2F22.2Mn22.2O11.1Se22.2 | 13.14521343892854 |  | {'crystal_system': 'Tetragonal', 'symbol': 'I4/mmm', 'number': 139, 'point_group': '4/mmm', 'symprec': 0.1, 'angle_tolerance': 5.0, 'version': '2.5.0'} |  |  | 5.300809103539581 |  | 0.0 |  |  | -2.546645978394396 | Ba2Mn2Se2OF2 |  | True |  | mp-1080029 | [6 empty] | 5 ¦ 5.0 | [10 empty] | True |  |  |  |  | 186.8436227291669
Sr2Ti2As2OF2 | As22.22_F22.22_O11.11_Sr22.22_Ti22.22 | 5 | Eutectic_HEA_Candidates_Filtered.xlsx ¦ Final_HEA_Database.xlsx | Sheet1 | [8 empty] | 0.0 |  |  |  |  | As22.2F22.2O11.1Sr22.2Ti22.2 | 13.14521343892854 |  | {'crystal_system': 'Tetragonal', 'symbol': 'I4/mmm', 'number': 139, 'point_group': '4/mmm', 'symprec': 0.1, 'angle_tolerance': 5.0, 'version': '2.5.0'} |  |  | 4.918121240826843 |  | 0.0 |  |  | -2.546133841851851 | Sr2Ti2As2OF2 |  | True |  | mp-1079747 | [6 empty] | 5 ¦ 5.0 | [10 empty] | True |  |  |  |  | 160.3145128118207
UH2C(OF)3 | C10.0_F30.0_H20.0_O30.0_U10.0 | 5 | Eutectic_HEA_Candidates_Filtered.xlsx ¦ Final_HEA_Database.xlsx | Sheet1 | [8 empty] | 0.1751 |  |  |  |  | C10.0F30.0H20.0O30.0U10.0 | 12.51080979052542 |  | {'crystal_system': 'Monoclinic', 'symbol': 'C2/c', 'number': 15, 'point_group': '2/m', 'symprec': 0.1, 'angle_tolerance': 5.0, 'version': '2.5.0'} |  |  | 5.053999611813325 |  | 0.053613707300008 |  |  | -2.518064875500001 | UH2C(OF)3 |  | True |  | mp-1200440 | [6 empty] | 5 ¦ 5.0 | [10 empty] | False |  |  |  |  | 469.2470850899942
CsMnMo(OF)3 | Cs11.11_F33.33_Mn11.11_Mo11.11_O33.33 | 5 | Eutectic_HEA_Candidates_Filtered.xlsx ¦ Final_HEA_Database.xlsx | Sheet1 | [8 empty] | 0.018799999999999 |  |  |  |  | Cs11.1F33.3Mn11.1Mo11.1O33.3 | 12.17848342398222 |  | {'crystal_system': 'Monoclinic', 'symbol': 'C2/c', 'number': 15, 'point_group': '2/m', 'symprec': 0.1, 'angle_tolerance': 5.0, 'version': '2.5.0'} |  |  | 4.12959346965915 |  | 0.07929212969907601 |  |  | -2.4648248897318 | CsMnMo(OF)3 |  | False |  | mp-699398 | [6 empty] | 5 ¦ 5.0 | [10 empty] | False |  |  |  |  | 312.6599488198196
Sr2Ti2Sb2OF2 | F22.22_O11.11_Sb22.22_Sr22.22_Ti22.22 | 5 | Eutectic_HEA_Candidates_Filtered.xlsx ¦ Final_HEA_Database.xlsx | Sheet1 | [8 empty] | 0.0 |  |  |  |  | F22.2O11.1Sb22.2Sr22.2Ti22.2 | 13.14521343892854 |  | {'crystal_system': 'Tetragonal', 'symbol': 'I4/mmm', 'number': 139, 'point_group': '4/mmm', 'symprec': 0.1, 'angle_tolerance': 5.0, 'version': '2.5.0'} |  |  | 5.291020900595123 |  | 0.0 |  |  | -2.447743253518519 | Sr2Ti2Sb2OF2 |  | True |  | mp-1079717 | [6 empty] | 5 ¦ 5.0 | [10 empty] | True |  |  |  |  | 178.4155108138995
Sr2Fe2Se2OF2 | F22.22_Fe22.22_O11.11_Se22.22_Sr22.22 | 5 | Eutectic_HEA_Candidates_Filtered.xlsx ¦ Final_HEA_Database.xlsx | Sheet1 | [8 empty] | 0.0 |  |  |  |  | F22.2Fe22.2O11.1Se22.2Sr22.2 | 13.14521343892854 |  | {'crystal_system': 'Tetragonal', 'symbol': 'I4/mmm', 'number': 139, 'point_group': '4/mmm', 'symprec': 0.1, 'angle_tolerance': 5.0, 'version': '2.5.0'} |  |  | 5.049978139928863 |  | 0.010261624444442 |  |  | -2.352246551076388 | Sr2Fe2Se2OF2 |  | True |  | mp-550944 | [6 empty] | 5 ¦ 5.0 | [10 empty] | False |  |  |  |  | 164.0311286504055
Sr2Ti2Bi2OF2 | Bi22.22_F22.22_O11.11_Sr22.22_Ti22.22 | 5 | Eutectic_HEA_Candidates_Filtered.xlsx ¦ Final_HEA_Database.xlsx | Sheet1 | [8 empty] | 0.0 |  |  |  |  | Bi22.2F22.2O11.1Sr22.2Ti22.2 | 13.14521343892854 |  | {'crystal_system': 'Tetragonal', 'symbol': 'I4/mmm', 'number': 139, 'point_group': '4/mmm', 'symprec': 0.1, 'angle_tolerance': 5.0, 'version': '2.5.0'} |  |  | 6.571444457709696 |  | 0.0 |  |  | -2.291211857962963 | Sr2Ti2Bi2OF2 |  | True |  | mp-1078216 | [6 empty] | 5 ¦ 5.0 | [10 empty] | True |  |  |  |  | 187.7313226726436
La5Cu4P4(ClO2)2 | Cl10.53_Cu21.05_La26.32_O21.05_P21.05 | 5 | Eutectic_HEA_Candidates_Filtered.xlsx ¦ Final_HEA_Database.xlsx | Sheet1 | [8 empty] | 0.0 |  |  |  |  | Cl10.5Cu21.1La26.3O21.1P21.1 | 13.07281298024002 |  | {'crystal_system': 'Tetragonal', 'symbol': 'I4/mmm', 'number': 139, 'point_group': '4/mmm', 'symprec': 0.1, 'angle_tolerance': 5.0, 'version': '2.5.0'} |  |  | 5.89248357200148 |  | 0.001727874736841 |  |  | -2.191816937030075 | La5Cu4P4(ClO2)2 |  | True |  | mp-1105348 | [6 empty] | 5 ¦ 5.0 | [10 empty] | False |  |  |  |  | 340.2839397833087
La5Cu4As4(ClO2)2 | As21.05_Cl10.53_Cu21.05_La26.32_O21.05 | 5 | Eutectic_HEA_Candidates_Filtered.xlsx ¦ Final_HEA_Database.xlsx | Sheet1 | [8 empty] | 0.0 |  |  |  |  | As21.1Cl10.5Cu21.1La26.3O21.1 | 13.07281298024002 |  | {'crystal_system': 'Tetragonal', 'symbol': 'I4/mmm', 'number': 139, 'point_group': '4/mmm', 'symprec': 0.1, 'angle_tolerance': 5.0, 'version': '2.5.0'} |  |  | 6.405580348123681 |  | 0.0 |  |  | -2.150403105 | La5Cu4As4(ClO2)2 |  | True |  | mp-1188264 | [6 empty] | 5 ¦ 5.0 | [10 empty] | True |  |  |  |  | 358.5976301473391
K4Np3H8Cl7O10 | Cl21.88_H25.0_K12.5_Np9.38_O31.25 | 5 | Eutectic_HEA_Candidates_Filtered.xlsx ¦ Final_HEA_Database.xlsx | Sheet1 | [8 empty] | 0.2418 |  |  |  |  | Cl21.9H25.0K12.5Np9.4O31.2 | 12.6735966620076 |  | {'crystal_system': 'Triclinic', 'symbol': 'P-1', 'number': 2, 'point_group': '-1', 'symprec': 0.1, 'angle_tolerance': 5.0, 'version': '2.5.0'} |  |  | 3.638338699291891 |  | 0.019513218947915 |  |  | -2.148874753445313 | K4Np3H8Cl7O10 |  | True |  | mp-1199713 | [6 empty] | 5 ¦ 5.0 | [10 empty] | False |  |  |  |  | 1171.690812189161
La4FeAs4Ru3O4 | As25.0_Fe6.25_La25.0_O25.0_Ru18.75 | 5 | Eutectic_HEA_Candidates_Filtered.xlsx ¦ Final_HEA_Database.xlsx | Sheet1 | [8 empty] | 0.0 |  |  |  |  | As25.0Fe6.2La25.0O25.0Ru18.8 | 12.69446491644096 |  | {'crystal_system': 'Tetragonal', 'symbol': 'P-42m', 'number': 111, 'point_group': '222', 'symprec': 0.1, 'angle_tolerance': 5.0, 'version': '2.5.0'} ¦ {'crystal_system': 'Tetragonal', 'symbol': 'P-4m2', 'number': 115, 'point_group': '-42m', 'symprec': 0.1, 'angle_tolerance': 5.0, 'version': '2.5.0'} ¦ {'crystal_system': 'Tetragonal', 'symbol': 'P-42m', 'number': 111, 'point_group': '222', 'symprec': 0.1, 'angle_tolerance': 5.0, 'version': '2.5.0'} ¦ {'crystal_system': 'Tetragonal', 'symbol': 'P-4m2', 'number': 115, 'point_group': '-42m', 'symprec': 0.1, 'angle_tolerance': 5.0, 'version': '2.5.0'} |  |  | 7.131326850360142 ¦ 7.133356908350724 ¦ 7.131326850360142 ¦ 7.133356908350724 |  | 0.010493521180556 ¦ 0.013308916493056 ¦ 0.010493521180556 ¦ 0.013308916493056 |  |  | -1.9740845578125 ¦ -1.9712691625 ¦ -1.9740845578125 ¦ -1.9712691625 | La4FeAs4Ru3O4 |  | True |  | mp-1223053 ¦ mp-1223024 ¦ mp-1223053 ¦ mp-1223024 | [6 empty] | 5 ¦ 5.0 | [10 empty] | False |  |  |  |  | 595.3361070095816 ¦ 595.1666823142182 ¦ 595.3361070095816 ¦ 595.1666823142182
BaNaCuClO2 | Ba16.67_Cl16.67_Cu16.67_Na16.67_O33.33 | 5 | Eutectic_HEA_Candidates_Filtered.xlsx ¦ Final_HEA_Database.xlsx | Sheet1 | [8 empty] | 0.0 |  |  |  |  | Ba16.7Cl16.7Cu16.7Na16.7O33.3 | 12.97574634077025 |  | {'crystal_system': 'Tetragonal', 'symbol': 'P4mm', 'number': 99, 'point_group': '4mm', 'symprec': 0.1, 'angle_tolerance': 5.0, 'version': '2.5.0'} |  |  | 4.326178030619475 |  | 0.096381777708332 |  |  | -1.935399973563218 | BaNaCuClO2 |  | True |  | mp-1232325 | [6 empty] | 5 ¦ 5.0 | [10 empty] | False |  |  |  |  | 111.8167628644548
Sr4Mn2Cu3(SO)4 | Cu17.65_Mn11.76_O23.53_S23.53_Sr23.53 | 5 | Eutectic_HEA_Candidates_Filtered.xlsx ¦ Final_HEA_Database.xlsx | Sheet1 | [8 empty] | 0.0 |  |  |  |  | Cu17.6Mn11.8O23.5S23.5Sr23.5 | 13.12974428115867 |  | {'crystal_system': 'Orthorhombic', 'symbol': 'Ibam', 'number': 72, 'point_group': 'mmm', 'symprec': 0.1, 'angle_tolerance': 5.0, 'version': '2.5.0'} ¦ {'crystal_system': 'Orthorhombic', 'symbol': 'C222', 'number': 21, 'point_group': '222', 'symprec': 0.1, 'angle_tolerance': 5.0, 'version': '2.5.0'} ¦ {'crystal_system': 'Orthorhombic', 'symbol': 'Ibam', 'number': 72, 'point_group': 'mmm', 'symprec': 0.1, 'angle_tolerance': 5.0, 'version': '2.5.0'} ¦ {'crystal_system': 'Orthorhombic', 'symbol': 'C222', 'number': 21, 'point_group': '222', 'symprec': 0.1, 'angle_tolerance': 5.0, 'version': '2.5.0'} |  |  | 4.952813835121414 ¦ 4.959905128099722 ¦ 4.952813835121414 ¦ 4.959905128099722 |  | 0.037546268161761 ¦ 0.039782010514703 ¦ 0.037546268161761 ¦ 0.039782010514703 |  |  | -1.899515855344828 ¦ -1.897280112991886 ¦ -1.899515855344828 ¦ -1.897280112991886 | Sr4Mn2Cu3(SO)4 |  | True |  | mp-555856 ¦ mp-1218477 ¦ mp-555856 ¦ mp-1218477 | [6 empty] | 5 ¦ 5.0 | [10 empty] | False |  |  |  |  | 565.4371114423874 ¦ 564.6286927096721 ¦ 565.4371114423874 ¦ 564.6286927096721
BaNaCuBrO2 | Ba16.67_Br16.67_Cu16.67_Na16.67_O33.33 | 5 | Eutectic_HEA_Candidates_Filtered.xlsx ¦ Final_HEA_Database.xlsx | Sheet1 | [8 empty] | 0.0 |  |  |  |  | Ba16.7Br16.7Cu16.7Na16.7O33.3 | 12.97574634077025 |  | {'crystal_system': 'Tetragonal', 'symbol': 'P4mm', 'number': 99, 'point_group': '4mm', 'symprec': 0.1, 'angle_tolerance': 5.0, 'version': '2.5.0'} |  |  | 4.775916113707821 |  | 0.082586881875002 |  |  | -1.861984041063219 | BaNaCuBrO2 |  | True |  | mp-1147772 | [6 empty] | 5 ¦ 5.0 | [10 empty] | False |  |  |  |  | 116.7423865357151
Sr4Mn2Cu3(SeO)4 | Cu17.65_Mn11.76_O23.53_Se23.53_Sr23.53 | 5 | Eutectic_HEA_Candidates_Filtered.xlsx ¦ Final_HEA_Database.xlsx | Sheet1 | [8 empty] | 0.0 |  |  |  |  | Cu17.6Mn11.8O23.5Se23.5Sr23.5 | 13.12974428115867 |  | {'crystal_system': 'Orthorhombic', 'symbol': 'C222', 'number': 21, 'point_group': '222', 'symprec': 0.1, 'angle_tolerance': 5.0, 'version': '2.5.0'} |  |  | 5.632321761870365 |  | 0.002125516911764 |  |  | -1.858075806190415 | Sr4Mn2Cu3(SeO)4 |  | True |  | mp-1218497 | [6 empty] | 5 ¦ 5.0 | [10 empty] | False |  |  |  |  | 303.9130867704319
Pr4FeAs4Ru3O4 | As25.0_Fe6.25_O25.0_Pr25.0_Ru18.75 | 5 | Eutectic_HEA_Candidates_Filtered.xlsx ¦ Final_HEA_Database.xlsx | Sheet1 | [8 empty] | 0.0 |  |  |  |  | As25.0Fe6.2O25.0Pr25.0Ru18.8 | 12.69446491644096 |  | {'crystal_system': 'Tetragonal', 'symbol': 'P-4m2', 'number': 115, 'point_group': '-42m', 'symprec': 0.1, 'angle_tolerance': 5.0, 'version': '2.5.0'} |  |  | 7.238673665310637 |  | 0.050420384895832 |  |  | -1.847283442291666 | Pr4FeAs4Ru3O4 |  | True |  | mp-1219902 | [6 empty] | 5 ¦ 5.0 | [10 empty] | False |  |  |  |  | 295.0909342858114
Sr2CdCu(SO)2 | Cd12.5_Cu12.5_O25.0_S25.0_Sr25.0 | 5 | Eutectic_HEA_Candidates_Filtered.xlsx ¦ Final_HEA_Database.xlsx | Sheet1 | [8 empty] | 0.0 |  |  |  |  | Cd12.5Cu12.5O25.0S25.0Sr25.0 | 12.96635773314462 |  | {'crystal_system': 'Tetragonal', 'symbol': 'I-4m2', 'number': 119, 'point_group': '-42m', 'symprec': 0.1, 'angle_tolerance': 5.0, 'version': '2.5.0'} |  |  | 4.889016108208843 |  | 0.09293196773437401 |  |  | -1.843880208124999 | Sr2CdCu(SO)2 |  | True |  | mp-1232336 | [6 empty] | 5 ¦ 5.0 | [10 empty] | False |  |  |  |  | 151.9328122382141
Al0.44CoCrFeNi | Al9.91_Co22.52_Cr22.52_Fe22.52_Ni22.52 | 5 | HEA dataset-1200 instances-NEW.xlsx ¦ Merged_Eutectic_HEA_AllProps.xlsx ¦ Final_HEA_Database.xlsx ¦ Dataset_HEAs.xlsx | Denis ¦ supA ¦ Qinan Han ¦ Swati Singh ¦ Sheet1 | IM | 0.0 | 0.099099 | Al0.44CoCrFeNi | 4.3843775 | 0.0 | 0.0 |  |  | 0.0 | 0.0 | 0.225225 |  |  |  | 0.225225 |  | 0.0 |  |  | 0.111178253 |  | 0.225225 |  |  |  | 0.0 |  | 0.0 |  | 0.0 | 0.0 | 0.0 | 0.0 | 0.0 | 0.225225 | 5.0 ¦ 5 | 0.0 | FCC+IM ¦ IM ¦ BCC+FCC ¦ FCC+IM ¦ IM ¦ BCC+FCC ¦ FCC+IM ; IM ; BCC+FCC ¦ FCC+IM ; IM ; BCC+FCC | MIP | 0.0 | 0.0 | https://zenodo.org/record/5155150#.Y6gku3ZBw2w | 0.0 | 0.0 |  | 0.0 |  | 0.0 |  | 0.0 | 7.72972973 |  | 0.0 | 0.0 | 0.0 | 0.0 | -8.578849119 | 13.067438154613466
Cs2CeAsS3Cl2 | As11.11_Ce11.11_Cl22.22_Cs22.22_S33.33 | 5 | Eutectic_HEA_Candidates_Filtered.xlsx ¦ Final_HEA_Database.xlsx | Sheet1 | [8 empty] | 0.1059 |  |  |  |  | As11.1Ce11.1Cl22.2Cs22.2S33.3 | 12.66184843145538 |  | {'crystal_system': 'Orthorhombic', 'symbol': 'Pnma', 'number': 62, 'point_group': 'mmm', 'symprec': 0.1, 'angle_tolerance': 5.0, 'version': '2.5.0'} |  |  | 3.739559749600784 |  | 0.027071029560183 |  |  | -1.748870264367815 | Cs2CeAsS3Cl2 |  | True |  | mp-572902 | [6 empty] | 5 ¦ 5.0 | [10 empty] | False |  |  |  |  | 1150.879286642068
Sr2MnCu2(SO)2 | Cu22.22_Mn11.11_O22.22_S22.22_Sr22.22 | 5 | Eutectic_HEA_Candidates_Filtered.xlsx ¦ Final_HEA_Database.xlsx | Sheet1 | [8 empty] | 0.0 |  |  |  |  | Cu22.2Mn11.1O22.2S22.2Sr22.2 | 13.14521343892854 |  | {'crystal_system': 'Tetragonal', 'symbol': 'I4/mmm', 'number': 139, 'point_group': 'mmm', 'symprec': 0.1, 'angle_tolerance': 5.0, 'version': '2.5.0'} |  |  | 5.063769154366898 |  | 0.08708801520833001 |  |  | -1.742359545881226 | Sr2MnCu2(SO)2 |  | True |  | mp-551219 | [6 empty] | 5 ¦ 5.0 | [10 empty] | False |  |  |  |  | 297.3620921184936
LaCeSb2(SBr)4 | Br33.33_Ce8.33_La8.33_S33.33_Sb16.67 | 5 | Eutectic_HEA_Candidates_Filtered.xlsx ¦ Final_HEA_Database.xlsx | Sheet1 | [8 empty] | 0.433199999999999 |  |  |  |  | Br33.3Ce8.3La8.3S33.3Sb16.7 | 12.01527539757436 |  | {'crystal_system': 'Monoclinic', 'symbol': 'P2_1/c', 'number': 14, 'point_group': '2/m', 'symprec': 0.1, 'angle_tolerance': 5.0, 'version': '2.5.0'} |  |  | 4.616394992427177 |  | 0.01067698091667 |  |  | -1.603971059166665 | LaCeSb2(SBr)4 |  | False |  | mp-1223434 | [6 empty] | 5 ¦ 5.0 | [10 empty] | False |  |  |  |  | 1396.254976005763
Hg3BI2(OF2)2 | B8.33_F33.33_Hg25.0_I16.67_O16.67 | 5 | Eutectic_HEA_Candidates_Filtered.xlsx ¦ Final_HEA_Database.xlsx | Sheet1 | [8 empty] | 0.2261 |  |  |  |  | B8.3F33.3Hg25.0I16.7O16.7 | 12.61322258516538 |  | {'crystal_system': 'Monoclinic', 'symbol': 'P2_1/c', 'number': 14, 'point_group': '2/m', 'symprec': 0.1, 'angle_tolerance': 5.0, 'version': '2.5.0'} |  |  | 5.995684045702898 |  | 0.046033311002604 |  |  | -1.57455595138889 | Hg3BI2(OF2)2 |  | True |  | mp-1212477 | [6 empty] | 5 ¦ 5.0 | [10 empty] | False |  |  |  |  | 1079.443112943647
Sr2MnZn2(AsO)2 | As22.22_Mn11.11_O22.22_Sr22.22_Zn22.22 | 5 | Eutectic_HEA_Candidates_Filtered.xlsx ¦ Final_HEA_Database.xlsx | Sheet1 | [8 empty] | 0.0 |  |  |  |  | As22.2Mn11.1O22.2Sr22.2Zn22.2 | 13.14521343892854 |  | {'crystal_system': 'Tetragonal', 'symbol': 'I4/mmm', 'number': 139, 'point_group': '4/mmm', 'symprec': 0.1, 'angle_tolerance': 5.0, 'version': '2.5.0'} |  |  | 5.418260490325081 |  | 0.000464351111108 |  |  | -1.503426578103449 | Sr2MnZn2(AsO)2 |  | True |  | mp-862748 | [6 empty] | 5 ¦ 5.0 | [10 empty] | False |  |  |  |  | 166.3640539558457
Ba2MnZn2(AsO)2 | As22.22_Ba22.22_Mn11.11_O22.22_Zn22.22 | 5 | Eutectic_HEA_Candidates_Filtered.xlsx ¦ Final_HEA_Database.xlsx | Sheet1 | [8 empty] | 0.0 |  |  |  |  | As22.2Ba22.2Mn11.1O22.2Zn22.2 | 13.14521343892854 |  | {'crystal_system': 'Tetragonal', 'symbol': 'I4/mmm', 'number': 139, 'point_group': '4/mmm', 'symprec': 0.1, 'angle_tolerance': 5.0, 'version': '2.5.0'} |  |  | 5.866713983757045 |  | 0.0 |  |  | -1.476176074492338 | Ba2MnZn2(AsO)2 |  | True |  | mp-19045 | [6 empty] | 5 ¦ 5.0 | [10 empty] | True |  |  |  |  | 727.1427339249725
Sr2Mn2Cu(AsO)2 | As22.22_Cu11.11_Mn22.22_O22.22_Sr22.22 | 5 | Eutectic_HEA_Candidates_Filtered.xlsx ¦ Final_HEA_Database.xlsx | Sheet1 | [8 empty] | 0.0 |  |  |  |  | As22.2Cu11.1Mn22.2O22.2Sr22.2 | 13.14521343892854 |  | {'crystal_system': 'Tetragonal', 'symbol': 'I-4m2', 'number': 119, 'point_group': '-42m', 'symprec': 0.1, 'angle_tolerance': 5.0, 'version': '2.5.0'} |  |  | 5.480194678971176 |  | 0.035786533333332 |  |  | -1.448966391206897 | Sr2Mn2Cu(AsO)2 |  | True |  | mp-1218747 | [6 empty] | 5 ¦ 5.0 | [10 empty] | False |  |  |  |  | 160.7466190601576
CuH4Pb2(ClO2)2 | Cl15.38_Cu7.69_H30.77_O30.77_Pb15.38 | 5 | Eutectic_HEA_Candidates_Filtered.xlsx ¦ Final_HEA_Database.xlsx | Sheet1 | [8 empty] | 0.175999999999999 |  |  |  |  | Cl15.4Cu7.7H30.8O30.8Pb15.4 | 12.45910332843463 |  | {'crystal_system': 'Tetragonal', 'symbol': 'P4mm', 'number': 99, 'point_group': '4mm', 'symprec': 0.1, 'angle_tolerance': 5.0, 'version': '2.5.0'} |  |  | 5.173362246521188 |  | 0.018150092403844 |  |  | -1.325931599615384 | CuH4Pb2(ClO2)2 |  | False |  | mp-643378 | [6 empty] | 5 ¦ 5.0 | [10 empty] | False |  |  |  |  | 198.0057743735543
ZnCuH3ClO3 | Cl11.11_Cu11.11_H33.33_O33.33_Zn11.11 | 5 | Eutectic_HEA_Candidates_Filtered.xlsx ¦ Final_HEA_Database.xlsx | Sheet1 | [8 empty] | 0.387399999999999 |  |  |  |  | Cl11.1Cu11.1H33.3O33.3Zn11.1 | 12.17848342398222 |  | {'crystal_system': 'Monoclinic', 'symbol': 'P2_1/m', 'number': 11, 'point_group': '2/m', 'symprec': 0.1, 'angle_tolerance': 5.0, 'version': '2.5.0'} |  |  | 3.276456052217606 |  | 0.033418885416665 |  |  | -1.275127442638888 | ZnCuH3ClO3 |  | False |  | mp-1105196 | [6 empty] | 5 ¦ 5.0 | [10 empty] | False |  |  |  |  | 218.3639631523803
K2Cu5H8(Cl4O3)2 | Cl27.59_Cu17.24_H27.59_K6.9_O20.69 | 5 | Eutectic_HEA_Candidates_Filtered.xlsx ¦ Final_HEA_Database.xlsx | Sheet1 | [8 empty] | 0.3197 |  |  |  |  | Cl27.6Cu17.2H27.6K6.9O20.7 | 12.67067179458937 |  | {'crystal_system': 'Monoclinic', 'symbol': 'P2_1/c', 'number': 14, 'point_group': '2/m', 'symprec': 0.1, 'angle_tolerance': 5.0, 'version': '2.5.0'} |  |  | 2.814124355900251 |  | 0.043086754913796 |  |  | -1.215630823603448 | K2Cu5H8(Cl4O3)2 |  | True |  | mp-707879 | [6 empty] | 5 ¦ 5.0 | [10 empty] | False |  |  |  |  | 924.7749686189511
ZnCu3H6(ClO3)2 | Cl11.11_Cu16.67_H33.33_O33.33_Zn5.56 | 5 | Eutectic_HEA_Candidates_Filtered.xlsx ¦ Final_HEA_Database.xlsx | Sheet1 | [8 empty] | 0.0 ¦ 0.065599999999999 ¦ 0.0 ¦ 0.065599999999999 |  |  |  |  | Cl11.1Cu16.7H33.3O33.3Zn5.6 | 11.93680092024564 |  | {'crystal_system': 'Trigonal', 'symbol': 'R-3m', 'number': 166, 'point_group': '-3m', 'symprec': 0.1, 'angle_tolerance': 5.0, 'version': '2.5.0'} ¦ {'crystal_system': 'Trigonal', 'symbol': 'P-3m1', 'number': 164, 'point_group': '-3m', 'symprec': 0.1, 'angle_tolerance': 5.0, 'version': '2.5.0'} ¦ {'crystal_system': 'Trigonal', 'symbol': 'R-3m', 'number': 166, 'point_group': '-3m', 'symprec': 0.1, 'angle_tolerance': 5.0, 'version': '2.5.0'} ¦ {'crystal_system': 'Trigonal', 'symbol': 'P-3m1', 'number': 164, 'point_group': '-3m', 'symprec': 0.1, 'angle_tolerance': 5.0, 'version': '2.5.0'} |  |  | 3.62404006389751 ¦ 3.544452350756551 ¦ 3.62404006389751 ¦ 3.544452350756551 |  | 0.03736615097222101 ¦ 0.04210342986111 ¦ 0.03736615097222101 ¦ 0.04210342986111 |  |  | -1.176382942638888 ¦ -1.171645663749999 ¦ -1.176382942638888 ¦ -1.171645663749999 | ZnCu3H6(ClO3)2 |  | False |  | mp-1189352 ¦ mp-560161 ¦ mp-1189352 ¦ mp-560161 | [6 empty] | 5 ¦ 5.0 | [10 empty] | False |  |  |  |  | 196.5669064954104 ¦ 200.9806519824454 ¦ 196.5669064954104 ¦ 200.9806519824454
Cu3NiH6(ClO3)2 | Cl11.11_Cu16.67_H33.33_Ni5.56_O33.33 | 5 | Eutectic_HEA_Candidates_Filtered.xlsx ¦ Final_HEA_Database.xlsx | Sheet1 | [8 empty] | 0.0 |  |  |  |  | Cl11.1Cu16.7H33.3Ni5.6O33.3 | 11.93680092024564 |  | {'crystal_system': 'Trigonal', 'symbol': 'R-3m', 'number': 166, 'point_group': '2/m', 'symprec': 0.1, 'angle_tolerance': 5.0, 'version': '2.5.0'} |  |  | 3.639985976219143 |  | 0.0 |  |  | -1.141104620138889 | Cu3NiH6(ClO3)2 |  | False |  | mp-557210 | [6 empty] | 5 ¦ 5.0 | [10 empty] | True |  |  |  |  | 385.284357028461
Ag14H8I4(OF2)5 | Ag34.15_F24.39_H19.51_I9.76_O12.2 | 5 | Eutectic_HEA_Candidates_Filtered.xlsx ¦ Final_HEA_Database.xlsx | Sheet1 | [8 empty] | 0.0 |  |  |  |  | Ag34.1F24.4H19.5I9.8O12.2 | 12.58372604836204 |  | {'crystal_system': 'Monoclinic', 'symbol': 'P2_1', 'number': 4, 'point_group': '2', 'symprec': 0.1, 'angle_tolerance': 5.0, 'version': '2.5.0'} |  |  | 5.875801279355779 |  | 0.06120279920731501 |  |  | -1.033485704593495 | Ag14H8I4(OF2)5 |  | True |  | mp-1229305 | [6 empty] | 5 ¦ 5.0 | [10 empty] | False |  |  |  |  | 1297.625301558004
Cu4Bi3Pb(SeO)4 | Bi18.75_Cu25.0_O25.0_Pb6.25_Se25.0 | 5 | Eutectic_HEA_Candidates_Filtered.xlsx ¦ Final_HEA_Database.xlsx | Sheet1 | [8 empty] | 0.0 |  |  |  |  | Bi18.8Cu25.0O25.0Pb6.2Se25.0 | 12.69446491644096 |  | {'crystal_system': 'Tetragonal', 'symbol': 'I4mm', 'number': 107, 'point_group': '4mm', 'symprec': 0.1, 'angle_tolerance': 5.0, 'version': '2.5.0'} |  |  | 8.315546472020696 |  | 0.0 |  |  | -0.968228658085937 | Cu4Bi3Pb(SeO)4 |  | True |  | mp-1225836 | [6 empty] | 5 ¦ 5.0 | [10 empty] | True |  |  |  |  | 293.1787698778162
Cr4FeCu(SeS)4 | Cr28.57_Cu7.14_Fe7.14_S28.57_Se28.57 | 5 | Eutectic_HEA_Candidates_Filtered.xlsx ¦ Final_HEA_Database.xlsx | Sheet1 | [8 empty] | 0.0 |  |  |  |  | Cr28.6Cu7.1Fe7.1S28.6Se28.6 | 12.06199293697774 |  | {'crystal_system': 'Cubic', 'symbol': 'F-43m', 'number': 216, 'point_group': '-43m', 'symprec': 0.1, 'angle_tolerance': 5.0, 'version': '2.5.0'} |  |  | 4.799242297138056 |  | 0.051029134642856 |  |  | -0.788362952098214 | Cr4FeCu(SeS)4 |  | False |  | mp-1226331 | [6 empty] | 5 ¦ 5.0 | [10 empty] | False |  |  |  |  | 266.9306864095614
K6Mo6C5Se8N5 | C16.67_K20.0_Mo20.0_N16.67_Se26.67 | 5 | Eutectic_HEA_Candidates_Filtered.xlsx ¦ Final_HEA_Database.xlsx | Sheet1 | [8 empty] | 0.1655 |  |  |  |  | C16.7K20.0Mo20.0N16.7Se26.7 | 13.248330278275 |  | {'crystal_system': 'Tetragonal', 'symbol': 'I4', 'number': 79, 'point_group': '4', 'symprec': 0.1, 'angle_tolerance': 5.0, 'version': '2.5.0'} |  |  | 3.966245643927108 |  | 0.020820351840907 |  |  | -0.7429328850750001 | K6Mo6C5Se8N5 |  | True |  | mp-1224269 | [6 empty] | 5 ¦ 5.0 | [10 empty] | False |  |  |  |  | 658.1443342943285
Cd2GaAg(SeS)2 | Ag12.5_Cd25.0_Ga12.5_S25.0_Se25.0 | 5 | Eutectic_HEA_Candidates_Filtered.xlsx ¦ Final_HEA_Database.xlsx | Sheet1 | [8 empty] | 0.0 ¦ 0.05759999999999901 ¦ 0.0 ¦ 0.05759999999999901 |  |  |  |  | Ag12.5Cd25.0Ga12.5S25.0Se25.0 | 12.96635773314462 |  | {'crystal_system': 'Monoclinic', 'symbol': 'Cm', 'number': 8, 'point_group': 'm', 'symprec': 0.1, 'angle_tolerance': 5.0, 'version': '2.5.0'} ¦ {'crystal_system': 'Monoclinic', 'symbol': 'Pm', 'number': 6, 'point_group': 'm', 'symprec': 0.1, 'angle_tolerance': 5.0, 'version': '2.5.0'} ¦ {'crystal_system': 'Monoclinic', 'symbol': 'Cm', 'number': 8, 'point_group': 'm', 'symprec': 0.1, 'angle_tolerance': 5.0, 'version': '2.5.0'} ¦ {'crystal_system': 'Monoclinic', 'symbol': 'Pm', 'number': 6, 'point_group': 'm', 'symprec': 0.1, 'angle_tolerance': 5.0, 'version': '2.5.0'} |  |  | 4.95950103016698 ¦ 4.907600824512129 ¦ 4.95950103016698 ¦ 4.907600824512129 |  | 0.0852731325 ¦ 0.098944657500001 ¦ 0.0852731325 ¦ 0.098944657500001 |  |  | -0.7121552636067691 ¦ -0.698483738606769 ¦ -0.7121552636067691 ¦ -0.698483738606769 | Cd2GaAg(SeS)2 |  | True |  | mp-1226974 ¦ mp-1226965 ¦ mp-1226974 ¦ mp-1226965 | [6 empty] | 5 ¦ 5.0 | [10 empty] | False |  |  |  |  | 209.0826341090883 ¦ 211.2937821011824 ¦ 209.0826341090883 ¦ 211.2937821011824
CrAgSn(SeS)2 | Ag14.29_Cr14.29_S28.57_Se28.57_Sn14.29 | 5 | Eutectic_HEA_Candidates_Filtered.xlsx ¦ Final_HEA_Database.xlsx | Sheet1 | [8 empty] | 0.0 |  |  |  |  | Ag14.3Cr14.3S28.6Se28.6Sn14.3 | 12.88525374543137 |  | {'crystal_system': 'Orthorhombic', 'symbol': 'Imm2', 'number': 44, 'point_group': 'mm2', 'symprec': 0.1, 'angle_tolerance': 5.0, 'version': '2.5.0'} |  |  | 5.19238862424471 |  | 0.011779940571428 |  |  | -0.6980410130505941 | CrAgSn(SeS)2 |  | True |  | mp-1226317 | [6 empty] | 5 ¦ 5.0 | [10 empty] | False |  |  |  |  | 320.201844660732
Zn3Cu6Sn3(SeS2)4 | Cu25.0_S33.33_Se16.67_Sn12.5_Zn12.5 | 5 | Eutectic_HEA_Candidates_Filtered.xlsx ¦ Final_HEA_Database.xlsx | Sheet1 | [8 empty] | 0.05419999999999901 |  |  |  |  | Cu25.0S33.3Se16.7Sn12.5Zn12.5 | 12.73093430115846 |  | {'crystal_system': 'Monoclinic', 'symbol': 'Cm', 'number': 8, 'point_group': 'm', 'symprec': 0.1, 'angle_tolerance': 5.0, 'version': '2.5.0'} |  |  | 4.845318854433366 |  | 0.014658027833331 |  |  | -0.672556203098958 | Zn3Cu6Sn3(SeS2)4 |  | True |  | mp-1216044 | [6 empty] | 5 ¦ 5.0 | [10 empty] | False |  |  |  |  | 516.1188119204973
ZnCu2Sn(SeS)2 | Cu25.0_S25.0_Se25.0_Sn12.5_Zn12.5 | 5 | Eutectic_HEA_Candidates_Filtered.xlsx ¦ Final_HEA_Database.xlsx | Sheet1 | [8 empty] | 0.0 |  |  |  |  | Cu25.0S25.0Se25.0Sn12.5Zn12.5 | 12.96635773314462 |  | {'crystal_system': 'Orthorhombic', 'symbol': 'Fmm2', 'number': 42, 'point_group': 'mm2', 'symprec': 0.1, 'angle_tolerance': 5.0, 'version': '2.5.0'} |  |  | 5.030281410516711 |  | 0.019601152374999 |  |  | -0.657577606835937 | ZnCu2Sn(SeS)2 |  | True |  | mp-1215668 | [6 empty] | 5 ¦ 5.0 | [10 empty] | False |  |  |  |  | 176.0340328759507
Te2Mo3W(SeS2)2 | Mo25.0_S33.33_Se16.67_Te16.67_W8.33 | 5 | Eutectic_HEA_Candidates_Filtered.xlsx ¦ Final_HEA_Database.xlsx | Sheet1 | [8 empty] | 0.0 |  |  |  |  | Mo25.0S33.3Se16.7Te16.7W8.3 | 12.61322258516538 |  | {'crystal_system': 'Trigonal', 'symbol': 'P3m1', 'number': 156, 'point_group': '3m', 'symprec': 0.1, 'angle_tolerance': 5.0, 'version': '2.5.0'} |  |  | 4.483883837636341 ¦ 4.56086974377818 ¦ 4.59953759812583 ¦ 4.562944035313083 ¦ 4.72630520912394 ¦ 4.722032624330804 ¦ 4.75578742592675 ¦ 4.732228414279565 ¦ 4.724970823467482 ¦ 4.727483749439189 ¦ 4.723870674314265 ¦ 4.539309252134399 ¦ 4.497896443507264 ¦ 4.716484014655956 ¦ 4.54273579340648 ¦ 4.72265339909684 ¦ 4.720621318057034 ¦ 4.483883837636341 ¦ 4.56086974377818 ¦ 4.59953759812583 ¦ 4.562944035313083 ¦ 4.72630520912394 ¦ 4.722032624330804 ¦ 4.75578742592675 ¦ 4.732228414279565 ¦ 4.724970823467482 ¦ 4.727483749439189 ¦ 4.723870674314265 ¦ 4.539309252134399 ¦ 4.497896443507264 ¦ 4.716484014655956 ¦ 4.54273579340648 ¦ 4.72265339909684 ¦ 4.720621318057034 |  | 0.07513726541666 ¦ 0.075254887083325 ¦ 0.07525895874999401 ¦ 0.07539628124999301 ¦ 0.075622936249992 ¦ 0.075880183749994 ¦ 0.075958614583328 ¦ 0.076217526249994 ¦ 0.076410706249994 ¦ 0.07642304041666001 ¦ 0.076765863749994 ¦ 0.091336772916662 ¦ 0.09144109874999601 ¦ 0.09168711624999301 ¦ 0.09175862874999201 ¦ 0.09183785041665901 ¦ 0.091880973749994 ¦ 0.07513726541666 ¦ 0.075254887083325 ¦ 0.07525895874999401 ¦ 0.07539628124999301 ¦ 0.075622936249992 ¦ 0.075880183749994 ¦ 0.075958614583328 ¦ 0.076217526249994 ¦ 0.076410706249994 ¦ 0.07642304041666001 ¦ 0.076765863749994 ¦ 0.091336772916662 ¦ 0.09144109874999601 ¦ 0.09168711624999301 ¦ 0.09175862874999201 ¦ 0.09183785041665901 ¦ 0.091880973749994 |  |  | -0.651620525364587 ¦ -0.6515029036979221 ¦ -0.651498832031253 ¦ -0.651361509531253 ¦ -0.6511348545312541 ¦ -0.6508776070312521 ¦ -0.650799176197921 ¦ -0.650540264531253 ¦ -0.650347084531252 ¦ -0.6503347503645871 ¦ -0.6499919270312541 ¦ -0.635421017864587 ¦ -0.6353166920312531 ¦ -0.6350706745312541 ¦ -0.6349991620312541 ¦ -0.6349199403645871 ¦ -0.6348768170312531 ¦ -0.651620525364587 ¦ -0.6515029036979221 ¦ -0.651498832031253 ¦ -0.651361509531253 ¦ -0.6511348545312541 ¦ -0.6508776070312521 ¦ -0.650799176197921 ¦ -0.650540264531253 ¦ -0.650347084531252 ¦ -0.6503347503645871 ¦ -0.6499919270312541 ¦ -0.635421017864587 ¦ -0.6353166920312531 ¦ -0.6350706745312541 ¦ -0.6349991620312541 ¦ -0.6349199403645871 ¦ -0.6348768170312531 | Te2Mo3W(SeS2)2 |  | True |  | mp-1027530 ¦ mp-1030961 ¦ mp-1027742 ¦ mp-1030418 ¦ mp-1030723 ¦ mp-1027175 ¦ mp-1030462 ¦ mp-1026917 ¦ mp-1027424 ¦ mp-1027302 ¦ mp-1080162 ¦ mp-1027689 ¦ mp-1027772 ¦ mp-1027501 ¦ mp-1027607 ¦ mp-1030507 ¦ mp-1027144 ¦ mp-1027530 ¦ mp-1030961 ¦ mp-1027742 ¦ mp-1030418 ¦ mp-1030723 ¦ mp-1027175 ¦ mp-1030462 ¦ mp-1026917 ¦ mp-1027424 ¦ mp-1027302 ¦ mp-1080162 ¦ mp-1027689 ¦ mp-1027772 ¦ mp-1027501 ¦ mp-1027607 ¦ mp-1030507 ¦ mp-1027144 | [6 empty] | 5 ¦ 5.0 | [10 empty] | False |  |  |  |  | 375.1641561069574 ¦ 368.831514717838 ¦ 365.7307849193157 ¦ 368.6638457561186 ¦ 355.9212580645574 ¦ 356.2433023780432 ¦ 353.7148205695208 ¦ 355.4757608386832 ¦ 356.0217742876906 ¦ 355.8325285048348 ¦ 356.1046887196287 ¦ 370.5833646908924 ¦ 373.995381431406 ¦ 356.6623974132501 ¦ 370.3038372757821 ¦ 356.196475555493 ¦ 356.3498070887073 ¦ 375.1641561069574 ¦ 368.831514717838 ¦ 365.7307849193157 ¦ 368.6638457561186 ¦ 355.9212580645574 ¦ 356.2433023780432 ¦ 353.7148205695208 ¦ 355.4757608386832 ¦ 356.0217742876906 ¦ 355.8325285048348 ¦ 356.1046887196287 ¦ 370.5833646908924 ¦ 373.995381431406 ¦ 356.6623974132501 ¦ 370.3038372757821 ¦ 356.196475555493 ¦ 356.3498070887073
ZnCu2Ge(SeS)2 | Cu25.0_Ge12.5_S25.0_Se25.0_Zn12.5 | 5 | Eutectic_HEA_Candidates_Filtered.xlsx ¦ Final_HEA_Database.xlsx | Sheet1 | [8 empty] | 0.2317 ¦ 0.051499999999999 ¦ 0.2317 ¦ 0.051499999999999 |  |  |  |  | Cu25.0Ge12.5S25.0Se25.0Zn12.5 | 12.96635773314462 |  | {'crystal_system': 'Orthorhombic', 'symbol': 'Pmn2_1', 'number': 31, 'point_group': 'mm2', 'symprec': 0.1, 'angle_tolerance': 5.0, 'version': '2.5.0'} ¦ {'crystal_system': 'Orthorhombic', 'symbol': 'Fmm2', 'number': 42, 'point_group': 'mm2', 'symprec': 0.1, 'angle_tolerance': 5.0, 'version': '2.5.0'} ¦ {'crystal_system': 'Orthorhombic', 'symbol': 'Pmn2_1', 'number': 31, 'point_group': 'mm2', 'symprec': 0.1, 'angle_tolerance': 5.0, 'version': '2.5.0'} ¦ {'crystal_system': 'Orthorhombic', 'symbol': 'Fmm2', 'number': 42, 'point_group': 'mm2', 'symprec': 0.1, 'angle_tolerance': 5.0, 'version': '2.5.0'} |  |  | 4.872479586752662 ¦ 4.920511979044289 ¦ 4.872479586752662 ¦ 4.920511979044289 |  | 0.005519899791667 ¦ 0.014645511666667 ¦ 0.005519899791667 ¦ 0.014645511666667 |  |  | -0.6451603524609371 ¦ -0.636034740585937 ¦ -0.6451603524609371 ¦ -0.636034740585937 | ZnCu2Ge(SeS)2 |  | True |  | mp-1215417 ¦ mp-1215643 ¦ mp-1215417 ¦ mp-1215643 | [6 empty] | 5 ¦ 5.0 | [10 empty] | False |  |  |  |  | 332.0689903331502 ¦ 164.4137219544078 ¦ 332.0689903331502 ¦ 164.4137219544078
TeMoWSeS2 | Mo16.67_S33.33_Se16.67_Te16.67_W16.67 | 5 | Eutectic_HEA_Candidates_Filtered.xlsx ¦ Final_HEA_Database.xlsx | Sheet1 | [8 empty] | 0.0 |  |  |  |  | Mo16.7S33.3Se16.7Te16.7W16.7 | 12.97574634077025 |  | {'crystal_system': 'Trigonal', 'symbol': 'P3m1', 'number': 156, 'point_group': '3m', 'symprec': 0.1, 'angle_tolerance': 5.0, 'version': '2.5.0'} |  |  | 4.990376534886607 ¦ 5.143182691799519 ¦ 5.142619954843846 ¦ 5.140128638234612 ¦ 5.140098425791242 ¦ 5.135929901777785 ¦ 4.916120624602504 ¦ 4.314194598203396 ¦ 5.135815382234679 ¦ 5.134198887849345 ¦ 4.93275524067938 ¦ 5.128977847382746 ¦ 5.135062632662859 ¦ 5.071155918738662 ¦ 5.130548402637626 ¦ 5.134229304468686 ¦ 5.131564036355437 ¦ 5.132345595053811 ¦ 4.990376534886607 ¦ 5.143182691799519 ¦ 5.142619954843846 ¦ 5.140128638234612 ¦ 5.140098425791242 ¦ 5.135929901777785 ¦ 4.916120624602504 ¦ 4.314194598203396 ¦ 5.135815382234679 ¦ 5.134198887849345 ¦ 4.93275524067938 ¦ 5.128977847382746 ¦ 5.135062632662859 ¦ 5.071155918738662 ¦ 5.130548402637626 ¦ 5.134229304468686 ¦ 5.131564036355437 ¦ 5.132345595053811 |  | 0.07646511375000001 ¦ 0.076919722916667 ¦ 0.07693167875000001 ¦ 0.077248932083332 ¦ 0.077491582083329 ¦ 0.07778809291666601 ¦ 0.092157747916669 ¦ 0.092596528749997 ¦ 0.092631626249999 ¦ 0.092688781249999 ¦ 0.092749371249997 ¦ 0.092928247916663 ¦ 0.093029587083336 ¦ 0.093078491249999 ¦ 0.093181662083335 ¦ 0.09321590125000101 ¦ 0.09390156541666801 ¦ 0.094026721249999 ¦ 0.07646511375000001 ¦ 0.076919722916667 ¦ 0.07693167875000001 ¦ 0.077248932083332 ¦ 0.077491582083329 ¦ 0.07778809291666601 ¦ 0.092157747916669 ¦ 0.092596528749997 ¦ 0.092631626249999 ¦ 0.092688781249999 ¦ 0.092749371249997 ¦ 0.092928247916663 ¦ 0.093029587083336 ¦ 0.093078491249999 ¦ 0.093181662083335 ¦ 0.09321590125000101 ¦ 0.09390156541666801 ¦ 0.094026721249999 |  |  | -0.6296520428645871 ¦ -0.62919743369792 ¦ -0.629185477864586 ¦ -0.628868224531255 ¦ -0.628625574531255 ¦ -0.6283290636979181 ¦ -0.6139594086979181 ¦ -0.613520627864588 ¦ -0.6134855303645851 ¦ -0.613428375364586 ¦ -0.613367785364587 ¦ -0.6131889086979211 ¦ -0.6130875695312501 ¦ -0.6130386653645841 ¦ -0.6129354945312521 ¦ -0.6129012553645861 ¦ -0.612215591197918 ¦ -0.6120904353645871 ¦ -0.6296520428645871 ¦ -0.62919743369792 ¦ -0.629185477864586 ¦ -0.628868224531255 ¦ -0.628625574531255 ¦ -0.6283290636979181 ¦ -0.6139594086979181 ¦ -0.613520627864588 ¦ -0.6134855303645851 ¦ -0.613428375364586 ¦ -0.613367785364587 ¦ -0.6131889086979211 ¦ -0.6130875695312501 ¦ -0.6130386653645841 ¦ -0.6129354945312521 ¦ -0.6129012553645861 ¦ -0.612215591197918 ¦ -0.6120904353645871 | TeMoWSeS2 |  | True |  | mp-1030580 ¦ mp-1030518 ¦ mp-1030390 ¦ mp-1030517 ¦ mp-1029155 ¦ mp-1029014 ¦ mp-1027350 ¦ mp-1027173 ¦ mp-1030268 ¦ mp-1030289 ¦ mp-1027535 ¦ mp-1028933 ¦ mp-1027286 ¦ mp-1029937 ¦ mp-1027093 ¦ mp-1030388 ¦ mp-1029274 ¦ mp-1027359 ¦ mp-1030580 ¦ mp-1030518 ¦ mp-1030390 ¦ mp-1030517 ¦ mp-1029155 ¦ mp-1029014 ¦ mp-1027350 ¦ mp-1027173 ¦ mp-1030268 ¦ mp-1030289 ¦ mp-1027535 ¦ mp-1028933 ¦ mp-1027286 ¦ mp-1029937 ¦ mp-1027093 ¦ mp-1030388 ¦ mp-1029274 ¦ mp-1027359 | [6 empty] | 5 ¦ 5.0 | [10 empty] | False |  |  |  |  | 366.3358600703551 ¦ 355.4518650285319 ¦ 355.4907607474788 ¦ 355.6630599444467 ¦ 355.6651504589013 ¦ 355.9538223739764 ¦ 371.8692073651916 ¦ 423.7532263250064 ¦ 355.9617595107446 ¦ 356.0738335067491 ¦ 370.6151614631533 ¦ 356.4362986897064 ¦ 356.0139399964025 ¦ 360.5004281622082 ¦ 356.3271869811707 ¦ 356.0717240251485 ¦ 356.2566630818084 ¦ 356.2024119623683 ¦ 366.3358600703551 ¦ 355.4518650285319 ¦ 355.4907607474788 ¦ 355.6630599444467 ¦ 355.6651504589013 ¦ 355.9538223739764 ¦ 371.8692073651916 ¦ 423.7532263250064 ¦ 355.9617595107446 ¦ 356.0738335067491 ¦ 370.6151614631533 ¦ 356.4362986897064 ¦ 356.0139399964025 ¦ 360.5004281622082 ¦ 356.3271869811707 ¦ 356.0717240251485 ¦ 356.2566630818084 ¦ 356.2024119623683
Sc2FeB2Ru2Rh3 | B20.0_Fe10.0_Rh30.0_Ru20.0_Sc20.0 | 5 | Eutectic_HEA_Candidates_Filtered.xlsx ¦ Final_HEA_Database.xlsx | Sheet1 | [8 empty] | 0.0 |  |  |  |  | B20.0Fe10.0Rh30.0Ru20.0Sc20.0 | 12.94583829725127 |  | {'crystal_system': 'Orthorhombic', 'symbol': 'Pbam', 'number': 55, 'point_group': 'mmm', 'symprec': 0.1, 'angle_tolerance': 5.0, 'version': '2.5.0'} |  |  | 8.423622498257206 |  | 0.024212512999996 |  |  | -0.6277362068333331 | Sc2FeB2Ru2Rh3 |  | True |  | mp-1219440 | [6 empty] | 5 ¦ 5.0 | [10 empty] | False |  |  |  |  | 267.3995070607971
BiTe2Pb2AuS3 | Au11.11_Bi11.11_Pb22.22_S33.33_Te22.22 | 5 | Eutectic_HEA_Candidates_Filtered.xlsx ¦ Final_HEA_Database.xlsx | Sheet1 | [8 empty] | 0.0 |  |  |  |  | Au11.1Bi11.1Pb22.2S33.3Te22.2 | 12.66184843145538 |  | {'crystal_system': 'Orthorhombic', 'symbol': 'Pmn2_1', 'number': 31, 'point_group': 'mm2', 'symprec': 0.1, 'angle_tolerance': 5.0, 'version': '2.5.0'} |  |  | 7.827968319823281 |  | 0.017601867256944 |  |  | -0.590508887314814 | BiTe2Pb2AuS3 |  | True |  | mp-1227557 | [6 empty] | 5 ¦ 5.0 | [10 empty] | False |  |  |  |  | 497.1208967650066
Te2Mo3W(Se2S)2 | Mo25.0_S16.67_Se33.33_Te16.67_W8.33 | 5 | Eutectic_HEA_Candidates_Filtered.xlsx ¦ Final_HEA_Database.xlsx | Sheet1 | [8 empty] | 0.0 |  |  |  |  | Mo25.0S16.7Se33.3Te16.7W8.3 | 12.61322258516538 |  | {'crystal_system': 'Trigonal', 'symbol': 'P3m1', 'number': 156, 'point_group': '3m', 'symprec': 0.1, 'angle_tolerance': 5.0, 'version': '2.5.0'} |  |  | 4.996402304637663 ¦ 4.985503235896445 ¦ 4.990692004397162 ¦ 5.002028393260102 ¦ 5.001261530098606 ¦ 4.976572418378566 ¦ 4.996402304637663 ¦ 4.985503235896445 ¦ 4.990692004397162 ¦ 5.002028393260102 ¦ 5.001261530098606 ¦ 4.976572418378566 |  | 0.086489801666669 ¦ 0.08683323250000101 ¦ 0.086883556666666 ¦ 0.086993493333334 ¦ 0.08700226750000001 ¦ 0.08705691583333301 ¦ 0.086489801666669 ¦ 0.08683323250000101 ¦ 0.086883556666666 ¦ 0.086993493333334 ¦ 0.08700226750000001 ¦ 0.08705691583333301 |  |  | -0.5862165634895861 ¦ -0.5858731326562511 ¦ -0.585822808489586 ¦ -0.5857128718229201 ¦ -0.5857040976562521 ¦ -0.5856494493229191 ¦ -0.5862165634895861 ¦ -0.5858731326562511 ¦ -0.585822808489586 ¦ -0.5857128718229201 ¦ -0.5857040976562521 ¦ -0.5856494493229191 | Te2Mo3W(Se2S)2 |  | True |  | mp-1027721 ¦ mp-1027722 ¦ mp-1030409 ¦ mp-1030514 ¦ mp-1030575 ¦ mp-1030827 ¦ mp-1027721 ¦ mp-1027722 ¦ mp-1030409 ¦ mp-1030514 ¦ mp-1030575 ¦ mp-1030827 | [6 empty] | 5 ¦ 5.0 | [10 empty] | False |  |  |  |  | 367.8515745977672 ¦ 368.6557541175475 ¦ 368.2724667171454 ¦ 367.4378293336702 ¦ 367.4941700256656 ¦ 369.3173334115172 ¦ 367.8515745977672 ¦ 368.6557541175475 ¦ 368.2724667171454 ¦ 367.4378293336702 ¦ 367.4941700256656 ¦ 369.3173334115172
Te2Mo2W(SeS)2 | Mo22.22_S22.22_Se22.22_Te22.22_W11.11 | 5 | Eutectic_HEA_Candidates_Filtered.xlsx ¦ Final_HEA_Database.xlsx | Sheet1 | [8 empty] | 0.0 |  |  |  |  | Mo22.2S22.2Se22.2Te22.2W11.1 | 13.14521343892854 |  | {'crystal_system': 'Trigonal', 'symbol': 'P3m1', 'number': 156, 'point_group': '3m', 'symprec': 0.1, 'angle_tolerance': 5.0, 'version': '2.5.0'} |  |  | 4.808170320290932 ¦ 4.720541350894267 ¦ 4.71568841381993 ¦ 4.808170320290932 ¦ 4.720541350894267 ¦ 4.71568841381993 |  | 0.06761657111110901 ¦ 0.08500203055555701 ¦ 0.08536454388888601 ¦ 0.06761657111110901 ¦ 0.08500203055555701 ¦ 0.08536454388888601 |  |  | -0.579346301527778 ¦ -0.5619608420833321 ¦ -0.561598328749999 ¦ -0.579346301527778 ¦ -0.5619608420833321 ¦ -0.561598328749999 | Te2Mo2W(SeS)2 |  | True |  | mp-1025778 ¦ mp-1025810 ¦ mp-1025772 ¦ mp-1025778 ¦ mp-1025810 ¦ mp-1025772 | [6 empty] | 5 ¦ 5.0 | [10 empty] | False |  |  |  |  | 294.5798325114446 ¦ 300.0482153110423 ¦ 300.3569963373512 ¦ 294.5798325114446 ¦ 300.0482153110423 ¦ 300.3569963373512
Al0.5CoCrFeNi | Al11.11_Co22.22_Cr22.22_Fe22.22_Ni22.22 | 5 | HEA dataset-1200 instances-NEW.xlsx ¦ Final_HEA_Database.xlsx ¦ Dataset_HEAs.xlsx | Ronald Machaka ¦ Denis ¦ Qingwei Guo ¦ Xiaoya Huang ¦ SupB ¦ Junaidi Syarif ¦ Ghouchan ¦ Yeh_book ¦ X. Yang2012 ¦ search ¦ Swati Singh ¦ Ankit Singh Negi ¦ Qinan Han ¦ Sheet1 ¦ Gorsse ¦ supA | FCC+BCC | 0.0 | 0.1111 ¦ 0.11111 ¦ 0.1111 ¦ 0.11111 | Al0.5CoCrFeNi ¦ CoCrFeNiAl0.5 ¦ Al0.5CrFeCoNi ¦ Al0.5FeCrCoNi ¦ FeCoCrNiAl0.5 ¦ Al0.5CoCrFeNi ¦ CoCrFeNiAl0.5 ¦ Al0.5CrFeCoNi ¦ Al0.5FeCrCoNi ¦ FeCoCrNiAl0.5 | 4.22 ¦ 4.6023145412154705 ¦ 4.22 ¦ 4.6023145412154705 | 0.0 | 0.0 |  |  | 0.0 | 0.0 | 0.222 ¦ 0.2222 ¦ 0.222 ¦ 0.2222 |  |  |  | 0.222 ¦ 0.2222 ¦ 0.222 ¦ 0.2222 |  | 0.0 |  |  | 0.11 ¦ 0.112546286774228 ¦ 0.11 ¦ 0.112546286774228 |  | 0.222 ¦ 0.2222 ¦ 0.222 ¦ 0.2222 |  |  |  | 0.0 |  | 0.0 |  | 0.0 | 0.0 | 0.0 | 0.0 | 0.0 | 0.222 ¦ 0.2222 ¦ 0.222 ¦ 0.2222 |  | 0.0 | BCC+FCC ¦ FCC ¦ BCC+FCC ¦ FCC | FCC_BCC | 0.0 | 0.0 | https://doi.org/10.1016/j.jallcom.2017.12.333 ¦ https://doi.org/10.1016/j.jallcom.2009.08.090 ¦ https://doi.org/10.1016/j.jallcom.2017.12.333 ¦ https://doi.org/10.1016/j.jallcom.2009.08.090 | 0.0 | 0.0 |  | 0.0 |  | 0.0 |  | 0.0 | 7.67 ¦ 7.66666666666667 ¦ 7.67 ¦ 7.66666666666667 |  | 0.0 | 0.0 | 0.0 | 0.0 | -9.09 ¦ -9.08641975308642 ¦ -9.09 ¦ -9.08641975308642 | 13.15 ¦ 13.14292394157789 ¦ 13.15 ¦ 13.14292394157789
Ti2FeB2Ru2Rh3 | B20.0_Fe10.0_Rh30.0_Ru20.0_Ti20.0 | 5 | Eutectic_HEA_Candidates_Filtered.xlsx ¦ Final_HEA_Database.xlsx | Sheet1 | [8 empty] | 0.0 |  |  |  |  | B20.0Fe10.0Rh30.0Ru20.0Ti20.0 | 12.94583829725127 |  | {'crystal_system': 'Orthorhombic', 'symbol': 'Pbam', 'number': 55, 'point_group': 'mmm', 'symprec': 0.1, 'angle_tolerance': 5.0, 'version': '2.5.0'} |  |  | 9.024778405344488 |  | 0.04528254725000001 |  |  | -0.5388696029999991 | Ti2FeB2Ru2Rh3 |  | True |  | mp-1217361 | [6 empty] | 5 ¦ 5.0 | [10 empty] | False |  |  |  |  | 251.730103839014
Ti2FeB2Ru3Rh2 | B20.0_Fe10.0_Rh20.0_Ru30.0_Ti20.0 | 5 | Eutectic_HEA_Candidates_Filtered.xlsx ¦ Final_HEA_Database.xlsx | Sheet1 | [8 empty] | 0.0 |  |  |  |  | B20.0Fe10.0Rh20.0Ru30.0Ti20.0 | 12.94583829725127 |  | {'crystal_system': 'Monoclinic', 'symbol': 'P2/m', 'number': 10, 'point_group': '2/m', 'symprec': 0.1, 'angle_tolerance': 5.0, 'version': '2.5.0'} |  |  | 9.160303331263346 |  | 0.034901038833334 |  |  | -0.512676171999999 | Ti2FeB2Ru3Rh2 |  | True |  | mp-1217246 | [6 empty] | 5 ¦ 5.0 | [10 empty] | False |  |  |  |  | 247.3403428088766
Te2MoW2(SeS)2 | Mo11.11_S22.22_Se22.22_Te22.22_W22.22 | 5 | Eutectic_HEA_Candidates_Filtered.xlsx ¦ Final_HEA_Database.xlsx | Sheet1 | [8 empty] | 0.0 |  |  |  |  | Mo11.1S22.2Se22.2Te22.2W22.2 | 13.14521343892854 |  | {'crystal_system': 'Trigonal', 'symbol': 'P3m1', 'number': 156, 'point_group': '3m', 'symprec': 0.1, 'angle_tolerance': 5.0, 'version': '2.5.0'} |  |  | 5.204761612426233 ¦ 5.1987673370667 ¦ 5.199192051120702 ¦ 5.204761612426233 ¦ 5.1987673370667 ¦ 5.199192051120702 |  | 0.087281782777768 ¦ 0.087920278333321 ¦ 0.088052702777766 ¦ 0.087281782777768 ¦ 0.087920278333321 ¦ 0.088052702777766 |  |  | -0.510908644305557 ¦ -0.5102701487500031 ¦ -0.510137724305558 ¦ -0.510908644305557 ¦ -0.5102701487500031 ¦ -0.510137724305558 | Te2MoW2(SeS)2 |  | True |  | mp-1025692 ¦ mp-1025747 ¦ mp-1025768 ¦ mp-1025692 ¦ mp-1025747 ¦ mp-1025768 | [6 empty] | 5 ¦ 5.0 | [10 empty] | False |  |  |  |  | 300.1773199106503 ¦ 300.5234299393492 ¦ 300.4988806395739 ¦ 300.1773199106503 ¦ 300.5234299393492 ¦ 300.4988806395739
TbYNi4(B2C)2 | B33.33_C16.67_Ni33.33_Tb8.33_Y8.33 | 5 | Eutectic_HEA_Candidates_Filtered.xlsx ¦ Final_HEA_Database.xlsx | Sheet1 | [8 empty] | 0.0 |  |  |  |  | B33.3C16.7Ni33.3Tb8.3Y8.3 | 12.01527539757436 |  | {'crystal_system': 'Tetragonal', 'symbol': 'P4/mmm', 'number': 123, 'point_group': '4/mmm', 'symprec': 0.1, 'angle_tolerance': 5.0, 'version': '2.5.0'} |  |  | 6.97108030500507 |  | 0.004127083333332 |  |  | -0.5029059169444441 | TbYNi4(B2C)2 |  | False |  | mp-1217431 | [6 empty] | 5 ¦ 5.0 | [10 empty] | False |  |  |  |  | 130.9812695750449
TbY2Ni6(B2C)3 | B33.33_C16.67_Ni33.33_Tb5.56_Y11.11 | 5 | Eutectic_HEA_Candidates_Filtered.xlsx ¦ Final_HEA_Database.xlsx | Sheet1 | [8 empty] | 0.0 |  |  |  |  | B33.3C16.7Ni33.3Tb5.6Y11.1 | 11.93680092024564 |  | {'crystal_system': 'Tetragonal', 'symbol': 'I4/mmm', 'number': 139, 'point_group': '4/mmm', 'symprec': 0.1, 'angle_tolerance': 5.0, 'version': '2.5.0'} |  |  | 6.650036848879151 |  | 0.004487653888886001 |  |  | -0.50124251037037 | TbY2Ni6(B2C)3 |  | False |  | mp-1217435 | [6 empty] | 5 ¦ 5.0 | [10 empty] | False |  |  |  |  | 197.2149019930441
Te4Mo3W(SeS)2 | Mo25.0_S16.67_Se16.67_Te33.33_W8.33 | 5 | Eutectic_HEA_Candidates_Filtered.xlsx ¦ Final_HEA_Database.xlsx | Sheet1 | [8 empty] | 0.0 |  |  |  |  | Mo25.0S16.7Se16.7Te33.3W8.3 | 12.61322258516538 |  | {'crystal_system': 'Trigonal', 'symbol': 'P3m1', 'number': 156, 'point_group': '3m', 'symprec': 0.1, 'angle_tolerance': 5.0, 'version': '2.5.0'} |  |  | 4.946965070683479 ¦ 5.176888377745743 ¦ 5.175980380775619 ¦ 4.381902678053325 ¦ 5.172659213843099 ¦ 5.166908028145537 ¦ 4.969338641672658 ¦ 5.17668027065153 ¦ 5.167167068487043 ¦ 4.994335941632449 ¦ 5.088717406522621 ¦ 5.157109185947414 ¦ 4.946965070683479 ¦ 5.176888377745743 ¦ 5.175980380775619 ¦ 4.381902678053325 ¦ 5.172659213843099 ¦ 5.166908028145537 ¦ 4.969338641672658 ¦ 5.17668027065153 ¦ 5.167167068487043 ¦ 4.994335941632449 ¦ 5.088717406522621 ¦ 5.157109185947414 |  | 0.080514031250004 ¦ 0.081118129583334 ¦ 0.081281087083336 ¦ 0.082109130416672 ¦ 0.082136351250003 ¦ 0.082374504583338 ¦ 0.095741777083336 ¦ 0.095942557916671 ¦ 0.09613408208333801 ¦ 0.09638762791666901 ¦ 0.096499079583338 ¦ 0.09699651375000301 ¦ 0.080514031250004 ¦ 0.081118129583334 ¦ 0.081281087083336 ¦ 0.082109130416672 ¦ 0.082136351250003 ¦ 0.082374504583338 ¦ 0.095741777083336 ¦ 0.095942557916671 ¦ 0.09613408208333801 ¦ 0.09638762791666901 ¦ 0.096499079583338 ¦ 0.09699651375000301 |  |  | -0.481551064895834 ¦ -0.480946966562503 ¦ -0.480784009062503 ¦ -0.479955965729165 ¦ -0.479928744895834 ¦ -0.479690591562501 ¦ -0.466323319062501 ¦ -0.466122538229167 ¦ -0.4659310140625 ¦ -0.4656774682291691 ¦ -0.4655660165625 ¦ -0.465068582395834 ¦ -0.481551064895834 ¦ -0.480946966562503 ¦ -0.480784009062503 ¦ -0.479955965729165 ¦ -0.479928744895834 ¦ -0.479690591562501 ¦ -0.466323319062501 ¦ -0.466122538229167 ¦ -0.4659310140625 ¦ -0.4656774682291691 ¦ -0.4655660165625 ¦ -0.465068582395834 | Te4Mo3W(SeS)2 |  | True |  | mp-1030571 ¦ mp-1030450 ¦ mp-1080167 ¦ mp-1030533 ¦ mp-1030576 ¦ mp-1030332 ¦ mp-1027463 ¦ mp-1030252 ¦ mp-1030284 ¦ mp-1027168 ¦ mp-1030338 ¦ mp-1027305 ¦ mp-1030571 ¦ mp-1030450 ¦ mp-1080167 ¦ mp-1030533 ¦ mp-1030576 ¦ mp-1030332 ¦ mp-1027463 ¦ mp-1030252 ¦ mp-1030284 ¦ mp-1027168 ¦ mp-1030338 ¦ mp-1027305 | [6 empty] | 5 ¦ 5.0 | [10 empty] | False |  |  |  |  | 404.1814864092979 ¦ 386.2304051366061 ¦ 386.2981596510816 ¦ 456.3021688039859 ¦ 386.5461869463059 ¦ 386.9764440535938 ¦ 402.361730536181 ¦ 386.2459319381676 ¦ 386.9570441563399 ¦ 400.3478578235525 ¦ 392.9225256094672 ¦ 387.7117244157014 ¦ 404.1814864092979 ¦ 386.2304051366061 ¦ 386.2981596510816 ¦ 456.3021688039859 ¦ 386.5461869463059 ¦ 386.9764440535938 ¦ 402.361730536181 ¦ 386.2459319381676 ¦ 386.9570441563399 ¦ 400.3478578235525 ¦ 392.9225256094672 ¦ 387.7117244157014
Te2MoWSeS | Mo16.67_S16.67_Se16.67_Te33.33_W16.67 | 5 | Eutectic_HEA_Candidates_Filtered.xlsx ¦ Final_HEA_Database.xlsx | Sheet1 | [8 empty] | 0.0 ¦ 0.107499999999999 ¦ 0.0 ¦ 0.107499999999999 |  |  |  |  | Mo16.7S16.7Se16.7Te33.3W16.7 | 12.97574634077025 |  | {'crystal_system': 'Trigonal', 'symbol': 'P3m1', 'number': 156, 'point_group': '3m', 'symprec': 0.1, 'angle_tolerance': 5.0, 'version': '2.5.0'} |  |  | 5.550638022799365 ¦ 5.344896129753127 ¦ 5.395854097161424 ¦ 5.542105820155676 ¦ 5.541393694077756 ¦ 5.390482451635374 ¦ 5.550638022799365 ¦ 5.344896129753127 ¦ 5.395854097161424 ¦ 5.542105820155676 ¦ 5.541393694077756 ¦ 5.390482451635374 |  | 0.082885215416666 ¦ 0.08313974624999701 ¦ 0.083232387083331 ¦ 0.083542862083334 ¦ 0.08395954041666401 ¦ 0.084056100416663 ¦ 0.082885215416666 ¦ 0.08313974624999701 ¦ 0.083232387083331 ¦ 0.083542862083334 ¦ 0.08395954041666401 ¦ 0.084056100416663 |  |  | -0.442600546562502 ¦ -0.442346015729171 ¦ -0.442253374895836 ¦ -0.441942899895835 ¦ -0.441526221562502 ¦ -0.441429661562504 ¦ -0.442600546562502 ¦ -0.442346015729171 ¦ -0.442253374895836 ¦ -0.441942899895835 ¦ -0.441526221562502 ¦ -0.441429661562504 | Te2MoWSeS |  | True |  | mp-1029213 ¦ mp-1030201 ¦ mp-1030176 ¦ mp-1029945 ¦ mp-1029121 ¦ mp-1029021 ¦ mp-1029213 ¦ mp-1030201 ¦ mp-1030176 ¦ mp-1029945 ¦ mp-1029121 ¦ mp-1029021 | [6 empty] | 5 ¦ 5.0 | [10 empty] | False |  |  |  |  | 386.5200848308706 ¦ 401.3984607661516 ¦ 397.6076893121528 ¦ 387.1151416191475 ¦ 387.1648898959753 ¦ 398.0039075699024 ¦ 386.5200848308706 ¦ 401.3984607661516 ¦ 397.6076893121528 ¦ 387.1151416191475 ¦ 387.1648898959753 ¦ 398.0039075699024
In2CuAg(TeSe)2 | Ag12.5_Cu12.5_In25.0_Se25.0_Te25.0 | 5 | Eutectic_HEA_Candidates_Filtered.xlsx ¦ Final_HEA_Database.xlsx | Sheet1 | [8 empty] | 0.067899999999999 |  |  |  |  | Ag12.5Cu12.5In25.0Se25.0Te25.0 | 12.96635773314462 |  | {'crystal_system': 'Monoclinic', 'symbol': 'C2', 'number': 5, 'point_group': '2', 'symprec': 0.1, 'angle_tolerance': 5.0, 'version': '2.5.0'} |  |  | 5.638061141463206 |  | 0.024869099374999 |  |  | -0.441075092265624 | In2CuAg(TeSe)2 |  | True |  | mp-1224053 | [6 empty] | 5 ¦ 5.0 | [10 empty] | False |  |  |  |  | 239.7919054156745
InGaCu2(TeSe)2 | Cu25.0_Ga12.5_In12.5_Se25.0_Te25.0 | 5 | Eutectic_HEA_Candidates_Filtered.xlsx ¦ Final_HEA_Database.xlsx | Sheet1 | [8 empty] | 0.045199999999999 |  |  |  |  | Cu25.0Ga12.5In12.5Se25.0Te25.0 | 12.96635773314462 |  | {'crystal_system': 'Monoclinic', 'symbol': 'C2', 'number': 5, 'point_group': '2', 'symprec': 0.1, 'angle_tolerance': 5.0, 'version': '2.5.0'} |  |  | 5.560215041427205 |  | 0.030783188124999 |  |  | -0.4392176397656261 | InGaCu2(TeSe)2 |  | True |  | mp-1224180 | [6 empty] | 5 ¦ 5.0 | [10 empty] | False |  |  |  |  | 216.4449866001294
Ga2CuAg(TeSe)2 | Ag12.5_Cu12.5_Ga25.0_Se25.0_Te25.0 | 5 | Eutectic_HEA_Candidates_Filtered.xlsx ¦ Final_HEA_Database.xlsx | Sheet1 | [8 empty] | 0.09479999999999901 |  |  |  |  | Ag12.5Cu12.5Ga25.0Se25.0Te25.0 | 12.96635773314462 |  | {'crystal_system': 'Monoclinic', 'symbol': 'C2', 'number': 5, 'point_group': '2', 'symprec': 0.1, 'angle_tolerance': 5.0, 'version': '2.5.0'} |  |  | 5.552944999263261 |  | 0.033422614999999 |  |  | -0.424471828515624 | Ga2CuAg(TeSe)2 |  | True |  | mp-1224952 | [6 empty] | 5 ¦ 5.0 | [10 empty] | False |  |  |  |  | 216.4972650916555
Te4MoW3(SeS)2 | Mo8.33_S16.67_Se16.67_Te33.33_W25.0 | 5 | Eutectic_HEA_Candidates_Filtered.xlsx ¦ Final_HEA_Database.xlsx | Sheet1 | [8 empty] | 0.0 ¦ 0.013799999999999 ¦ 0.0125 ¦ 0.019099999999999 ¦ 0.0169 ¦ 0.0464 ¦ 0.0 ¦ 0.013799999999999 ¦ 0.0125 ¦ 0.019099999999999 ¦ 0.0169 ¦ 0.0464 |  |  |  |  | Mo8.3S16.7Se16.7Te33.3W25.0 | 12.61322258516538 |  | {'crystal_system': 'Trigonal', 'symbol': 'P3m1', 'number': 156, 'point_group': '3m', 'symprec': 0.1, 'angle_tolerance': 5.0, 'version': '2.5.0'} |  |  | 5.649165198258583 ¦ 5.904545984210337 ¦ 5.907175525599116 ¦ 5.920765813722627 ¦ 5.920088328483442 ¦ 5.926078634908936 ¦ 5.759832275916817 ¦ 5.924020625908022 ¦ 5.910180035106694 ¦ 5.917059513153085 ¦ 5.901611108622809 ¦ 5.913348416215833 ¦ 5.649165198258583 ¦ 5.904545984210337 ¦ 5.907175525599116 ¦ 5.920765813722627 ¦ 5.920088328483442 ¦ 5.926078634908936 ¦ 5.759832275916817 ¦ 5.924020625908022 ¦ 5.910180035106694 ¦ 5.917059513153085 ¦ 5.901611108622809 ¦ 5.913348416215833 |  | 0.08993284041666101 ¦ 0.089965784583331 ¦ 0.090336522083326 ¦ 0.090346851249996 ¦ 0.090349115416664 ¦ 0.09039128041666 ¦ 0.090439811249996 ¦ 0.090675873749994 ¦ 0.091170115416662 ¦ 0.09161821874999601 ¦ 0.091830111249997 ¦ 0.09248971041666101 ¦ 0.08993284041666101 ¦ 0.089965784583331 ¦ 0.090336522083326 ¦ 0.090346851249996 ¦ 0.090349115416664 ¦ 0.09039128041666 ¦ 0.090439811249996 ¦ 0.090675873749994 ¦ 0.091170115416662 ¦ 0.09161821874999601 ¦ 0.091830111249997 ¦ 0.09248971041666101 |  |  | -0.38784784697917 ¦ -0.387814902812503 ¦ -0.387444165312506 ¦ -0.387433836145836 ¦ -0.3874315719791681 ¦ -0.387389406979172 ¦ -0.387340876145837 ¦ -0.387104813645838 ¦ -0.386610571979171 ¦ -0.386162468645835 ¦ -0.3859505761458351 ¦ -0.385290976979173 ¦ -0.38784784697917 ¦ -0.387814902812503 ¦ -0.387444165312506 ¦ -0.387433836145836 ¦ -0.3874315719791681 ¦ -0.387389406979172 ¦ -0.387340876145837 ¦ -0.387104813645838 ¦ -0.386610571979171 ¦ -0.386162468645835 ¦ -0.3859505761458351 ¦ -0.385290976979173 | Te4MoW3(SeS)2 |  | True |  | mp-1028980 ¦ mp-1030159 ¦ mp-1030102 ¦ mp-1028621 ¦ mp-1029306 ¦ mp-1029233 ¦ mp-1030128 ¦ mp-1028910 ¦ mp-1028694 ¦ mp-1029231 ¦ mp-1028689 ¦ mp-1028825 ¦ mp-1028980 ¦ mp-1030159 ¦ mp-1030102 ¦ mp-1028621 ¦ mp-1029306 ¦ mp-1029233 ¦ mp-1030128 ¦ mp-1028910 ¦ mp-1028694 ¦ mp-1029231 ¦ mp-1028689 ¦ mp-1028825 | [6 empty] | 5 ¦ 5.0 | [10 empty] | False |  |  |  |  | 405.6164730495672 ¦ 388.0729305046563 ¦ 387.900182322686 ¦ 387.0098118188046 ¦ 387.0541005895761 ¦ 386.6628515345741 ¦ 397.8231229011394 ¦ 386.797178485648 ¦ 387.7029887044109 ¦ 387.2522252477679 ¦ 388.2659194612235 ¦ 387.4952568511686 ¦ 405.6164730495672 ¦ 388.0729305046563 ¦ 387.900182322686 ¦ 387.0098118188046 ¦ 387.0541005895761 ¦ 386.6628515345741 ¦ 397.8231229011394 ¦ 386.797178485648 ¦ 387.7029887044109 ¦ 387.2522252477679 ¦ 388.2659194612235 ¦ 387.4952568511686
Ag2BiSb(TeSe)2 | Ag25.0_Bi12.5_Sb12.5_Se25.0_Te25.0 | 5 | Eutectic_HEA_Candidates_Filtered.xlsx ¦ Final_HEA_Database.xlsx | Sheet1 | [8 empty] | 0.0 |  |  |  |  | Ag25.0Bi12.5Sb12.5Se25.0Te25.0 | 12.96635773314462 |  | {'crystal_system': 'Orthorhombic', 'symbol': 'Imm2', 'number': 44, 'point_group': 'mm2', 'symprec': 0.1, 'angle_tolerance': 5.0, 'version': '2.5.0'} |  |  | 7.329475559716415 |  | 0.097006573749999 |  |  | -0.32729042141927 | Ag2BiSb(TeSe)2 |  | True |  | mp-1229134 | [6 empty] | 5 ¦ 5.0 | [10 empty] | False |  |  |  |  | 217.4027270575958
Al0.7CoCrFeNi | Al14.89_Co21.28_Cr21.28_Fe21.28_Ni21.28 | 5 | HEA dataset-1200 instances-NEW.xlsx ¦ Final_HEA_Database.xlsx ¦ Dataset_HEAs.xlsx | Qingwei Guo ¦ Denis ¦ Junaidi Syarif ¦ supA ¦ search ¦ Qinan Han ¦ Swati Singh ¦ Sheet1 ¦ Ankit Singh Negi | FCC+BCC | 0.0 | 0.148936 ¦ 0.1489361 ¦ 0.148936 ¦ 0.1489361 | Al0.7CoCrFeNi ¦ NiCoFeCrAl0.70 ¦ Al0.7CoCrFeNi ¦ NiCoFeCrAl0.70 | 5.1826972 | 0.0 | 0.0 |  |  | 0.0 | 0.0 | 0.2127 ¦ 0.2127659 ¦ 0.2127 ¦ 0.2127659 |  |  |  | 0.2127 ¦ 0.2127659 ¦ 0.2127 ¦ 0.2127659 |  | 0.0 |  |  | 0.116392897 |  | 0.2127 ¦ 0.2127659 ¦ 0.2127 ¦ 0.2127659 |  |  |  | 0.0 |  | 0.0 |  | 0.0 | 0.0 | 0.0 | 0.0 | 0.0 | 0.2127 ¦ 0.2127659 ¦ 0.2127 ¦ 0.2127659 |  | 0.0 | BCC+FCC+IM ¦ BCC+FCC ¦ FCC+IM ¦ BCC+FCC+IM ¦ BCC+FCC ¦ FCC+IM | FCC_BCC | 0.0 | 0.0 | 10.1103/PhysRevB.88.085129 ¦ https://zenodo.org/record/5155150#.Y6gku3ZBw2w ¦ 10.1103/PhysRevB.88.085129 ¦ https://zenodo.org/record/5155150#.Y6gku3ZBw2w | 0.0 | 0.0 |  | 0.0 |  | 0.0 |  | 0.0 | 7.468085106 |  | 0.0 | 0.0 | 0.0 | 0.0 | -10.57492078 | 13.305771479634247
Al0.75CoCrFeNi | Al15.79_Co21.05_Cr21.05_Fe21.05_Ni21.05 | 5 | HEA dataset-1200 instances-NEW.xlsx ¦ Final_HEA_Database.xlsx ¦ Dataset_HEAs.xlsx | Denis ¦ Junaidi Syarif ¦ Yeh_book ¦ X. Yang2012 ¦ Qinan Han ¦ Swati Singh ¦ Sheet1 ¦ Gorsse ¦ supA | FCC+BCC | 0.0 | 0.15789 ¦ 0.15889 ¦ 0.15789 ¦ 0.15889 | Al0.75CoCrFeNi ¦ CoCrFeNiAl0.75 ¦ NiCoFeCrAl0.75 ¦ Al0.75FeCrCoNi ¦ Al0.75CoCrFeNi ¦ CoCrFeNiAl0.75 ¦ NiCoFeCrAl0.75 ¦ Al0.75FeCrCoNi | 5.3008117 ¦ 5.32 ¦ 5.30081169493711 ¦ 5.3008117 ¦ 5.32 ¦ 5.30081169493711 | 0.0 | 0.0 |  |  | 0.0 | 0.0 | 0.210526 ¦ 0.21186 ¦ 0.210526 ¦ 0.21186 |  |  |  | 0.210526 ¦ 0.21186 ¦ 0.210526 ¦ 0.21186 |  | 0.0 |  |  | 0.117206639 ¦ 0.1181 ¦ 0.117206638557224 ¦ 0.117206639 ¦ 0.1181 ¦ 0.117206638557224 |  | 0.210526 ¦ 0.21186 ¦ 0.210526 ¦ 0.21186 |  |  |  | 0.0 |  | 0.0 |  | 0.0 | 0.0 | 0.0 | 0.0 | 0.0 | 0.210526 ¦ 0.21186 ¦ 0.210526 ¦ 0.21186 |  | 0.0 | BCC+FCC | FCC_BCC | 0.0 | 0.0 | 10.1016/j.msea.2015.09.034 ¦ https://doi.org/10.1016/j.jallcom.2017.12.333 ¦ https://doi.org/10.1016/j.jallcom.2009.08.090 ¦ 10.1016/j.msea.2015.09.034 ¦ https://doi.org/10.1016/j.jallcom.2017.12.333 ¦ https://doi.org/10.1016/j.jallcom.2009.08.090 | 0.0 | 0.0 |  | 0.0 |  | 0.0 |  | 0.0 | 7.421052632 ¦ 7.46 ¦ 7.42105263157895 ¦ 7.421052632 ¦ 7.46 ¦ 7.42105263157895 |  | 0.0 | 0.0 | 0.0 | 0.0 | -10.90304709 ¦ -11.04 ¦ -10.9030470914127 ¦ -10.90304709 ¦ -11.04 ¦ -10.9030470914127 | 13.329743167082293 ¦ 13.36 ¦ 13.32974316849975 ¦ 13.329743167082293 ¦ 13.36 ¦ 13.32974316849975
Al0.8CoCrFeNi | Al16.67_Co20.83_Cr20.83_Fe20.83_Ni20.83 | 5 | HEA dataset-1200 instances-NEW.xlsx ¦ Final_HEA_Database.xlsx ¦ Dataset_HEAs.xlsx | Qingwei Guo ¦ search ¦ Qinan Han ¦ Swati Singh ¦ Sheet1 ¦ supA | FCC+BCC | 0.0 | 0.16666 ¦ 0.166666 ¦ 0.16666 ¦ 0.166666 | Al0.8CoCrFeNi ¦ Al0.8CrFeCoNi ¦ Al0.8CoCrFeNi ¦ Al0.8CrFeCoNi | 5.410364599999999 | 0.0 | 0.0 |  |  | 0.0 | 0.0 | 0.208333 |  |  |  | 0.208333 |  | 0.0 |  |  | 0.117968922 |  | 0.208333 |  |  |  | 0.0 |  | 0.0 |  | 0.0 | 0.0 | 0.0 | 0.0 | 0.0 | 0.208333 |  | 0.0 | BCC+FCC+IM ¦ BCC+FCC ¦ BCC+FCC+IM ¦ BCC+FCC | FCC_BCC | 0.0 | 0.0 | https://doi.org/10.37358/RC.18.4.6203 ¦ https://zenodo.org/record/5155150#.Y6gku3ZBw2w ¦ https://doi.org/10.37358/RC.18.4.6203 ¦ https://zenodo.org/record/5155150#.Y6gku3ZBw2w | 0.0 | 0.0 |  | 0.0 |  | 0.0 |  | 0.0 | 7.375 |  | 0.0 | 0.0 | 0.0 | 0.0 | -11.21527778 | 13.34835004156276
Al0.875CoCrFeNi | Al17.95_Co20.51_Cr20.51_Fe20.51_Ni20.51 | 5 | HEA dataset-1200 instances-NEW.xlsx ¦ Final_HEA_Database.xlsx ¦ Dataset_HEAs.xlsx | Qingwei Guo ¦ Denis ¦ Junaidi Syarif ¦ Yeh_book ¦ X. Yang2012 ¦ Swati Singh ¦ Sheet1 ¦ Gorsse ¦ supA | BCC | 0.0 | 0.17948 | Al0.875CoCrFeNi ¦ CoCrFeNiAl0.875 ¦ Al0.875CoCrFeNi ¦ CoCrFeNiAl0.875 | 5.5604153757287795 | 0.0 | 0.0 |  |  | 0.0 | 0.0 | 0.205128 |  |  |  | 0.205128 |  | 0.0 |  |  | 0.1190229785714 |  | 0.205128 |  |  |  | 0.0 |  | 0.0 |  | 0.0 | 0.0 | 0.0 | 0.0 | 0.0 | 0.205128 |  | 0.0 | BCC+FCC ¦ BCC ¦ BCC+FCC ¦ BCC | BCC | 0.0 | 0.0 | https://doi.org/10.1016/j.jallcom.2009.08.090 | 0.0 | 0.0 |  | 0.0 |  | 0.0 |  | 0.0 | 7.30769230769231 |  | 0.0 | 0.0 | 0.0 | 0.0 | -11.655489809336 | 13.367309039775394
Al0.9CoCrFeNi | Al18.37_Co20.41_Cr20.41_Fe20.41_Ni20.41 | 5 | HEA dataset-1200 instances-NEW.xlsx ¦ Merged_Eutectic_HEA_AllProps.xlsx ¦ Final_HEA_Database.xlsx ¦ Dataset_HEAs.xlsx | Qingwei Guo ¦ search ¦ Qinan Han ¦ Swati Singh ¦ Sheet1 ¦ supA | BCC | 0.0 | 0.1836734 | Al0.9CoCrFeNi | 5.6069745 | 0.0 | 0.0 |  |  | 0.0 | 0.0 | 0.2040816 |  |  |  | 0.2040816 |  | 0.0 |  |  | 0.119351992 |  | 0.2040816 |  |  |  | 0.0 |  | 0.0 |  | 0.0 | 0.0 | 0.0 | 0.0 | 0.0 | 0.2040816 | 5.0 ¦ 5 | 0.0 | BCC+IM ¦ BCC+FCC ¦ BCC ¦ BCC+IM ¦ BCC+FCC ¦ BCC ¦ BCC+IM ; BCC+FCC ; BCC ¦ BCC+IM ; BCC+FCC ; BCC | BCC | 0.0 | 0.0 | https://zenodo.org/record/5155150#.Y6gku3ZBw2w | 0.0 | 0.0 |  | 0.0 |  | 0.0 |  | 0.0 | 7.285714286 |  | 0.0 | 0.0 | 0.0 | 0.0 | -11.79508538 | 13.371464147963424
AlCoCrFeNi2.1 | Al16.39_Co16.39_Cr16.39_Fe16.39_Ni34.43 | 5 | HEA dataset-1200 instances-NEW.xlsx ¦ Final_HEA_Database.xlsx ¦ Dataset_HEAs.xlsx | Ronald Machaka ¦ Denis ¦ Qingwei Guo ¦ Junaidi Syarif ¦ supA ¦ search ¦ Qinan Han ¦ Swati Singh ¦ Sheet1 ¦ Ankit Singh Negi | FCC+BCC | 0.0 | 0.1639344 ¦ 0.163934426 ¦ 0.1639344 ¦ 0.163934426 | AlCoCrFeNi2.1 ¦ Ni2.1CoCrFeAl ¦ Ni2.1AlCoCrFe ¦ FeCoCrNi2.1Al ¦ AlCoCrFeNi2.1 ¦ Ni2.1CoCrFeAl ¦ Ni2.1AlCoCrFe ¦ FeCoCrNi2.1Al | 5.38 | 0.0 | 0.0 |  |  | 0.0 | 0.0 | 0.1639344 ¦ 0.163934426 ¦ 0.1639344 ¦ 0.163934426 |  |  |  | 0.1639344 ¦ 0.163934426 ¦ 0.1639344 ¦ 0.163934426 |  | 0.0 |  |  | 0.120375208448095 ¦ 0.12 ¦ 0.120375208448095 ¦ 0.12 |  | 0.1639344 ¦ 0.163934426 ¦ 0.1639344 ¦ 0.163934426 |  |  |  | 0.0 |  | 0.0 |  | 0.0 | 0.0 | 0.0 | 0.0 | 0.0 | 0.344262 ¦ 0.344262295 ¦ 0.344262 ¦ 0.344262295 |  | 0.0 | FCC+IM ¦ BCC+FCC ¦ FCC+IM ¦ BCC+FCC | FCC_BCC | 0.0 | 0.0 | 10.1016/j.actamat.2016.11.016 ¦ 10.1080/21663831.2016.1160451 ¦ https://doi.org/10.1038/s41598-019-39570-y ¦ 10.1016/j.actamat.2016.11.016 ¦ 10.1080/21663831.2016.1160451 ¦ https://doi.org/10.1038/s41598-019-39570-y | 0.0 | 0.0 |  | 0.0 |  | 0.0 |  | 0.0 | 7.70491803278689 ¦ 7.7 ¦ 7.70491803278689 ¦ 7.7 |  | 0.0 | 0.0 | 0.0 | 0.0 | -11.9430260682612 ¦ -11.94 ¦ -11.9430260682612 ¦ -11.94 | 12.91
AlCoCr2FeNi | Al16.67_Co16.67_Cr33.33_Fe16.67_Ni16.67 | 5 | HEA dataset-1200 instances-NEW.xlsx ¦ Merged_Eutectic_HEA_AllProps.xlsx ¦ Final_HEA_Database.xlsx ¦ Dataset_HEAs.xlsx | Qingwei Guo ¦ Denis ¦ Qinan Han ¦ Swati Singh ¦ Sheet1 ¦ supA | IM | 0.0 | 0.1666666 | AlCoCr2FeNi | 5.3947122 | 0.0 | 0.0 |  |  | 0.0 | 0.0 | 0.1666666 |  |  |  | 0.333333 |  | 0.0 |  |  | 0.118520978 |  | 0.1666666 |  |  |  | 0.0 |  | 0.0 |  | 0.0 | 0.0 | 0.0 | 0.0 | 0.0 | 0.1666666 | 5.0 ¦ 5 | 0.0 | IM ¦ BCC ¦ BCC+IM ¦ IM ¦ BCC ¦ BCC+IM ¦ IM ; BCC ; BCC+IM ¦ IM ; BCC ; BCC+IM | MIP | 0.0 | 0.0 | https://zenodo.org/record/5155150#.Y6gku3ZBw2w | 0.0 | 0.0 |  | 0.0 |  | 0.0 |  | 0.0 | 7.0 |  | 0.0 | 0.0 | 0.0 | 0.0 | -11.0 | 12.973486359102242
Al1.2CoCrFeNi | Al23.08_Co19.23_Cr19.23_Fe19.23_Ni19.23 | 5 | HEA dataset-1200 instances-NEW.xlsx ¦ Merged_Eutectic_HEA_AllProps.xlsx ¦ Final_HEA_Database.xlsx ¦ Dataset_HEAs.xlsx | Qingwei Guo ¦ search ¦ Qinan Han ¦ Swati Singh ¦ Sheet1 ¦ supA | BCC | 0.0 | 0.2307692 | Al1.2CoCrFeNi | 6.0581889 | 0.0 | 0.0 |  |  | 0.0 | 0.0 | 0.1923076 |  |  |  | 0.1923076 |  | 0.0 |  |  | 0.122559006 |  | 0.1923076 |  |  |  | 0.0 |  | 0.0 |  | 0.0 | 0.0 | 0.0 | 0.0 | 0.0 | 0.1923076 | 5.0 ¦ 5 | 0.0 | BCC+IM ¦ BCC ¦ BCC+IM ¦ BCC ¦ BCC+IM ; BCC ¦ BCC+IM ; BCC | BCC | 0.0 | 0.0 | https://zenodo.org/record/5155150#.Y6gku3ZBw2w | 0.0 | 0.0 |  | 0.0 |  | 0.0 |  | 0.0 | 7.038461538 |  | 0.0 | 0.0 | 0.0 | 0.0 | -13.22485207 | 13.354816458852866
TiZrNiMoV3 | Mo14.29_Ni14.29_Ti14.29_V42.86_Zr14.29 | 5 | HEA dataset-1200 instances-NEW.xlsx ¦ Merged_Eutectic_HEA_AllProps.xlsx ¦ Final_HEA_Database.xlsx | Sheet1 | BCC+β-ordered BCC | 0.0 | 0.0 | TiZrNiMoV3 | 8.1 | 0.0 | 0.0 |  |  | 0.0 | 0.0 | 0.0 |  |  |  | 0.0 |  | 0.0 |  |  | 0.248 |  | 0.0 |  |  |  | 0.0 |  | 0.0 |  | 0.0 | 0.0 | 0.14285 | 0.0 | 0.0 | 0.14285 | 5.0 ¦ 5 | 0.0 |  | BCC | 0.0 | 0.0 | https://doi.org/10.1007/s11837-012-0366-5 | 0.0 | 0.0 |  | 0.0 |  | 0.14285 |  | 0.42857 | 5.57 |  | 0.0 | 0.0 | 0.0 | 0.14285 | -14.12 | 12.26
TiZrNiMoV2 | Mo16.67_Ni16.67_Ti16.67_V33.33_Zr16.67 | 5 | HEA dataset-1200 instances-NEW.xlsx ¦ Merged_Eutectic_HEA_AllProps.xlsx ¦ Final_HEA_Database.xlsx | Sheet1 | BCC+β-ordered BCC | 0.0 | 0.0 | TiZrNiMoV2 | 8.48 | 0.0 | 0.0 |  |  | 0.0 | 0.0 | 0.0 |  |  |  | 0.0 |  | 0.0 |  |  | 0.267 |  | 0.0 |  |  |  | 0.0 |  | 0.0 |  | 0.0 | 0.0 | 0.166666 | 0.0 | 0.0 | 0.166666 | 5.0 ¦ 5 | 0.0 |  | BCC | 0.0 | 0.0 | https://doi.org/10.1007/s11837-012-0366-5 | 0.0 | 0.0 |  | 0.0 |  | 0.166666 |  | 0.33333 | 5.66 |  | 0.0 | 0.0 | 0.0 | 0.166666 | -16.55 | 12.97
TiZrNiMoV1.5 | Mo18.18_Ni18.18_Ti18.18_V27.27_Zr18.18 | 5 | HEA dataset-1200 instances-NEW.xlsx ¦ Merged_Eutectic_HEA_AllProps.xlsx ¦ Final_HEA_Database.xlsx | Sheet1 | BCC+β-ordered BCC | 0.0 | 0.0 | TiZrNiMoV1.5 | 8.68 | 0.0 | 0.0 |  |  | 0.0 | 0.0 | 0.0 |  |  |  | 0.0 |  | 0.0 |  |  | 0.278 |  | 0.0 |  |  |  | 0.0 |  | 0.0 |  | 0.0 | 0.0 | 0.181818 | 0.0 | 0.0 | 0.181818 | 5.0 ¦ 5 | 0.0 |  | BCC | 0.0 | 0.0 | https://doi.org/10.1007/s11837-012-0366-5 | 0.0 | 0.0 |  | 0.0 |  | 0.181818 |  | 0.272727 | 5.72 |  | 0.0 | 0.0 | 0.0 | 0.181818 | -18.11 | 13.25
CoFeNi2V0.5Nb0.2 | Co21.28_Fe21.28_Nb4.26_Ni42.55_V10.64 | 5 | HEA dataset-1200 instances-NEW.xlsx ¦ Merged_Eutectic_HEA_AllProps.xlsx ¦ Final_HEA_Database.xlsx | Sheet1 | FCC+Fe2Nb | 0.0 | 0.0 | CoFeNi2V0.5Nb0.2 | 3.29 | 0.0 | 0.0 |  |  | 0.0 | 0.0 | 0.21276 |  |  |  | 0.0 |  | 0.0 |  |  | 0.0978 |  | 0.21276 |  |  |  | 0.0 |  | 0.0 |  | 0.0 | 0.0 | 0.0 | 0.0 | 0.04255 | 0.4255 | 5.0 ¦ 5 | 0.0 |  | FCC | 0.0 | 0.0 | https://doi.org/10.1007/s00339-014-8964-4 | 0.0 | 0.0 |  | 0.0 |  | 0.0 |  | 0.106382 | 8.61 |  | 0.0 | 0.0 | 0.0 | 0.0 | -13.36 | 11.59
CoFeNi2V0.5Nb0.4 | Co20.41_Fe20.41_Nb8.16_Ni40.82_V10.2 | 5 | HEA dataset-1200 instances-NEW.xlsx ¦ Merged_Eutectic_HEA_AllProps.xlsx ¦ Final_HEA_Database.xlsx | Sheet1 | FCC+Fe2Nb | 0.0 | 0.0 | CoFeNi2V0.5Nb0.4 | 4.14 | 0.0 | 0.0 |  |  | 0.0 | 0.0 | 0.20408 |  |  |  | 0.0 |  | 0.0 |  |  | 0.1072 |  | 0.20408 |  |  |  | 0.0 |  | 0.0 |  | 0.0 | 0.0 | 0.0 | 0.0 | 0.081632 | 0.40816 | 5.0 ¦ 5 | 0.0 |  | FCC | 0.0 | 0.0 | https://doi.org/10.1007/s00339-014-8964-4 | 0.0 | 0.0 |  | 0.0 |  | 0.0 |  | 0.10204 | 8.46 |  | 0.0 | 0.0 | 0.0 | 0.0 | -15.67 | 12.07
CoFeNi2V0.5Nb0.6 | Co19.61_Fe19.61_Nb11.76_Ni39.22_V9.8 | 5 | HEA dataset-1200 instances-NEW.xlsx ¦ Merged_Eutectic_HEA_AllProps.xlsx ¦ Final_HEA_Database.xlsx | Sheet1 | FCC+Fe2Nb | 0.0 | 0.0 | CoFeNi2V0.5Nb0.6 | 4.72 | 0.0 | 0.0 |  |  | 0.0 | 0.0 | 0.19607 |  |  |  | 0.0 |  | 0.0 |  |  | 0.1145 |  | 0.19607 |  |  |  | 0.0 |  | 0.0 |  | 0.0 | 0.0 | 0.0 | 0.0 | 0.117647 | 0.392156 | 5.0 ¦ 5 | 0.0 |  | FCC | 0.0 | 0.0 | https://doi.org/10.1007/s00339-014-8964-4 | 0.0 | 0.0 |  | 0.0 |  | 0.0 |  | 0.098039 | 8.33 |  | 0.0 | 0.0 | 0.0 | 0.0 | -17.59 | 12.35
CoFeNi2V0.5Nb0.65 | Co19.42_Fe19.42_Nb12.62_Ni38.83_V9.71 | 5 | HEA dataset-1200 instances-NEW.xlsx ¦ Merged_Eutectic_HEA_AllProps.xlsx ¦ Final_HEA_Database.xlsx | Sheet1 | FCC+Fe2Nb | 0.0 | 0.0 | CoFeNi2V0.5Nb0.65 | 4.84 | 0.0 | 0.0 |  |  | 0.0 | 0.0 | 0.19417 |  |  |  | 0.0 |  | 0.0 |  |  | 0.116 |  | 0.19417 |  |  |  | 0.0 |  | 0.0 |  | 0.0 | 0.0 | 0.0 | 0.0 | 0.12621 | 0.38834 | 5.0 ¦ 5 | 0.0 |  | FCC | 0.0 | 0.0 | https://doi.org/10.1007/s00339-014-8964-4 | 0.0 | 0.0 |  | 0.0 |  | 0.0 |  | 0.097087 | 8.3 |  | 0.0 | 0.0 | 0.0 | 0.0 | -18.01 | 12.4
CoFeNi2V0.5Nb0.7 | Co19.23_Fe19.23_Nb13.46_Ni38.46_V9.62 | 5 | HEA dataset-1200 instances-NEW.xlsx ¦ Merged_Eutectic_HEA_AllProps.xlsx ¦ Final_HEA_Database.xlsx | Sheet1 | FCC+Fe2Nb | 0.0 | 0.0 | CoFeNi2V0.5Nb0.7 | 4.95 | 0.0 | 0.0 |  |  | 0.0 | 0.0 | 0.192307 |  |  |  | 0.0 |  | 0.0 |  |  | 0.1175 |  | 0.192307 |  |  |  | 0.0 |  | 0.0 |  | 0.0 | 0.0 | 0.0 | 0.0 | 0.13461 | 0.38461 | 5.0 ¦ 5 | 0.0 |  | FCC | 0.0 | 0.0 | https://doi.org/10.1007/s00339-014-8964-4 | 0.0 | 0.0 |  | 0.0 |  | 0.0 |  | 0.096153 | 8.26 |  | 0.0 | 0.0 | 0.0 | 0.0 | -18.42 | 12.44
CoFeNi2V0.5Nb0.8 | Co18.87_Fe18.87_Nb15.09_Ni37.74_V9.43 | 5 | HEA dataset-1200 instances-NEW.xlsx ¦ Merged_Eutectic_HEA_AllProps.xlsx ¦ Final_HEA_Database.xlsx | Sheet1 | FCC+Fe2Nb | 0.0 | 0.0 | CoFeNi2V0.5Nb0.8 | 5.15 | 0.0 | 0.0 |  |  | 0.0 | 0.0 | 0.18867 |  |  |  | 0.0 |  | 0.0 |  |  | 0.1202 |  | 0.18867 |  |  |  | 0.0 |  | 0.0 |  | 0.0 | 0.0 | 0.0 | 0.0 | 0.150943 | 0.377358 | 5.0 ¦ 5 | 0.0 |  | FCC | 0.0 | 0.0 | https://doi.org/10.1007/s00339-014-8964-4 | 0.0 | 0.0 |  | 0.0 |  | 0.0 |  | 0.094339 | 8.2 |  | 0.0 | 0.0 | 0.0 | 0.0 | -19.18 | 12.51
CoFeNi2V0.5Nb | Co18.18_Fe18.18_Nb18.18_Ni36.36_V9.09 | 5 | HEA dataset-1200 instances-NEW.xlsx ¦ Merged_Eutectic_HEA_AllProps.xlsx ¦ Final_HEA_Database.xlsx | Sheet1 | FCC+Fe2Nb | 0.0 | 0.0 | CoFeNi2V0.5Nb | 5.48 | 0.0 | 0.0 |  |  | 0.0 | 0.0 | 0.181818 |  |  |  | 0.0 |  | 0.0 |  |  | 0.1247 |  | 0.181818 |  |  |  | 0.0 |  | 0.0 |  | 0.0 | 0.0 | 0.0 | 0.0 | 0.181818 | 0.363636 | 5.0 ¦ 5 | 0.0 |  | FCC | 0.0 | 0.0 | https://doi.org/10.1007/s00339-014-8964-4 | 0.0 | 0.0 |  | 0.0 |  | 0.0 |  | 0.090909 | 8.09 |  | 0.0 | 0.0 | 0.0 | 0.0 | -20.49 | 12.6
Al46.9Cr15.3Fe20.2Co7.7Ni9.9 | Al46.9_Co7.7_Cr15.3_Fe20.2_Ni9.9 | 5 | Merged_Eutectic_HEA_AllProps.xlsx ¦ Final_HEA_Database.xlsx ¦ Dataset_HEAs.xlsx | Ji-Chang Ren ¦ Sheet1 |  |  |  | Al46.9Cr15.3Fe20.2Co7.7Ni9.9 | [32 empty] | 5.0 ¦ 5 |  | BCC